## Sheet1
DOIs | Material | Tensile_value | Yield_value | Elongation_value | H | B | C | N | O | F | Na | Mg | Al | Si | P | S | Cl | Ca | Ti | V | Cr | Mn | Co | Ni | Cu | Zn | As | Y | Zr | Nb | Mo | Sn | Sb | La | Ce | Ta | W | Pb | Bi | Text
10.1016/j.msea.2022.143824 | NO.1 | 1211 | 958 | 17 | 0 | 0 | 0.3 | 0 | 0 | 0 | 0 | 0 | 0.48 | 1.44 | 0 | 0 | 0 | 0 | 0 | 0 | 0 | 1.52 | 0 | 0.45 | 0 | 0 | 0 | 0 | 0 | 0 | 0 | 0 | 0 | 0 | 0 | 0 | 0 | 0 | 0 | The four base steels were first austenitized at 930 °C for 45 min. Then two samples cut from the No. 1 steel were isothermally treated at 395 °C for 1 h. Finally, all samples were tempered at 320 °C for 1 h, followed by air cooling to room temperature.
10.1016/j.msea.2022.143824 | NO.1 | 1293 | 1045 | 16.4 | 0 | 0 | 0.3 | 0 | 0 | 0 | 0 | 0 | 0.48 | 1.44 | 0 | 0 | 0 | 0 | 0 | 0 | 0 | 1.52 | 0 | 0.45 | 0 | 0 | 0 | 0 | 0 | 0 | 0 | 0 | 0 | 0 | 0 | 0 | 0 | 0 | 0 | The four base steels were first austenitized at 930 °C for 45 min. Then two samples cut from the No. 1 steel were isothermally treated at 345 °C for 1 h. Finally, all samples were tempered at 320 °C for 1 h, followed by air cooling to room temperature.
10.1016/j.msea.2022.143824 | NO.2 | 1372 | 1080 | 16 | 0 | 0 | 0.34 | 0 | 0 | 0 | 0 | 0 | 0.71 | 1.48 | 0 | 0 | 0 | 0 | 0 | 0 | 0 | 1.58 | 0 | 0.93 | 0 | 0 | 0 | 0 | 0 | 0 | 0 | 0 | 0 | 0 | 0 | 0 | 0 | 0 | 0 | The four base steels were first austenitized at 930 °C for 45 min. Then two samples cut from the No. 2 steel were isothermally treated at 365 °C for 1 h. Finally, all samples were tempered at 320 °C for 1 h, followed by air cooling to room temperature.
10.1016/j.msea.2022.143824 | NO.2 | 1455 | 1133 | 15.4 | 0 | 0 | 0.34 | 0 | 0 | 0 | 0 | 0 | 0.71 | 1.48 | 0 | 0 | 0 | 0 | 0 | 0 | 0 | 1.58 | 0 | 0.93 | 0 | 0 | 0 | 0 | 0 | 0 | 0 | 0 | 0 | 0 | 0 | 0 | 0 | 0 | 0 | The four base steels were first austenitized at 930 °C for 45 min. Then two samples cut from the No. 2 steel were isothermally treated at 320 °C for 1 h. Finally, all samples were tempered at 320 °C for 1 h, followed by air cooling to room temperature.
10.1016/j.msea.2022.143824 | NO.3 | 1545 | 1180 | 14.9 | 0 | 0 | 0.27 | 0 | 0 | 0 | 0 | 0 | 0.7 | 1.7 | 0 | 0 | 0 | 0 | 0 | 0 | 0 | 2.3 | 0 | 0.4 | 0 | 0 | 0 | 0 | 0 | 0 | 0 | 0 | 0 | 0 | 0 | 0 | 0 | 0 | 0 | The four base steels were first austenitized at 930 °C for 45 min. Then the No. 3 steel was continuously cooled from 325 °C to 295 °C at a cooling rate of 0.25 °C/min. Finally, all samples were tempered at 320 °C for 1 h, followed by air cooling to room temperature.
10.1016/j.msea.2022.143824 | NO.4 | 1631 | 1230 | 14.4 | 0 | 0 | 0.27 | 0 | 0 | 0 | 0 | 0 | 0.7 | 1.7 | 0 | 0 | 0 | 0 | 0 | 0 | 0 | 2.3 | 0 | 0.4 | 0 | 0 | 0 | 0 | 0 | 0 | 0 | 0 | 0 | 0 | 0 | 0 | 0 | 0 | 0 | The four base steels were first austenitized at 930 °C for 45 min. Then the No. 4 steel was continuously cooled from 300 °C to 270 °C at a cooling rate of 0.25 °C/min, respectively. Finally, all samples were tempered at 320 °C for 1 h, followed by air cooling to room temperature.
10.1016/j.matchar.2022.111828 |  | 990 | 805 | 33.4 | 0 | 0 | 0.2 | 0 | 0 | 0 | 0 | 0 | 1.5 | 0.1 | 0 | 0 | 0 | 0 | 0.02 | 0 | 0 | 5 | 0 | 0 | 0 | 0 | 0 | 0 | 0 | 0.05 | 0 | 0 | 0 | 0 | 0 | 0 | 0 | 0 | 0 | The steel was melted in a high frequency vacuum induction furnace and cast as 50 kg ingot, followed by forging into slab with thickness of 60 mm. The slab was heated to 1200 °C and isothermally held for 2.5 h, and then hot rolled to 3 mm via two-stage controlled rolling process. The rough rolling started at 1100 °C and finished at 950 °C. The slab was rolled to 20 mm through 5 passes at this stage. The finish rolling was conducted when the slab was cooled to 880 °C. After 6 passes, the slab was rolled to 3 mm and then quenched to room temperature with an average cooling rate of 90 °C/s. Subsequently, the as-quenched steel sheet was subjected to ART annealing process, which includes reheating to 690 °C, and then annealing for 5 h. Finally, the annealed samples were air cooled to room temperature.
10.1016/j.matchar.2022.111828 |  | 1015 | 785 | 42.5 | 0 | 0 | 0.2 | 0 | 0 | 0 | 0 | 0 | 1.5 | 0.1 | 0 | 0 | 0 | 0 | 0.02 | 0 | 0 | 5 | 0 | 0 | 0 | 0 | 0 | 0 | 0 | 0.05 | 0 | 0 | 0 | 0 | 0 | 0 | 0 | 0 | 0 | The steel was melted in a high frequency vacuum induction furnace and cast as 50 kg ingot, followed by forging into slab with thickness of 60 mm. The slab was heated to 1200 °C and isothermally held for 2.5 h, and then hot rolled to 3 mm via two-stage controlled rolling process. The rough rolling started at 1100 °C and finished at 950 °C. The slab was rolled to 20 mm through 5 passes at this stage. The finish rolling was conducted when the slab was cooled to 880 °C. After 6 passes, the slab was rolled to 3 mm and then quenched to room temperature with an average cooling rate of 90 °C/s. Subsequently, the as-quenched steel sheet was subjected to ART annealing process, which includes reheating to 700°C, and then annealing for 5 h. Finally, the annealed samples were air cooled to room temperature.
10.1016/j.matchar.2022.111828 |  | 1065 | 710 | 24.6 | 0 | 0 | 0.2 | 0 | 0 | 0 | 0 | 0 | 1.5 | 0.1 | 0 | 0 | 0 | 0 | 0.02 | 0 | 0 | 5 | 0 | 0 | 0 | 0 | 0 | 0 | 0 | 0.05 | 0 | 0 | 0 | 0 | 0 | 0 | 0 | 0 | 0 | The steel was melted in a high frequency vacuum induction furnace and cast as 50 kg ingot, followed by forging into slab with thickness of 60 mm. The slab was heated to 1200 °C and isothermally held for 2.5 h, and then hot rolled to 3 mm via two-stage controlled rolling process. The rough rolling started at 1100 °C and finished at 950 °C. The slab was rolled to 20 mm through 5 passes at this stage. The finish rolling was conducted when the slab was cooled to 880 °C. After 6 passes, the slab was rolled to 3 mm and then quenched to room temperature with an average cooling rate of 90 °C/s. Subsequently, the as-quenched steel sheet was subjected to ART annealing process, which includes reheating to 710°C, and then annealing for 5 h. Finally, the annealed samples were air cooled to room temperature.
10.1016/j.actamat.2022.117670 | 2202 | 745 | 416.5 | 60.3 | 0 | 0 | 0.02 | 0.22 | 0 | 0 | 0 | 0 | 0 | 0.7 | 0 | 0 | 0 | 0 | 0 | 0 | 21.22 | 4.8 | 0 | 1.5 | 0 | 0 | 0 | 0 | 0 | 0 | 0.21 | 0 | 0 | 0 | 0 | 0 | 0 | 0 | 0 | The as-received material was subjected to 80% cold-rolling with a subsequent annealing treatment for 2 min at 1323 K in the two-phase region to obtain the microstructure with fine austenite grains and bimodal-grained ferrite (hereafter referred to as rolled sample). For comparison, the specimen consisting of equiaxed grains with uniform sizes was prepared by annealing for 60 min at 1323 K (hereafter referred to as annealed sample).
10.1016/j.actamat.2022.117670 | 2202 | 835 | 716.4 | 45.8 | 0 | 0 | 0.02 | 0.22 | 0 | 0 | 0 | 0 | 0 | 0.7 | 0 | 0 | 0 | 0 | 0 | 0 | 21.22 | 4.8 | 0 | 1.5 | 0 | 0 | 0 | 0 | 0 | 0 | 0.21 | 0 | 0 | 0 | 0 | 0 | 0 | 0 | 0 | The as-received material was subjected to 80% cold-rolling with a subsequent annealing treatment for 2 min at 1323 K in the two-phase region to obtain the microstructure with fine austenite grains and bimodal-grained ferrite (hereafter referred to as rolled sample).
10.1016/j.msea.2023.144757 | as-quenched | 1740 | 1360 | 8.8 | 0 | 0 | 0.25 | 0.01 | 0.002 | 0 | 0 | 0 | 0 | 1.6 | 0.01 | 0.005 | 0 | 0 | 0 | 0 | 0.51 | 1.47 | 0 | 0 | 0 | 0 | 0 | 0 | 0 | 0 | 0.27 | 0 | 0 | 0 | 0 | 0 | 0 | 0 | 0 | The steel ingot was annealed at 1150 °C for 4 h and subjected to hot forging followed by air cooling to room temperature. Next, the plates with 45 mm thickness were machined from ingot and hot rolled in the temperature interval of 900–850 °C with a 70% total reduction in six passes down to 12 mm thickness followed by air cooling. The lowest rolling temperature was above the experimentally determined AC3 temperature of 830 °C. Then the rolled plates were austenitized at 900 °C for 10 min followed by water quenching.
10.1016/j.msea.2023.144757 | Tempered at 200 °C | 1640 | 1330 | 7.6 | 0 | 0 | 0.25 | 0.01 | 0.002 | 0 | 0 | 0 | 0 | 1.6 | 0.01 | 0.005 | 0 | 0 | 0 | 0 | 0.51 | 1.47 | 0 | 0 | 0 | 0 | 0 | 0 | 0 | 0 | 0.27 | 0 | 0 | 0 | 0 | 0 | 0 | 0 | 0 | The steel ingot was annealed at 1150 °C for 4 h and subjected to hot forging followed by air cooling to room temperature. Next, the plates with 45 mm thickness were machined from ingot and hot rolled in the temperature interval of 900–850 °C with a 70% total reduction in six passes down to 12 mm thickness followed by air cooling. The lowest rolling temperature was above the experimentally determined AC3 temperature of 830 °C. Then the rolled plates were austenitized at 900 °C for 10 min followed by water quenching. Isochronal tempering was carried out at 200 °C for 1 h.
10.1016/j.msea.2023.144757 | Tempered at 280 °C | 1570 | 1330 | 8.1 | 0 | 0 | 0.25 | 0.01 | 0.002 | 0 | 0 | 0 | 0 | 1.6 | 0.01 | 0.005 | 0 | 0 | 0 | 0 | 0.51 | 1.47 | 0 | 0 | 0 | 0 | 0 | 0 | 0 | 0 | 0.27 | 0 | 0 | 0 | 0 | 0 | 0 | 0 | 0 | The steel ingot was annealed at 1150 °C for 4 h and subjected to hot forging followed by air cooling to room temperature. Next, the plates with 45 mm thickness were machined from ingot and hot rolled in the temperature interval of 900–850 °C with a 70% total reduction in six passes down to 12 mm thickness followed by air cooling. The lowest rolling temperature was above the experimentally determined AC3 temperature of 830 °C. Then the rolled plates were austenitized at 900 °C for 10 min followed by water quenching. Isochronal tempering was carried out at 280 °C for 1 h.
10.1016/j.msea.2023.144757 | Tempered at 400 °C | 1430 | 1250 | 8.4 | 0 | 0 | 0.25 | 0.01 | 0.002 | 0 | 0 | 0 | 0 | 1.6 | 0.01 | 0.005 | 0 | 0 | 0 | 0 | 0.51 | 1.47 | 0 | 0 | 0 | 0 | 0 | 0 | 0 | 0 | 0.27 | 0 | 0 | 0 | 0 | 0 | 0 | 0 | 0 | The steel ingot was annealed at 1150 °C for 4 h and subjected to hot forging followed by air cooling to room temperature. Next, the plates with 45 mm thickness were machined from ingot and hot rolled in the temperature interval of 900–850 °C with a 70% total reduction in six passes down to 12 mm thickness followed by air cooling. The lowest rolling temperature was above the experimentally determined AC3 temperature of 830 °C. Then the rolled plates were austenitized at 900 °C for 10 min followed by water quenching. Isochronal tempering was carried out at 400 °C for 1 h.
10.1016/j.msea.2023.144757 | Tempered at 500 °C | 1180 | 1090 | 9.4 | 0 | 0 | 0.25 | 0.01 | 0.002 | 0 | 0 | 0 | 0 | 1.6 | 0.01 | 0.005 | 0 | 0 | 0 | 0 | 0.51 | 1.47 | 0 | 0 | 0 | 0 | 0 | 0 | 0 | 0 | 0.27 | 0 | 0 | 0 | 0 | 0 | 0 | 0 | 0 | The steel ingot was annealed at 1150 °C for 4 h and subjected to hot forging followed by air cooling to room temperature. Next, the plates with 45 mm thickness were machined from ingot and hot rolled in the temperature interval of 900–850 °C with a 70% total reduction in six passes down to 12 mm thickness followed by air cooling. The lowest rolling temperature was above the experimentally determined AC3 temperature of 830 °C. Then the rolled plates were austenitized at 900 °C for 10 min followed by water quenching. Isochronal tempering was carried out at 500 °C for 1 h.
10.1016/j.actamat.2023.118925 | A900 | 1039 | 828 | 39.3 | 0 | 0 | 0.9 | 0 | 0 | 0 | 0 | 0 | 11 | 0 | 0 | 0 | 0 | 0 | 0 | 0 | 0 | 24 | 0 | 5 | 0 | 0 | 0 | 0 | 0 | 0 | 0 | 0 | 0 | 0 | 0 | 0 | 0 | 0 | 0 | The low-density steel was prepared by arc-melting pure metals, and the ingots were re-melted at least four times in an argon atmosphere (99.9%) to ensure chemical homogeneity and then drop-cast into a rectangular water-cooled copper mold with internal dimensions of 10 * 10 * 80 mm. The as-cast steel has a density of 6.48 g/cm3 as measured by a pycnometer, which is about 18% lighter than pure Fe (density of 7.87 g/cm3). After homogenization at 1180 °C for 2 h, the ingot was water quenched and subsequently cold rolled from 10 mm to 5 mm in thickness. After annealing at 1050 °C for 15 min, the strips were cold-rolled to a final thickness of 2 mm. The cold-rolled strips were then annealed at 900 °C for 15 min, and subsequently water quenched.
10.1016/j.actamat.2023.118925 | A1050 | 1300 | 1050 | 42 | 0 | 0 | 0.9 | 0 | 0 | 0 | 0 | 0 | 11 | 0 | 0 | 0 | 0 | 0 | 0 | 0 | 0 | 24 | 0 | 5 | 0 | 0 | 0 | 0 | 0 | 0 | 0 | 0 | 0 | 0 | 0 | 0 | 0 | 0 | 0 | The low-density steel was prepared by arc-melting pure metals, and the ingots were re-melted at least four times in an argon atmosphere (99.9%) to ensure chemical homogeneity and then drop-cast into a rectangular water-cooled copper mold with internal dimensions of 10 * 10 * 80 mm. The as-cast steel has a density of 6.48 g/cm3 as measured by a pycnometer, which is about 18% lighter than pure Fe (density of 7.87 g/cm3). After homogenization at 1180 °C for 2 h, the ingot was water quenched and subsequently cold rolled from 10 mm to 5 mm in thickness. After annealing at 1050 °C for 15 min, the strips were cold-rolled to a final thickness of 2 mm. The cold-rolled strips were then annealed at 1050 °C for 15 min, and subsequently water quenched.