## Sheet1
Files | DOIs | problem | status | title | abstract | Table_topic | Material | Tensile_name | Tensile_value | Tensile_unit | Yield_name | Yield_value | Yield_unit | Elongation_name | Elongation_value | Elongation_unit | H | B | C | N | O | F | Na | Mg | Al | Si | P | S | Cl | Ca | Ti | V | Cr | Mn | Fe | Co | Ni | Cu | Zn | As | Y | Zr | Nb | Mo | Sn | Sb | La | Ce | Ta | W | Pb | Bi | Other_ele | Text | Text_addition | actions
26077.xlsx | 10.1016/j.msea.2019.138426 | 已修改 | 1 | Microstructure characteristics, strengthening and toughening mechanism of rolled and aged multilayer TWIP/maraging steels | The multilayer structure design of steels can accomplish the purpose of strengthening and toughening. Multilayer TWIP/Maraging steel with high strength, high toughness and interfacial shear strength of 564 MPa is obtained by vacuum hot rolling, subsequent cold rolling and aging treatment. It is found that hot rolling can achieve effective interface bonding ability. Grain refinement, twinning proliferation and dislocation strengthening are generated in TWIP layers with the increase of cold rolling reduction, which can improve the strength and toughness of multilayer steel. However, when the reduction reaches more than 90%, the nanocrystalline and nano twins are appeared in TWIP layers, and plasticity is seriously reduced. The proper adjustment of the cold rolling and ageing process, interface alloying elements diffusion, twinning proliferation, nano-precipitation strengthening, and work hardening can obviously improve the interface bonding ability, strength and toughness, this research provides theoretical basis and experimental support for the lamination design and strengthening-toughening mechanism of a series of metal materials. | Mechanical properties of the test materials. | C300 | TS (MPa) | 1055 | MPa | YS (MPa) | 843 | MPa | f-EL (%) | 20 | % | 0 | 0 | 0.03 | 0 | 0 | 0 | 0 | 0 | 0.1 | 0.1 | 0 | 0 | 0 | 0 | 0.7 | 0 | 0 | 0.1 | 67.2 | 9 | 18 | 0 | 0 | 0 | 0 | 0 | 0 | 5 | 0 | 0 | 0 | 0 | 0 | 0 | 0 | 0 |  | The initial total thickness of the multilayer steel was about 30 mm with individual layer of about 0.5 mm. Firstly, TWIP and C300 maraging steels were initially cut into thin sheets with the diameter of 60 mm and the thickness of 0.5 mm. Secondly, the surface rusts of steels were polished by abrasive papers, and then staked, welded and vacuum pumped to keep the multilayer steels inside the blank with a vacuum degree of 10-2 Pa, the schematic diagram is shown in Fig. 2 a)-2c). Thirdly, the billet was heated at 1200oC with holding time of 40min and then hot rolled to a final thickness of 6 mm with a total reduction of 80%. |  | individual layer 0.5 mm diameter 60 mm thickness 0.5 mm holding time 40min final thickness 6 mm
26077.xlsx | 10.1016/j.msea.2019.138426 | 已修改 | 1 | Microstructure characteristics, strengthening and toughening mechanism of rolled and aged multilayer TWIP/maraging steels | The multilayer structure design of steels can accomplish the purpose of strengthening and toughening. Multilayer TWIP/Maraging steel with high strength, high toughness and interfacial shear strength of 564 MPa is obtained by vacuum hot rolling, subsequent cold rolling and aging treatment. It is found that hot rolling can achieve effective interface bonding ability. Grain refinement, twinning proliferation and dislocation strengthening are generated in TWIP layers with the increase of cold rolling reduction, which can improve the strength and toughness of multilayer steel. However, when the reduction reaches more than 90%, the nanocrystalline and nano twins are appeared in TWIP layers, and plasticity is seriously reduced. The proper adjustment of the cold rolling and ageing process, interface alloying elements diffusion, twinning proliferation, nano-precipitation strengthening, and work hardening can obviously improve the interface bonding ability, strength and toughness, this research provides theoretical basis and experimental support for the lamination design and strengthening-toughening mechanism of a series of metal materials. | Mechanical properties of the test materials. | C300(aged) | TS (MPa) | 2060 | MPa | YS (MPa) | 1972 | MPa | f-EL (%) | 12 | % | 0 | 0 | 0.03 | 0 | 0 | 0 | 0 | 0 | 0.1 | 0.1 | 0 | 0 | 0 | 0 | 0.7 | 0 | 0 | 0.1 | 67.2 | 9 | 18 | 0 | 0 | 0 | 0 | 0 | 0 | 5 | 0 | 0 | 0 | 0 | 0 | 0 | 0 | 0 |  | The initial total thickness of the multilayer steel was about 30 mm with individual layer of about 0.5 mm. Firstly, TWIP and C300 maraging steels were initially cut into thin sheets with the diameter of 60 mm and the thickness of 0.5 mm. Secondly, the surface rusts of steels were polished by abrasive papers, and then staked, welded and vacuum pumped to keep the multilayer steels inside the blank with a vacuum degree of 10-2 Pa, the schematic diagram is shown in Fig. 2 a)-2c). Thirdly, the billet was heated at 1200oC with holding time of 40min and then hot rolled to a final thickness of 6 mm with a total reduction of 80%. The hot rolled multilayer TWIP/maraging steel was marked as HR steel, and the HR steel was aged at 485°C for 4 h, followed by air cooling, labeled as HR-A steel. |  | individual layer 0.5 mm diameter 60 mm thickness 0.5 mm holding time 40min final thickness 6 mm aged 4 h
26077.xlsx | 10.1016/j.msea.2019.138426 | 已修改 | 1 | Microstructure characteristics, strengthening and toughening mechanism of rolled and aged multilayer TWIP/maraging steels | The multilayer structure design of steels can accomplish the purpose of strengthening and toughening. Multilayer TWIP/Maraging steel with high strength, high toughness and interfacial shear strength of 564 MPa is obtained by vacuum hot rolling, subsequent cold rolling and aging treatment. It is found that hot rolling can achieve effective interface bonding ability. Grain refinement, twinning proliferation and dislocation strengthening are generated in TWIP layers with the increase of cold rolling reduction, which can improve the strength and toughness of multilayer steel. However, when the reduction reaches more than 90%, the nanocrystalline and nano twins are appeared in TWIP layers, and plasticity is seriously reduced. The proper adjustment of the cold rolling and ageing process, interface alloying elements diffusion, twinning proliferation, nano-precipitation strengthening, and work hardening can obviously improve the interface bonding ability, strength and toughness, this research provides theoretical basis and experimental support for the lamination design and strengthening-toughening mechanism of a series of metal materials. | Mechanical properties of the test materials. | HR-CR3 | TS (MPa) | 927 | MPa | YS (MPa) | 774 | MPa | f-EL (%) | 27.5 | % | 0 | 0 | 0.0046 | 0 | 0 | 0 | 0 | 0 | 2.88 | 2.83 | 0 | 0 | 0 | 0 | 0 | 0 | 0 | 31.48 | 62.79 | 0 | 0 | 0 | 0 | 0 | 0 | 0 | 0 | 0 | 0 | 0 | 0 | 0 | 0 | 0 | 0 | 0 |  | Firstly, TWIP and C300 maraging steels were initially cut into thin sheets with the diameter of 60 mm and the thickness of 0.5 mm. Secondly, the surface rusts of steels were polished by abrasive papers, and then staked, welded and vacuum pumped to keep the multilayer steels inside the blank with a vacuum degree of 10-2 Pa, the schematic diagram is shown in Fig. 2 a)-2c). Thirdly, the billet was heated at 1200°C with holding time of 40min and then hot rolled to a final thickness of 6 mm with a total reduction of 80%. The hot rolled multilayer TWIP/maraging steel was marked as HR steel, and the HR steel was aged at 485oC for 4 h, followed by air cooling, labeled as HR-A steel. In order to improve interface bonding strength and tensile strength, the HR steels were cold rolled to a thickness of 3 mm with a total reduction of 62.5%, respectively, compared with HR steels, denoted as HR-CR3 steel. |  | diameter 60 mm thickness 0.5 mm holding time 40min final thickness 6 mm aged 4 h cold rolled 3 mm
26077.xlsx | 10.1016/j.msea.2019.138426 | 已修改 | 1 | Microstructure characteristics, strengthening and toughening mechanism of rolled and aged multilayer TWIP/maraging steels | The multilayer structure design of steels can accomplish the purpose of strengthening and toughening. Multilayer TWIP/Maraging steel with high strength, high toughness and interfacial shear strength of 564 MPa is obtained by vacuum hot rolling, subsequent cold rolling and aging treatment. It is found that hot rolling can achieve effective interface bonding ability. Grain refinement, twinning proliferation and dislocation strengthening are generated in TWIP layers with the increase of cold rolling reduction, which can improve the strength and toughness of multilayer steel. However, when the reduction reaches more than 90%, the nanocrystalline and nano twins are appeared in TWIP layers, and plasticity is seriously reduced. The proper adjustment of the cold rolling and ageing process, interface alloying elements diffusion, twinning proliferation, nano-precipitation strengthening, and work hardening can obviously improve the interface bonding ability, strength and toughness, this research provides theoretical basis and experimental support for the lamination design and strengthening-toughening mechanism of a series of metal materials. | Mechanical properties of the test materials. | HR-CR 0.8 | TS (MPa) | 1250 | MPa | YS (MPa) | 1075 | MPa | f-EL (%) | 10 | % | 0 | 0 | 0.0046 | 0 | 0 | 0 | 0 | 0 | 2.88 | 2.83 | 0 | 0 | 0 | 0 | 0 | 0 | 0 | 31.48 | 62.79 | 0 | 0 | 0 | 0 | 0 | 0 | 0 | 0 | 0 | 0 | 0 | 0 | 0 | 0 | 0 | 0 | 0 |  | Firstly, TWIP and C300 maraging steels were initially cut into thin sheets with the diameter of 60 mm and the thickness of 0.5 mm. Secondly, the surface rusts of steels were polished by abrasive papers, and then staked, welded and vacuum pumped to keep the multilayer steels inside the blank with a vacuum degree of 10-2 Pa, the schematic diagram is shown in Fig. 2 a)-2c). Thirdly, the billet was heated at 1200°C with holding time of 40min and then hot rolled to a final thickness of 6 mm with a total reduction of 80%. The hot rolled multilayer TWIP/maraging steel was marked as HR steel, and the HR steel was aged at 485oC for 4 h, followed by air cooling, labeled as HR-A steel. In order to improve interface bonding strength and tensile strength, the HR steels were cold rolled to a thickness of 0.8 mm with a total reduction of 90%, respectively, compared with HR steels, denoted as HR-CR0.8 steel. |  | diameter 60 mm thickness 0.5 mm holding time 40min final thickness 6 mm aged 4 h cold rolled 0.8 mm
26077.xlsx | 10.1016/j.msea.2019.138426 | 已修改 | 1 | Microstructure characteristics, strengthening and toughening mechanism of rolled and aged multilayer TWIP/maraging steels | The multilayer structure design of steels can accomplish the purpose of strengthening and toughening. Multilayer TWIP/Maraging steel with high strength, high toughness and interfacial shear strength of 564 MPa is obtained by vacuum hot rolling, subsequent cold rolling and aging treatment. It is found that hot rolling can achieve effective interface bonding ability. Grain refinement, twinning proliferation and dislocation strengthening are generated in TWIP layers with the increase of cold rolling reduction, which can improve the strength and toughness of multilayer steel. However, when the reduction reaches more than 90%, the nanocrystalline and nano twins are appeared in TWIP layers, and plasticity is seriously reduced. The proper adjustment of the cold rolling and ageing process, interface alloying elements diffusion, twinning proliferation, nano-precipitation strengthening, and work hardening can obviously improve the interface bonding ability, strength and toughness, this research provides theoretical basis and experimental support for the lamination design and strengthening-toughening mechanism of a series of metal materials. | Mechanical properties of the test materials. | HR-CR-A3 | TS (MPa) | 1527 | MPa | YS (MPa) | 1275 | MPa | f-EL (%) | 21.5 | % | 0 | 0 | 0.0046 | 0 | 0 | 0 | 0 | 0 | 2.88 | 2.83 | 0 | 0 | 0 | 0 | 0 | 0 | 0 | 31.48 | 62.79 | 0 | 0 | 0 | 0 | 0 | 0 | 0 | 0 | 0 | 0 | 0 | 0 | 0 | 0 | 0 | 0 | 0 |  | Firstly, TWIP and C300 maraging steels were initially cut into thin sheets with the diameter of 60 mm and the thickness of 0.5 mm. Secondly, the surface rusts of steels were polished by abrasive papers, and then staked, welded and vacuum pumped to keep the multilayer steels inside the blank with a vacuum degree of 10-2 Pa, the schematic diagram is shown in Fig. 2 a)-2c). Thirdly, the billet was heated at 1200°C with holding time of 40min and then hot rolled to a final thickness of 6 mm with a total reduction of 80%. The hot rolled multilayer TWIP/maraging steel was marked as HR steel, and the HR steel was aged at 485oC for 4 h, followed by air cooling, labeled as HR-A steel. In order to improve interface bonding strength and tensile strength, the HR steels were cold rolled to a thickness of 3 mm and 0.8 mm with a total reduction of 62.5% and 90%, respectively, compared with HR steels, denoted as HR-CR3 steel and HR-CR0.8 steel; the HR-A steels were cold rolled to a thickness of 4.2 mm, labeled as HR-A-CR4.2 steel. Finally, HR-CR steel was subjected to the same ageing treatment and labeled as HR-CR-A3 and HR-CR-A0.8 steel. |  | diameter 60 mm thickness 0.5 mm holding time 40min final thickness 6 mm aged 4 h cold rolled 3 mm 4.2 mm 0.8 mm
26077.xlsx | 10.1016/j.msea.2019.138426 | 已修改 | 1 | Microstructure characteristics, strengthening and toughening mechanism of rolled and aged multilayer TWIP/maraging steels | The multilayer structure design of steels can accomplish the purpose of strengthening and toughening. Multilayer TWIP/Maraging steel with high strength, high toughness and interfacial shear strength of 564 MPa is obtained by vacuum hot rolling, subsequent cold rolling and aging treatment. It is found that hot rolling can achieve effective interface bonding ability. Grain refinement, twinning proliferation and dislocation strengthening are generated in TWIP layers with the increase of cold rolling reduction, which can improve the strength and toughness of multilayer steel. However, when the reduction reaches more than 90%, the nanocrystalline and nano twins are appeared in TWIP layers, and plasticity is seriously reduced. The proper adjustment of the cold rolling and ageing process, interface alloying elements diffusion, twinning proliferation, nano-precipitation strengthening, and work hardening can obviously improve the interface bonding ability, strength and toughness, this research provides theoretical basis and experimental support for the lamination design and strengthening-toughening mechanism of a series of metal materials. | Mechanical properties of the test materials. | HR-CR-A 0.8 | TS (MPa) | 1650 | MPa | YS (MPa) | 1409 | MPa | f-EL (%) | 8 | % | 0 | 0 | 0.0046 | 0 | 0 | 0 | 0 | 0 | 2.88 | 2.83 | 0 | 0 | 0 | 0 | 0 | 0 | 0 | 31.48 | 62.79 | 0 | 0 | 0 | 0 | 0 | 0 | 0 | 0 | 0 | 0 | 0 | 0 | 0 | 0 | 0 | 0 | 0 |  | Firstly, TWIP and C300 maraging steels were initially cut into thin sheets with the diameter of 60 mm and the thickness of 0.5 mm. Secondly, the surface rusts of steels were polished by abrasive papers, and then staked, welded and vacuum pumped to keep the multilayer steels inside the blank with a vacuum degree of 10-2 Pa, the schematic diagram is shown in Fig. 2 a)-2c). Thirdly, the billet was heated at 1200°C with holding time of 40min and then hot rolled to a final thickness of 6 mm with a total reduction of 80%. The hot rolled multilayer TWIP/maraging steel was marked as HR steel, and the HR steel was aged at 485oC for 4 h, followed by air cooling, labeled as HR-A steel. In order to improve interface bonding strength and tensile strength, the HR steels were cold rolled to a thickness of 3 mm and 0.8 mm with a total reduction of 62.5% and 90%, respectively, compared with HR steels, denoted as HR-CR3 steel and HR-CR0.8 steel; the HR-A steels were cold rolled to a thickness of 2.4 mm, labeled as HR-A-CR2.4 steel. Finally, HR-CR steel was subjected to the same ageing treatment and labeled as HR-CR-A3 and HR-CR-A0.9 steel. |  | diameter 60 mm thickness 0.5 mm holding time 40min final thickness 6 mm aged 4 h cold rolled 3 mm 2.4 mm 0.8 mm
24860.xlsx | 10.1016/j.msea.2016.03.055 | 不同冷却参数对性能的影响 | 1 | The impact of thermo-mechanical controlled processing on structure-property relationship and strain hardening behavior in dual-phase steels | We elucidate here the impact of thermo-mechanical controlled processing (TMCP) in governing nucleation of second phase in Nb-Ti microalloyed dual-phase steels. A wide range of mechanical properties were obtained through change in the microstructure, depending on the TMCP cooling schedule. Polygonal ferrite matrix with martensite as the second phase exhibited highest initial strain hardening rate, lowest yield strength, and highest tensile strength as compared to the situation when bainite or bainite-martensite was the second phase. The Crussard-Jaoul (C-J)strain hardening behavior of granular bainite and granular bainite-martensite as the second phase exhibited one-stage characterized by linear and parabolic behavior, respectively. On the other hand, two stages were observed in steel containing martensite as the second phase, viz., linear stage I and parabolic stage II. (C) 2016 Elsevier B.V. All rights reserved. | Microstructure and mechanical properties of the experimental steels with different cooling parameters. | Steel 1 | TS, MPa | 519 | MPa | YS, MPa | 455 | MPa | EL, % | 35 | % | 0 | 0 | 0.075 | 0.004 | 0 | 0 | 0 | 0 | 0.02 | 0.26 | 0.0101 | 0.0028 | 0 | 0 | 0.02 | 0 | 0 | 1.27 | 0 | 0 | 0 | 0 | 0 | 0 | 0 | 0 | 0.016 | 0 | 0 | 0 | 0 | 0 | 0 | 0 | 0 | 0 |  | Pre-fast cooling rate (°C/s) 115 Pre-fast cooling temperature (°C) 710 Post-fast cooling rate (°C/s) 93 Post-cooling temperature (°C) 550. The continuously cast plates were reheated to 1200°C for 2h in a box type resistance furnace, hot rolled to 11mm thickness using a two-high 450mm hot rolling mill and air-cooled to room temperature. Cylindrical specimens of diameter 6mm and 15mm long were machined from the hot rolled plate to conduct TMCP experiments in a Gleeble 3800 thermo-mechanical simulator. The specimens were reheated to 1200°C for 180s to ensure complete austenitization and cooled to 850°C at a cooling rate of 10°C/s. After holding for 20s to eliminate the temperature gradient, the specimens were subjected to 50% compressive strain at a strain rate of 3s-1, followed by cooling to room temperature at cooling rates of 0.5, 1, 2, 5, 10, 20 and 40°C/s, respectively. The plates of 60 mm thickness were reheated to 1200 °C for 2 h and hot rolled to 5 mm thickness using the two-high Ф450 mm experimental hot rolling mill equipped with ultrafast cooling (UFC) system developed in our laboratory. The hot rolling process was accomplished with reduction ratio of ~68% in the recrystallization region and ~75% in the non-recrystallization region. The finish rolling temperature was 840 °C. After hot rolling, the strips were subjected to pre-fast cooling stage, air cooling stage, and post-fast cooling stage on the run-out table, and then placed in the coil box to simulate the industrial coiling process. |  | continuously cast plates 1200°C 2h hot rolled 11mm 450mm Cylindrical specimens 6mm reheated 1200°C 180s cooled 850°C reheated 1200 °C 2 h hot rolled 5 mm
24860.xlsx | 10.1016/j.msea.2016.03.055 | 不同冷却参数对性能的影响 | 1 | The impact of thermo-mechanical controlled processing on structure-property relationship and strain hardening behavior in dual-phase steels | We elucidate here the impact of thermo-mechanical controlled processing (TMCP) in governing nucleation of second phase in Nb-Ti microalloyed dual-phase steels. A wide range of mechanical properties were obtained through change in the microstructure, depending on the TMCP cooling schedule. Polygonal ferrite matrix with martensite as the second phase exhibited highest initial strain hardening rate, lowest yield strength, and highest tensile strength as compared to the situation when bainite or bainite-martensite was the second phase. The Crussard-Jaoul (C-J)strain hardening behavior of granular bainite and granular bainite-martensite as the second phase exhibited one-stage characterized by linear and parabolic behavior, respectively. On the other hand, two stages were observed in steel containing martensite as the second phase, viz., linear stage I and parabolic stage II. (C) 2016 Elsevier B.V. All rights reserved. | Microstructure and mechanical properties of the experimental steels with different cooling parameters. | Steel 2 | TS, MPa | 564 | MPa | YS, MPa | 409 | MPa | EL, % | 30 | % | 0 | 0 | 0.075 | 0.004 | 0 | 0 | 0 | 0 | 0.02 | 0.26 | 0.0101 | 0.0028 | 0 | 0 | 0.02 | 0 | 0 | 1.27 | 0 | 0 | 0 | 0 | 0 | 0 | 0 | 0 | 0.016 | 0 | 0 | 0 | 0 | 0 | 0 | 0 | 0 | 0 |  | Pre-fast cooling rate (°C/s) Pre-fast cooling temperature (°C) 710 Post-fast cooling rate (°C/s) 117 Post-cooling temperature (°C) 400. The continuously cast plates were reheated to 1200°C for 2h in a box type resistance furnace, hot rolled to 11mm thickness using a two-high 450mm hot rolling mill and air-cooled to room temperature. Cylindrical specimens of diameter 6mm and 15mm long were machined from the hot rolled plate to conduct TMCP experiments in a Gleeble 3800 thermo-mechanical simulator. The specimens were reheated to 1200°C for 180s to ensure complete austenitization and cooled to 850°C at a cooling rate of 10°C/s. After holding for 20s to eliminate the temperature gradient, the specimens were subjected to 50% compressive strain at a strain rate of 3s-1, followed by cooling to room temperature at cooling rates of 0.5, 1, 2, 5, 10, 20 and 40°C/s, respectively. The plates of 60 mm thickness were reheated to 1200 °C for 2 h and hot rolled to 5 mm thickness using the two-high Ф450 mm experimental hot rolling mill equipped with ultrafast cooling (UFC) system developed in our laboratory. The hot rolling process was accomplished with reduction ratio of ~68% in the recrystallization region and ~75% in the non-recrystallization region. The finish rolling temperature was 840 °C. After hot rolling, the strips were subjected to pre-fast cooling stage, air cooling stage, and post-fast cooling stage on the run-out table, and then placed in the coil box to simulate the industrial coiling process. |  | continuously cast plates 1200°C 2h hot rolled 11mm 450mm Cylindrical specimens 6mm reheated 1200°C 180s cooled 850°C reheated 1200 °C 2 h hot rolled 5 mm
24860.xlsx | 10.1016/j.msea.2016.03.055 | 不同冷却参数对性能的影响 | 1 | The impact of thermo-mechanical controlled processing on structure-property relationship and strain hardening behavior in dual-phase steels | We elucidate here the impact of thermo-mechanical controlled processing (TMCP) in governing nucleation of second phase in Nb-Ti microalloyed dual-phase steels. A wide range of mechanical properties were obtained through change in the microstructure, depending on the TMCP cooling schedule. Polygonal ferrite matrix with martensite as the second phase exhibited highest initial strain hardening rate, lowest yield strength, and highest tensile strength as compared to the situation when bainite or bainite-martensite was the second phase. The Crussard-Jaoul (C-J)strain hardening behavior of granular bainite and granular bainite-martensite as the second phase exhibited one-stage characterized by linear and parabolic behavior, respectively. On the other hand, two stages were observed in steel containing martensite as the second phase, viz., linear stage I and parabolic stage II. (C) 2016 Elsevier B.V. All rights reserved. | Microstructure and mechanical properties of the experimental steels with different cooling parameters. | Steel 3 | TS, MPa | 684 | MPa | YS, MPa | 368 | MPa | EL, % | 26 | % | 0 | 0 | 0.075 | 0.004 | 0 | 0 | 0 | 0 | 0.02 | 0.26 | 0.0101 | 0.0028 | 0 | 0 | 0.02 | 0 | 0 | 1.27 | 0 | 0 | 0 | 0 | 0 | 0 | 0 | 0 | 0.016 | 0 | 0 | 0 | 0 | 0 | 0 | 0 | 0 | 0 |  | Pre-fast cooling rate (°C/s) Pre-fast cooling temperature (°C) 710 Post-fast cooling rate (°C/s) 155 Post-cooling temperature (°C) 200. The continuously cast plates were reheated to 1200°C for 2h in a box type resistance furnace, hot rolled to 11mm thickness using a two-high 450mm hot rolling mill and air-cooled to room temperature. Cylindrical specimens of diameter 6mm and 15mm long were machined from the hot rolled plate to conduct TMCP experiments in a Gleeble 3800 thermo-mechanical simulator. The specimens were reheated to 1200°C for 180s to ensure complete austenitization and cooled to 850°C at a cooling rate of 10°C/s. After holding for 20s to eliminate the temperature gradient, the specimens were subjected to 50% compressive strain at a strain rate of 3s-1, followed by cooling to room temperature at cooling rates of 0.5, 1, 2, 5, 10, 20 and 40°C/s, respectively. The plates of 60 mm thickness were reheated to 1200 °C for 2 h and hot rolled to 5 mm thickness using the two-high Ф450 mm experimental hot rolling mill equipped with ultrafast cooling (UFC) system developed in our laboratory. The hot rolling process was accomplished with reduction ratio of ~68% in the recrystallization region and ~75% in the non-recrystallization region. The finish rolling temperature was 840 °C. After hot rolling, the strips were subjected to pre-fast cooling stage, air cooling stage, and post-fast cooling stage on the run-out table, and then placed in the coil box to simulate the industrial coiling process. |  | continuously cast plates 1200°C 2h hot rolled 11mm 450mm Cylindrical specimens 6mm reheated 1200°C 180s cooled 850°C reheated 1200 °C 2 h hot rolled 5 mm
24860.xlsx | 10.1016/j.msea.2016.03.055 | 不同冷却参数对性能的影响 | 1 | The impact of thermo-mechanical controlled processing on structure-property relationship and strain hardening behavior in dual-phase steels | We elucidate here the impact of thermo-mechanical controlled processing (TMCP) in governing nucleation of second phase in Nb-Ti microalloyed dual-phase steels. A wide range of mechanical properties were obtained through change in the microstructure, depending on the TMCP cooling schedule. Polygonal ferrite matrix with martensite as the second phase exhibited highest initial strain hardening rate, lowest yield strength, and highest tensile strength as compared to the situation when bainite or bainite-martensite was the second phase. The Crussard-Jaoul (C-J)strain hardening behavior of granular bainite and granular bainite-martensite as the second phase exhibited one-stage characterized by linear and parabolic behavior, respectively. On the other hand, two stages were observed in steel containing martensite as the second phase, viz., linear stage I and parabolic stage II. (C) 2016 Elsevier B.V. All rights reserved. | Microstructure and mechanical properties of the experimental steels with different cooling parameters. | Steel 4 | TS, MPa | 648 | MPa | YS, MPa | 389 | MPa | EL, % | 23 | % | 0 | 0 | 0.075 | 0.004 | 0 | 0 | 0 | 0 | 0.02 | 0.26 | 0.0101 | 0.0028 | 0 | 0 | 0.02 | 0 | 0 | 1.27 | 0 | 0 | 0 | 0 | 0 | 0 | 0 | 0 | 0.016 | 0 | 0 | 0 | 0 | 0 | 0 | 0 | 0 | 0 |  | Pre-fast cooling rate (°C/s) 140 Pre-fast cooling temperature (°C) 630 Post-fast cooling rate (°C/s) 192 Post-cooling temperature (°C) 200. The continuously cast plates were reheated to 1200°C for 2h in a box type resistance furnace, hot rolled to 11mm thickness using a two-high 450mm hot rolling mill and air-cooled to room temperature. Cylindrical specimens of diameter 6mm and 15mm long were machined from the hot rolled plate to conduct TMCP experiments in a Gleeble 3800 thermo-mechanical simulator. The specimens were reheated to 1200°C for 180s to ensure complete austenitization and cooled to 850°C at a cooling rate of 10°C/s. After holding for 20s to eliminate the temperature gradient, the specimens were subjected to 50% compressive strain at a strain rate of 3s-1, followed by cooling to room temperature at cooling rates of 0.5, 1, 2, 5, 10, 20 and 40°C/s, respectively. The plates of 60 mm thickness were reheated to 1200 °C for 2 h and hot rolled to 5 mm thickness using the two-high Ф450 mm experimental hot rolling mill equipped with ultrafast cooling (UFC) system developed in our laboratory. The hot rolling process was accomplished with reduction ratio of ~68% in the recrystallization region and ~75% in the non-recrystallization region. The finish rolling temperature was 840 °C. After hot rolling, the strips were subjected to pre-fast cooling stage, air cooling stage, and post-fast cooling stage on the run-out table, and then placed in the coil box to simulate the industrial coiling process. |  | continuously cast plates 1200°C 2h hot rolled 11mm 450mm Cylindrical specimens 6mm reheated 1200°C 180s cooled 850°C reheated 1200 °C 2 h hot rolled 5 mm
19003.xlsx | 10.1016/j.matchemphys.2020.123089 | 晶粒粗细对性能影响 | 1 | Effect of grain refinement on tensile properties and electrochemical behavior of Fe-18.5%Cr ferritic stainless steel | In the present study, the effect of grain refinement on mechanical properties and electrochemical behavior of Fe-18.5%Cr ferritic stainless was investigated using tensile testing and a series of electrochemical analyses. Results of tensile testing clearly showed that the yield and tensile strength of material are improved by grain refinement but the uniform and total elongations are inversely affected. The true stress-strain curves were modeled using Hollomon equation. It was concluded that the coarse and fine grained samples represent a two stage strain hardening behavior and the reason for these observations was discussed. The electrochemical studies using open circuit potential measurement showed that the fine-grained sample has higher values of OCP than the coarse-grained one. In addition, the potentiodynamic polarization curves for these two types of microstructures demonstrated similar trends. It was also observed that grain refinement decreases the corrosion current density and increases the corrosion potential. Electrochemical impedance spectroscopy (EIS) analysis revealed that grain refinement increases the polarization resistance of ferritic stainless steel. Finally, it was deduced that the corrosion and passivation behavior of the ferritic stainless steel in the 0.1 M HNO3 solution are improved by refining the grain structure by thermo-mechanical processing. | Tensile data extracted from stress-strain curves of coarse and fine grained ferritic stainless steel. | Fine Grained | Tensile Strength (MPa) | 685 | MPa | Yield Strength (MPa) | 530 | MPa | Total Elongation (%) | 31 | % | 0 | 0 | 0.04 | 0.05 | 0 | 0 | 0 | 0 | 0 | 0.8 | 0 | 0 | 0 | 0 | 0 | 0 | 18.5 | 0.13 | 0 | 0 | 0.06 | 0 | 0 | 0 | 0 | 0 | 0 | 0 | 0 | 0 | 0 | 0 | 0 | 0 | 0 | 0 |  | This material was received in the hot rolled condition and the initial microstructure consisted of equiaxed ferrite grains with mean size of 120 μm. By the proposed thermo-mechanical treatment, the microstructure was refined to an average grain size of 5 μm. Fig. 1 shows the schematic of the thermo-mechanical processing route conducted to produce fine-grained ferritic stainless steel from initial coarse-grained sample. Step 1 was the solution annealing at the temperature of 1200 °C for 7200s conducted to produce initial coarse grained microstructure with uniform chemical composition. Step 2 was the cold rolling of sample to about 90% thickness reduction to produce heavily cold worked material. Step 3 was the recrystallization annealing at 800 °C for 180 s. Also, sample was quenched immediately in water after recrystallization annealing to prevent grain growth just after recrystallization. |  | mean size 120 μm average grain size 5 μm solution annealing 1200 °C 7200s recrystallization annealing 800 °C 180 s
19003.xlsx | 10.1016/j.matchemphys.2020.123089 | 晶粒粗细对性能影响 | 1 | Effect of grain refinement on tensile properties and electrochemical behavior of Fe-18.5%Cr ferritic stainless steel | In the present study, the effect of grain refinement on mechanical properties and electrochemical behavior of Fe-18.5%Cr ferritic stainless was investigated using tensile testing and a series of electrochemical analyses. Results of tensile testing clearly showed that the yield and tensile strength of material are improved by grain refinement but the uniform and total elongations are inversely affected. The true stress-strain curves were modeled using Hollomon equation. It was concluded that the coarse and fine grained samples represent a two stage strain hardening behavior and the reason for these observations was discussed. The electrochemical studies using open circuit potential measurement showed that the fine-grained sample has higher values of OCP than the coarse-grained one. In addition, the potentiodynamic polarization curves for these two types of microstructures demonstrated similar trends. It was also observed that grain refinement decreases the corrosion current density and increases the corrosion potential. Electrochemical impedance spectroscopy (EIS) analysis revealed that grain refinement increases the polarization resistance of ferritic stainless steel. Finally, it was deduced that the corrosion and passivation behavior of the ferritic stainless steel in the 0.1 M HNO3 solution are improved by refining the grain structure by thermo-mechanical processing. | Tensile data extracted from stress-strain curves of coarse and fine grained ferritic stainless steel. | Coarse Grained | Tensile Strength (MPa) | 430 | MPa | Yield Strength (MPa) | 224 | MPa | Total Elongation (%) | 68.8 | % | 0 | 0 | 0.04 | 0.05 | 0 | 0 | 0 | 0 | 0 | 0.8 | 0 | 0 | 0 | 0 | 0 | 0 | 18.5 | 0.13 | 0 | 0 | 0.06 | 0 | 0 | 0 | 0 | 0 | 0 | 0 | 0 | 0 | 0 | 0 | 0 | 0 | 0 | 0 |  | This material was received in the hot rolled condition and the initial microstructure consisted of equiaxed ferrite grains with mean size of 120 μm. By the proposed thermo-mechanical treatment, the microstructure was refined to an average grain size of 5 μm. Fig. 1 shows the schematic of the thermo-mechanical processing route conducted to produce fine-grained ferritic stainless steel from initial coarse-grained sample. Step 1 was the solution annealing at the temperature of 1200 °C for 7200s conducted to produce initial coarse grained microstructure with uniform chemical composition. |  | mean size 120 μm average grain size 5 μm solution annealing 1200 °C 7200s
1300.xlsx | 10.1016/j.addma.2021.102068 | 马氏体时效不锈钢加涂层 | 1 | A hybrid additively manufactured martensitic-maraging stainless steel with superior strength and corrosion resistance for plastic injection molding dies | The customization of plastic injection molding dies is technologically and economically limited by conventional manufacturing processes. Recent advances in hybrid additive manufacturing (HAM) have provided more geometrical freedom for the manufacturing of parts with desired properties. In this paper, we report manufacturing of a hybrid 420/Corrax stainless steel with a reliable interface that can be applied in the manufacturing of next-generation geometrically complex plastic injection molding dies with enhanced strength and corrosion resistance. AISI 420 martensitic stainless steel is used as a cost-effective substrate, and a maraging stainless steel grade, known as Corrax, is printed on top of it using laser powder bed fusion (LPBF). A hybrid heat treatment cycle is applied to improve metallurgical properties and to enhance mechanical compatibility between the martensitic and the maraging stainless steels. Tensile tests coupled with scanning electron microscopy are carried out for analysis of failure, which show the development of shear bands in the microstructure of the 420 stainless steel substrate while a limited amount of deformation occurs in the interface region and Corrax microstructure. Void nucleation, growth, and coalescence are found at the 420/Corrax interface due to mechanical incompatibility and decohesion; however, microstructural instability mainly occurs along the shear bands on the 420 side and leads to fracture, which is quantified using high-resolution X-ray computed tomography. Nanoindentation tests show that the maximum level of hardness occurs at the interface due to the existence of sub-micron grains and the formation of AlN nanoparticles. Also, the formation of beta-NiAl precipitates enhances the Corrax strength after heat treatment. In addition to a high strength, elevated corrosion resistance of the cooling channels is essential to extend the service life of plastic injection molding dies. Potentiodynamic corrosion testing at the interface shows that Corrax has remarkable corrosion resistance compared to 420. Therefore, additive manufacturing of the critical die areas such as the cooling channels using Corrax increases the service life of the mold. | Mechanical properties of the as-built and heat-treated specimens. | as-built | Ultimate Tensile Strength (MPa) | 881 | MPa | 0.2% Yield Stress (MPa) | 660 | MPa | Total Elongation % | 15.2 | % | 0 | 0 | 0.05 | 0 | 0 | 0 | 0 | 0 | 1.32 | 0.12 | 0 | 0 | 0 | 0 | 0 | 0.3 | 12.48 | 0.37 | 0 | 0 | 8.4 | 0 | 0 | 0 | 0 | 0 | 0.09 | 1.46 | 0 | 0 | 0 | 0 | 0 | 0 | 0 | 0 |  | The studied hybrid additively manufactured material uses a commercial Uddeholm AISI 420 stainless steel as the substrate, and Corrax, a maraging stainless steel, printed on top.
1300.xlsx | 10.1016/j.addma.2021.102068 | 马氏体时效不锈钢加涂层 | 1 | A hybrid additively manufactured martensitic-maraging stainless steel with superior strength and corrosion resistance for plastic injection molding dies | The customization of plastic injection molding dies is technologically and economically limited by conventional manufacturing processes. Recent advances in hybrid additive manufacturing (HAM) have provided more geometrical freedom for the manufacturing of parts with desired properties. In this paper, we report manufacturing of a hybrid 420/Corrax stainless steel with a reliable interface that can be applied in the manufacturing of next-generation geometrically complex plastic injection molding dies with enhanced strength and corrosion resistance. AISI 420 martensitic stainless steel is used as a cost-effective substrate, and a maraging stainless steel grade, known as Corrax, is printed on top of it using laser powder bed fusion (LPBF). A hybrid heat treatment cycle is applied to improve metallurgical properties and to enhance mechanical compatibility between the martensitic and the maraging stainless steels. Tensile tests coupled with scanning electron microscopy are carried out for analysis of failure, which show the development of shear bands in the microstructure of the 420 stainless steel substrate while a limited amount of deformation occurs in the interface region and Corrax microstructure. Void nucleation, growth, and coalescence are found at the 420/Corrax interface due to mechanical incompatibility and decohesion; however, microstructural instability mainly occurs along the shear bands on the 420 side and leads to fracture, which is quantified using high-resolution X-ray computed tomography. Nanoindentation tests show that the maximum level of hardness occurs at the interface due to the existence of sub-micron grains and the formation of AlN nanoparticles. Also, the formation of beta-NiAl precipitates enhances the Corrax strength after heat treatment. In addition to a high strength, elevated corrosion resistance of the cooling channels is essential to extend the service life of plastic injection molding dies. Potentiodynamic corrosion testing at the interface shows that Corrax has remarkable corrosion resistance compared to 420. Therefore, additive manufacturing of the critical die areas such as the cooling channels using Corrax increases the service life of the mold. | Mechanical properties of the as-built and heat-treated specimens. | HT | Ultimate Tensile Strength (MPa) | 1481 | MPa | 0.2% Yield Stress (MPa) | 1291 | MPa | Total Elongation % | 9.4 | % | 0 | 0 | 0.25 | 0 | 0 | 0 | 0 | 0 | 0.2 | 0.18 | 0 | 0 | 0 | 0 | 0 | 0.37 | 12.72 | 0.55 | 0 | 0 | 1.26 | 0 | 0 | 0 | 0 | 0 | 0 | 0.23 | 0 | 0 | 0 | 0 | 0 | 0 | 0 | 0 |  | The studied hybrid additively manufactured material uses a commercial Uddeholm AISI 421 stainless steel as the substrate, and Corrax, a maraging stainless steel, printed on top. An EOS M290 system was used to build the ɸ12 × 120 mm Corrax steel cylinders on top of 420 under an Argon atmosphere using the laser powder bed fusion (LPBF) technique. The laser power, scanning speed, hatching distance and layer thickness were 258.7 W, 1066.7 mm/s, 100 µm, and 30 µm, respectively. The laser beam was rotated 67° between successive layers during the process. The platform temperature was kept at 80 °C during the printing process to reduce the residual stresses at the interface. The commercial heat treatment of 420 steel includes austenitization at 1010–1030 °C followed by tempering at 230–300 °C, while the heat treatment of Corrax includes austenitization at approximately 900 °C followed by aging at 500–550 °C. In this work, we examined combinations of austenitization and aging temperatures and concluded that a hybrid heat treatment cycle in an Argon atmosphere optimizes mechanical properties and compatibility between 420 and Corrax steels. We chose the 420 austenitization temperature and the Corrax aging temperature as described in the following. The hybrid steel was heated at 15 °C/min to the maximum temperature of 1010 °C and then held for 30 min, followed by quenching with high-pressure Argon, to obtain a fully martensitic matrix. Afterward, aging of the Corrax steel was performed at 5 |  | platform temperature 80 °C austenitization 1010–1030 °C 900 °C tempering 230–300 °C aging 500–550 °C heated 15 °C/min maximum temperature 1010 °C held 30 min
14891.xlsx | 10.1016/j.jmrt.2018.06.024 | 轧制工艺对性能的影响f(工艺参数以图和表的形式) | 1 | Improvement of formability and tensile mechanical properties of SAE 970X steel by controlled rolling process | It is believed that texture, as the preferred crystallographic orientation of microstructural features, causes plastic anisotropy, leading to a decrease in formability. Thus, promoting recrystallization and randomizing crystallographic texture have been the main methods of increasing formability. The aim of the current study was to improve the tensile properties and formability by means of controlling the microstructural features under controlled rolling processes in an SAE 970X steel. The evolution of microstructure, crystallographic orientation, and grain boundary distribution was analyzed by scanning electron microscope, X-ray diffraction, and electron backscatter diffraction. The results of tensile uniaxial tests and equibiaxial tension behaviors showed that the ultrafine ferrite grains oriented along the {011} and {111} planes parallel to the rolling direction, with adequate slip systems accompanied by the dispersion of martensite/austenite (M-A) microconstituents in the ferritic structure, improved the tensile mechanical properties and formability. The sample subjected to isothermal rolling at 850 degrees C achieved successful results compared to as-received and other controlled rolling methods. (C) 2018 Brazilian Metallurgical, Materials and Mining Association. Published by Elsevier Editora Ltda. | Tensile mechanical properties of processed specimens. | As-received | Tensile strength (MPa) | 615 | MPa | Yield stress (MPa) | 511 | MPa | Total elongation (%) | 16.3 | % | 0 | 0 | 0.099 | 0 | 0 | 0 | 0 | 0 | 0.08 | 0.26 | 0.018 | 0.005 | 0 | 0 | 0.02 | 0.05 | 0.021 | 1.664 | 0 | 0 | 0.022 | 0.014 | 0 | 0 | 0 | 0 | 0.061 | 0.816 | 0 | 0 | 0 | 0 | 0 | 0 | 0 | 0 |  | Besides, the ductility of the investigated steels can be improved thanks to the application of annealing, which turns the deformation-induced substructure into stable ultra-fine grains . In this study, a commercial SAE 970X microalloyed steel was subjected to different controlled rolling processes followed by air cooling to room temperature. A commercial SAE 970X steel plate, which was industrially hot-rolled after casting, was investigated. The chemical composition was determined by optical emission spectrometry (Shimadzu, PDA-7000); see Table 1.
14891.xlsx | 10.1016/j.jmrt.2018.06.024 | 轧制工艺对性能的影响f(工艺参数以图和表的形式) | 1 | Improvement of formability and tensile mechanical properties of SAE 970X steel by controlled rolling process | It is believed that texture, as the preferred crystallographic orientation of microstructural features, causes plastic anisotropy, leading to a decrease in formability. Thus, promoting recrystallization and randomizing crystallographic texture have been the main methods of increasing formability. The aim of the current study was to improve the tensile properties and formability by means of controlling the microstructural features under controlled rolling processes in an SAE 970X steel. The evolution of microstructure, crystallographic orientation, and grain boundary distribution was analyzed by scanning electron microscope, X-ray diffraction, and electron backscatter diffraction. The results of tensile uniaxial tests and equibiaxial tension behaviors showed that the ultrafine ferrite grains oriented along the {011} and {111} planes parallel to the rolling direction, with adequate slip systems accompanied by the dispersion of martensite/austenite (M-A) microconstituents in the ferritic structure, improved the tensile mechanical properties and formability. The sample subjected to isothermal rolling at 850 degrees C achieved successful results compared to as-received and other controlled rolling methods. (C) 2018 Brazilian Metallurgical, Materials and Mining Association. Published by Elsevier Editora Ltda. | Tensile mechanical properties of processed specimens. | Sample A | Tensile strength (MPa) | 611 | MPa | Yield stress (MPa) | 548 | MPa | Total elongation (%) | 12.8 | % | 0 | 0 | 0.099 | 0 | 0 | 0 | 0 | 0 | 0.08 | 0.26 | 0.018 | 0.005 | 0 | 0 | 0.02 | 0.05 | 0.021 | 1.664 | 0 | 0 | 0.022 | 0.014 | 0 | 0 | 0 | 0 | 0.061 | 0.816 | 0 | 0 | 0 | 0 | 0 | 0 | 0 | 0 |  | Besides, the ductility of the investigated steels can be improved thanks to the application of annealing, which turns the deformation-induced substructure into stable ultra-fine grains . In this study, a commercial SAE 970X microalloyed steel was subjected to different controlled rolling processes followed by air cooling to room temperature. A commercial SAE 970X steel plate, which was industrially hot-rolled after casting, was investigated. The chemical composition was determined by optical emission spectrometry (Shimadzu, PDA-7000); see Table 1. Initial thickness (mm) 15±0.05 Start rolling temperature (°C) 1100±20 Thickness (mm) 11±0.05 FRT (°C) 1060±20 Thickness (mm) 8±0.05 FRT (°C) 1040±20 Thickness (mm) 5±0.05 FRT (°C) 1000±20
14891.xlsx | 10.1016/j.jmrt.2018.06.024 | 轧制工艺对性能的影响f(工艺参数以图和表的形式) | 1 | Improvement of formability and tensile mechanical properties of SAE 970X steel by controlled rolling process | It is believed that texture, as the preferred crystallographic orientation of microstructural features, causes plastic anisotropy, leading to a decrease in formability. Thus, promoting recrystallization and randomizing crystallographic texture have been the main methods of increasing formability. The aim of the current study was to improve the tensile properties and formability by means of controlling the microstructural features under controlled rolling processes in an SAE 970X steel. The evolution of microstructure, crystallographic orientation, and grain boundary distribution was analyzed by scanning electron microscope, X-ray diffraction, and electron backscatter diffraction. The results of tensile uniaxial tests and equibiaxial tension behaviors showed that the ultrafine ferrite grains oriented along the {011} and {111} planes parallel to the rolling direction, with adequate slip systems accompanied by the dispersion of martensite/austenite (M-A) microconstituents in the ferritic structure, improved the tensile mechanical properties and formability. The sample subjected to isothermal rolling at 850 degrees C achieved successful results compared to as-received and other controlled rolling methods. (C) 2018 Brazilian Metallurgical, Materials and Mining Association. Published by Elsevier Editora Ltda. | Tensile mechanical properties of processed specimens. | Sample B | Tensile strength (MPa) | 637 | MPa | Yield stress (MPa) | 538 | MPa | Total elongation (%) | 20.3 | % | 0 | 0 | 0.099 | 0 | 0 | 0 | 0 | 0 | 0.08 | 0.26 | 0.018 | 0.005 | 0 | 0 | 0.02 | 0.05 | 0.021 | 1.664 | 0 | 0 | 0.022 | 0.014 | 0 | 0 | 0 | 0 | 0.061 | 0.816 | 0 | 0 | 0 | 0 | 0 | 0 | 0 | 0 |  | Besides, the ductility of the investigated steels can be improved thanks to the application of annealing, which turns the deformation-induced substructure into stable ultra-fine grains . In this study, a commercial SAE 970X microalloyed steel was subjected to different controlled rolling processes followed by air cooling to room temperature. A commercial SAE 970X steel plate, which was industrially hot-rolled after casting, was investigated. The chemical composition was determined by optical emission spectrometry (Shimadzu, PDA-7000); see Table 1. Initial thickness (mm) 15±0.05 Start rolling temperature (°C) 980±20 Thickness (mm) 11±0.05 FRT (°C) 955±20 Thickness (mm) 8±0.05 FRT (°C) 905±20 Thickness (mm) 5±0.05 FRT (°C) 865±20
14891.xlsx | 10.1016/j.jmrt.2018.06.024 | 轧制工艺对性能的影响f(工艺参数以图和表的形式) | 1 | Improvement of formability and tensile mechanical properties of SAE 970X steel by controlled rolling process | It is believed that texture, as the preferred crystallographic orientation of microstructural features, causes plastic anisotropy, leading to a decrease in formability. Thus, promoting recrystallization and randomizing crystallographic texture have been the main methods of increasing formability. The aim of the current study was to improve the tensile properties and formability by means of controlling the microstructural features under controlled rolling processes in an SAE 970X steel. The evolution of microstructure, crystallographic orientation, and grain boundary distribution was analyzed by scanning electron microscope, X-ray diffraction, and electron backscatter diffraction. The results of tensile uniaxial tests and equibiaxial tension behaviors showed that the ultrafine ferrite grains oriented along the {011} and {111} planes parallel to the rolling direction, with adequate slip systems accompanied by the dispersion of martensite/austenite (M-A) microconstituents in the ferritic structure, improved the tensile mechanical properties and formability. The sample subjected to isothermal rolling at 850 degrees C achieved successful results compared to as-received and other controlled rolling methods. (C) 2018 Brazilian Metallurgical, Materials and Mining Association. Published by Elsevier Editora Ltda. | Tensile mechanical properties of processed specimens. | Sample C | Tensile strength (MPa) | 713 | MPa | Yield stress (MPa) | 553 | MPa | Total elongation (%) | 17.4 | % | 0 | 0 | 0.099 | 0 | 0 | 0 | 0 | 0 | 0.08 | 0.26 | 0.018 | 0.005 | 0 | 0 | 0.02 | 0.05 | 0.021 | 1.664 | 0 | 0 | 0.022 | 0.014 | 0 | 0 | 0 | 0 | 0.061 | 0.816 | 0 | 0 | 0 | 0 | 0 | 0 | 0 | 0 |  | Besides, the ductility of the investigated steels can be improved thanks to the application of annealing, which turns the deformation-induced substructure into stable ultra-fine grains . In this study, a commercial SAE 970X microalloyed steel was subjected to different controlled rolling processes followed by air cooling to room temperature. A commercial SAE 970X steel plate, which was industrially hot-rolled after casting, was investigated. The chemical composition was determined by optical emission spectrometry (Shimadzu, PDA-7000); see Table 1. Initial thickness (mm) 15±0.05 Start rolling temperature (°C) 835±20 Thickness (mm) 11±0.05 FRT (°C) 795±20 Thickness (mm) 8±0.05 FRT (°C) 785±20 Thickness (mm) 5±0.05 FRT (°C) 750±20
14891.xlsx | 10.1016/j.jmrt.2018.06.024 | 轧制工艺对性能的影响f(工艺参数以图和表的形式) | 1 | Improvement of formability and tensile mechanical properties of SAE 970X steel by controlled rolling process | It is believed that texture, as the preferred crystallographic orientation of microstructural features, causes plastic anisotropy, leading to a decrease in formability. Thus, promoting recrystallization and randomizing crystallographic texture have been the main methods of increasing formability. The aim of the current study was to improve the tensile properties and formability by means of controlling the microstructural features under controlled rolling processes in an SAE 970X steel. The evolution of microstructure, crystallographic orientation, and grain boundary distribution was analyzed by scanning electron microscope, X-ray diffraction, and electron backscatter diffraction. The results of tensile uniaxial tests and equibiaxial tension behaviors showed that the ultrafine ferrite grains oriented along the {011} and {111} planes parallel to the rolling direction, with adequate slip systems accompanied by the dispersion of martensite/austenite (M-A) microconstituents in the ferritic structure, improved the tensile mechanical properties and formability. The sample subjected to isothermal rolling at 850 degrees C achieved successful results compared to as-received and other controlled rolling methods. (C) 2018 Brazilian Metallurgical, Materials and Mining Association. Published by Elsevier Editora Ltda. | Tensile mechanical properties of processed specimens. | Sample D | Tensile strength (MPa) | 698 | MPa | Yield stress (MPa) | 423 | MPa | Total elongation (%) | 19.2 | % | 0 | 0 | 0.099 | 0 | 0 | 0 | 0 | 0 | 0.08 | 0.26 | 0.018 | 0.005 | 0 | 0 | 0.02 | 0.05 | 0.021 | 1.664 | 0 | 0 | 0.022 | 0.014 | 0 | 0 | 0 | 0 | 0.061 | 0.816 | 0 | 0 | 0 | 0 | 0 | 0 | 0 | 0 |  | Besides, the ductility of the investigated steels can be improved thanks to the application of annealing, which turns the deformation-induced substructure into stable ultra-fine grains . In this study, a commercial SAE 970X microalloyed steel was subjected to different controlled rolling processes followed by air cooling to room temperature. A commercial SAE 970X steel plate, which was industrially hot-rolled after casting, was investigated. The chemical composition was determined by optical emission spectrometry (Shimadzu, PDA-7000); see Table 1. Initial thickness (mm) 15±0.05 Start rolling temperature (°C) 780±20 Thickness (mm) 11±0.05 FRT (°C) 720±20 Thickness (mm) 8±0.05 FRT (°C) 700±20 Thickness (mm) 5±0.05 FRT (°C) 680±20
14891.xlsx | 10.1016/j.jmrt.2018.06.024 | 轧制工艺对性能的影响f(工艺参数以图和表的形式) | 1 | Improvement of formability and tensile mechanical properties of SAE 970X steel by controlled rolling process | It is believed that texture, as the preferred crystallographic orientation of microstructural features, causes plastic anisotropy, leading to a decrease in formability. Thus, promoting recrystallization and randomizing crystallographic texture have been the main methods of increasing formability. The aim of the current study was to improve the tensile properties and formability by means of controlling the microstructural features under controlled rolling processes in an SAE 970X steel. The evolution of microstructure, crystallographic orientation, and grain boundary distribution was analyzed by scanning electron microscope, X-ray diffraction, and electron backscatter diffraction. The results of tensile uniaxial tests and equibiaxial tension behaviors showed that the ultrafine ferrite grains oriented along the {011} and {111} planes parallel to the rolling direction, with adequate slip systems accompanied by the dispersion of martensite/austenite (M-A) microconstituents in the ferritic structure, improved the tensile mechanical properties and formability. The sample subjected to isothermal rolling at 850 degrees C achieved successful results compared to as-received and other controlled rolling methods. (C) 2018 Brazilian Metallurgical, Materials and Mining Association. Published by Elsevier Editora Ltda. | Tensile mechanical properties of processed specimens. | Sample E | Tensile strength (MPa) | 682 | MPa | Yield stress (MPa) | 594 | MPa | Total elongation (%) | 17.9 | % | 0 | 0 | 0.099 | 0 | 0 | 0 | 0 | 0 | 0.08 | 0.26 | 0.018 | 0.005 | 0 | 0 | 0.02 | 0.05 | 0.021 | 1.664 | 0 | 0 | 0.022 | 0.014 | 0 | 0 | 0 | 0 | 0.061 | 0.816 | 0 | 0 | 0 | 0 | 0 | 0 | 0 | 0 |  | Besides, the ductility of the investigated steels can be improved thanks to the application of annealing, which turns the deformation-induced substructure into stable ultra-fine grains . In this study, a commercial SAE 970X microalloyed steel was subjected to different controlled rolling processes followed by air cooling to room temperature. A commercial SAE 970X steel plate, which was industrially hot-rolled after casting, was investigated. The chemical composition was determined by optical emission spectrometry (Shimadzu, PDA-7000); see Table 1. Initial thickness (mm) 15±0.05 Start rolling temperature (°C) 850±20 Thickness (mm) 11±0.05 FRT (°C) 850±20 Thickness (mm) 8±0.05 FRT (°C) 850±20 Thickness (mm) 5±0.05 FRT (°C) 850±20
10.1007-s11661-009-0124-7.xlsx | 10.1007/s11661-009-0124-7 | 不同温度以及不同成分的性能影响 | 1 | Influence of Al on the Microstructural Evolution and Mechanical Behavior of Low-Carbon, Manganese Transformation-Induced-Plasticity Steel | Microstructural design with an Al addition is suggested for low-carbon, manganese transformation-induced-plasticity (Mn TRIP) steel for application in the continuous-annealing process. With an Al content of 1 mass pct, the competition between the recrystallization of the cold-rolled microstructure and the austenite formation cannot be avoided during intercritical annealing, and the recrystallization of the deformed matrix does not proceed effectively. The addition of 3 mass pct Al, however, allows nearly complete recrystallization of the deformed microstructure by providing a dual-phase cold-rolled structure consisting of ferrite and martensite and by suppressing excessive austenite formation at a higher annealing temperature. An optimized annealing condition results in the room-temperature stability of the intercritical austenite in Mn TRIP steel containing 3 mass pct Al, permitting persistent transformation to martensite during tensile deformation. The alloy presents an excellent strength-ductility balance combining a tensile strength of approximately 1 GPa with a total elongation over 25 pct, which is comparable to that of Mn TRIP steel subjected to batch-type annealing. | Table IV Average Tensile Properties of Investigated Alloys | L-Al | Tensile Strength (MPa) | 495.45 | MPa | Yield Strength (MPa) | 468.95 | MPa | Total Elongation (Pct) | 9.2 | no mentioned | 0 | 0 | 0.12 | 0 | 0 | 0 | 0 | 0 | 1.1 | 0.55 | 0 | 0 | 0 | 0 | 0 | 0 | 0 | 4.6 | 0 | 0 | 0 | 0 | 0 | 0 | 0 | 0 | 0 | 0 | 0 | 0 | 0 | 0 | 0 | 0 | 0 | 0 |  | Table I shows the chemical compositions of the investigated alloys. Vacuum-induction-melted ingots with dimensions of 300 × 150 × 50 mm were reheated to 1200 °C for 2 hours and hot rolled with a finishing temperature above 800 °C, followed by air cooling to room temperature. The thickness of the hot-rolled sheets was 4.5 mm. They were pickled in a 10 pct HCl solution and then cold rolled to a thickness of 1 mm. The cold-rolled sheets were annealed using an infrared heating furnace, with heating and cooling rates of 10 °C/s. The intercritical annealing temperatures of 660 °C for the L-Al alloy, taking into account the calculated equilibrium austenite fraction. The holding time at each annealing temperature was 2 minutes. Specimens were prepared by mechanical polishing followed by chemical polishing in a 10 pct HF+H2O2 solution. |  | Vacuum-induction-melted ingots 300 × 150 × 50 mm 1200 °C 2 hours finishing temperature 800 °C rolled 1 mm infrared heating furnace 10 °C/s intercritical annealing temperatures 660 °C chemical polishing 10 pct
10.1007-s11661-009-0124-7.xlsx | 10.1007/s11661-009-0124-7 | 不同温度以及不同成分的性能影响 | 1 | Influence of Al on the Microstructural Evolution and Mechanical Behavior of Low-Carbon, Manganese Transformation-Induced-Plasticity Steel | Microstructural design with an Al addition is suggested for low-carbon, manganese transformation-induced-plasticity (Mn TRIP) steel for application in the continuous-annealing process. With an Al content of 1 mass pct, the competition between the recrystallization of the cold-rolled microstructure and the austenite formation cannot be avoided during intercritical annealing, and the recrystallization of the deformed matrix does not proceed effectively. The addition of 3 mass pct Al, however, allows nearly complete recrystallization of the deformed microstructure by providing a dual-phase cold-rolled structure consisting of ferrite and martensite and by suppressing excessive austenite formation at a higher annealing temperature. An optimized annealing condition results in the room-temperature stability of the intercritical austenite in Mn TRIP steel containing 3 mass pct Al, permitting persistent transformation to martensite during tensile deformation. The alloy presents an excellent strength-ductility balance combining a tensile strength of approximately 1 GPa with a total elongation over 25 pct, which is comparable to that of Mn TRIP steel subjected to batch-type annealing. | Table IV Average Tensile Properties of Investigated Alloys | L-Al | Tensile Strength (MPa) | 607 | MPa | Yield Strength (MPa) | 384.45 | MPa | Total Elongation (Pct) | 8.35 | no mentioned | 0 | 0 | 0.12 | 0 | 0 | 0 | 0 | 0 | 1.1 | 0.55 | 0 | 0 | 0 | 0 | 0 | 0 | 0 | 4.6 | 0 | 0 | 0 | 0 | 0 | 0 | 0 | 0 | 0 | 0 | 0 | 0 | 0 | 0 | 0 | 0 | 0 | 0 |  | Table I shows the chemical compositions of the investigated alloys. Vacuum-induction-melted ingots with dimensions of 300 × 150 × 50 mm were reheated to 1200 °C for 2 hours and hot rolled with a finishing temperature above 800 °C, followed by air cooling to room temperature. The thickness of the hot-rolled sheets was 4.5 mm. They were pickled in a 10 pct HCl solution and then cold rolled to a thickness of 1 mm. The cold-rolled sheets were annealed using an infrared heating furnace, with heating and cooling rates of 10 °C/s. The intercritical annealing temperatures of 720 °C for the L-Al alloy, taking into account the calculated equilibrium austenite fraction. The holding time at each annealing temperature was 2 minutes. Specimens were prepared by mechanical polishing followed by chemical polishing in a 10 pct HF+H2O2 solution. |  | Vacuum-induction-melted ingots 300 × 150 × 50 mm 1200 °C 2 hours finishing temperature 800 °C rolled 1 mm infrared heating furnace 10 °C/s intercritical annealing temperatures 720 °C chemical polishing 10 pct
10.1007-s11661-009-0124-7.xlsx | 10.1007/s11661-009-0124-7 | 不同温度以及不同成分的性能影响 | 1 | Influence of Al on the Microstructural Evolution and Mechanical Behavior of Low-Carbon, Manganese Transformation-Induced-Plasticity Steel | Microstructural design with an Al addition is suggested for low-carbon, manganese transformation-induced-plasticity (Mn TRIP) steel for application in the continuous-annealing process. With an Al content of 1 mass pct, the competition between the recrystallization of the cold-rolled microstructure and the austenite formation cannot be avoided during intercritical annealing, and the recrystallization of the deformed matrix does not proceed effectively. The addition of 3 mass pct Al, however, allows nearly complete recrystallization of the deformed microstructure by providing a dual-phase cold-rolled structure consisting of ferrite and martensite and by suppressing excessive austenite formation at a higher annealing temperature. An optimized annealing condition results in the room-temperature stability of the intercritical austenite in Mn TRIP steel containing 3 mass pct Al, permitting persistent transformation to martensite during tensile deformation. The alloy presents an excellent strength-ductility balance combining a tensile strength of approximately 1 GPa with a total elongation over 25 pct, which is comparable to that of Mn TRIP steel subjected to batch-type annealing. | Table IV Average Tensile Properties of Investigated Alloys | L-Al | Tensile Strength (MPa) | 733.7 | MPa | Yield Strength (MPa) | 471.3 | MPa | Total Elongation (Pct) | 4.95 | no mentioned | 0 | 0 | 0.12 | 0 | 0 | 0 | 0 | 0 | 1.1 | 0.55 | 0 | 0 | 0 | 0 | 0 | 0 | 0 | 4.6 | 0 | 0 | 0 | 0 | 0 | 0 | 0 | 0 | 0 | 0 | 0 | 0 | 0 | 0 | 0 | 0 | 0 | 0 |  | Table I shows the chemical compositions of the investigated alloys. Vacuum-induction-melted ingots with dimensions of 300 × 150 × 50 mm were reheated to 1200 °C for 2 hours and hot rolled with a finishing temperature above 800 °C, followed by air cooling to room temperature. The thickness of the hot-rolled sheets was 4.5 mm. They were pickled in a 10 pct HCl solution and then cold rolled to a thickness of 1 mm. The cold-rolled sheets were annealed using an infrared heating furnace, with heating and cooling rates of 10 °C/s. The intercritical annealing temperatures of 780 °C for the L-Al alloy, taking into account the calculated equilibrium austenite fraction. The holding time at each annealing temperature was 2 minutes. Specimens were prepared by mechanical polishing followed by chemical polishing in a 10 pct HF+H2O2 solution. |  | Vacuum-induction-melted ingots 300 × 150 × 50 mm 1200 °C 2 hours finishing temperature 800 °C rolled 1 mm infrared heating furnace 10 °C/s intercritical annealing temperatures 780 °C chemical polishing 10 pct
10.1007-s11661-009-0124-7.xlsx | 10.1007/s11661-009-0124-7 | 不同温度以及不同成分的性能影响 | 1 | Influence of Al on the Microstructural Evolution and Mechanical Behavior of Low-Carbon, Manganese Transformation-Induced-Plasticity Steel | Microstructural design with an Al addition is suggested for low-carbon, manganese transformation-induced-plasticity (Mn TRIP) steel for application in the continuous-annealing process. With an Al content of 1 mass pct, the competition between the recrystallization of the cold-rolled microstructure and the austenite formation cannot be avoided during intercritical annealing, and the recrystallization of the deformed matrix does not proceed effectively. The addition of 3 mass pct Al, however, allows nearly complete recrystallization of the deformed microstructure by providing a dual-phase cold-rolled structure consisting of ferrite and martensite and by suppressing excessive austenite formation at a higher annealing temperature. An optimized annealing condition results in the room-temperature stability of the intercritical austenite in Mn TRIP steel containing 3 mass pct Al, permitting persistent transformation to martensite during tensile deformation. The alloy presents an excellent strength-ductility balance combining a tensile strength of approximately 1 GPa with a total elongation over 25 pct, which is comparable to that of Mn TRIP steel subjected to batch-type annealing. | Table IV Average Tensile Properties of Investigated Alloys | H-Al | Tensile Strength (MPa) | 428.25 | MPa | Yield Strength (MPa) | 409.15 | MPa | Total Elongation (Pct) | 12.8 | no mentioned | 0 | 0 | 0.12 | 0 | 0 | 0 | 0 | 0 | 3.1 | 0.47 | 0 | 0 | 0 | 0 | 0 | 0 | 0 | 5.8 | 0 | 0 | 0 | 0 | 0 | 0 | 0 | 0 | 0 | 0 | 0 | 0 | 0 | 0 | 0 | 0 | 0 | 0 |  | Table I shows the chemical compositions of the investigated alloys. Vacuum-induction-melted ingots with dimensions of 300 × 150 × 50 mm were reheated to 1200 °C for 2 hours and hot rolled with a finishing temperature above 800 °C, followed by air cooling to room temperature. The thickness of the hot-rolled sheets was 4.5 mm. They were pickled in a 10 pct HCl solution and then cold rolled to a thickness of 1 mm. The cold-rolled sheets were annealed using an infrared heating furnace, with heating and cooling rates of 10 °C/s. The intercritical annealing temperatures of 720 °C for the H-Al alloy were chosen, taking into account the calculated equilibrium austenite fraction. The holding time at each annealing temperature was 2 minutes. Specimens were prepared by mechanical polishing followed by chemical polishing in a 10 pct HF+H2O2 solution. |  | Vacuum-induction-melted ingots 300 × 150 × 50 mm 1200 °C 2 hours finishing temperature 800 °C rolled 1 mm infrared heating furnace 10 °C/s intercritical annealing temperatures 720 °C chemical polishing 10 pct
10.1007-s11661-009-0124-7.xlsx | 10.1007/s11661-009-0124-7 | 不同温度以及不同成分的性能影响 | 1 | Influence of Al on the Microstructural Evolution and Mechanical Behavior of Low-Carbon, Manganese Transformation-Induced-Plasticity Steel | Microstructural design with an Al addition is suggested for low-carbon, manganese transformation-induced-plasticity (Mn TRIP) steel for application in the continuous-annealing process. With an Al content of 1 mass pct, the competition between the recrystallization of the cold-rolled microstructure and the austenite formation cannot be avoided during intercritical annealing, and the recrystallization of the deformed matrix does not proceed effectively. The addition of 3 mass pct Al, however, allows nearly complete recrystallization of the deformed microstructure by providing a dual-phase cold-rolled structure consisting of ferrite and martensite and by suppressing excessive austenite formation at a higher annealing temperature. An optimized annealing condition results in the room-temperature stability of the intercritical austenite in Mn TRIP steel containing 3 mass pct Al, permitting persistent transformation to martensite during tensile deformation. The alloy presents an excellent strength-ductility balance combining a tensile strength of approximately 1 GPa with a total elongation over 25 pct, which is comparable to that of Mn TRIP steel subjected to batch-type annealing. | Table IV Average Tensile Properties of Investigated Alloys | H-Al | Tensile Strength (MPa) | 502.2 | MPa | Yield Strength (MPa) | 363.65 | MPa | Total Elongation (Pct) | 14.3 | no mentioned | 0 | 0 | 0.12 | 0 | 0 | 0 | 0 | 0 | 3.1 | 0.47 | 0 | 0 | 0 | 0 | 0 | 0 | 0 | 5.8 | 0 | 0 | 0 | 0 | 0 | 0 | 0 | 0 | 0 | 0 | 0 | 0 | 0 | 0 | 0 | 0 | 0 | 0 |  | Table I shows the chemical compositions of the investigated alloys. Vacuum-induction-melted ingots with dimensions of 300 × 150 × 50 mm were reheated to 1200 °C for 2 hours and hot rolled with a finishing temperature above 800 °C, followed by air cooling to room temperature. The thickness of the hot-rolled sheets was 4.5 mm. They were pickled in a 10 pct HCl solution and then cold rolled to a thickness of 1 mm. The cold-rolled sheets were annealed using an infrared heating furnace, with heating and cooling rates of 10 °C/s. The intercritical annealing temperatures of 780 °C for the H-Al alloy were chosen, taking into account the calculated equilibrium austenite fraction. The holding time at each annealing temperature was 2 minutes. Specimens were prepared by mechanical polishing followed by chemical polishing in a 10 pct HF+H2O2 solution. |  | Vacuum-induction-melted ingots 300 × 150 × 50 mm 1200 °C 2 hours finishing temperature 800 °C rolled 1 mm infrared heating furnace 10 °C/s intercritical annealing temperatures 780 °C chemical polishing 10 pct
10.1007-s11661-009-0124-7.xlsx | 10.1007/s11661-009-0124-7 | 不同温度以及不同成分的性能影响 | 1 | Influence of Al on the Microstructural Evolution and Mechanical Behavior of Low-Carbon, Manganese Transformation-Induced-Plasticity Steel | Microstructural design with an Al addition is suggested for low-carbon, manganese transformation-induced-plasticity (Mn TRIP) steel for application in the continuous-annealing process. With an Al content of 1 mass pct, the competition between the recrystallization of the cold-rolled microstructure and the austenite formation cannot be avoided during intercritical annealing, and the recrystallization of the deformed matrix does not proceed effectively. The addition of 3 mass pct Al, however, allows nearly complete recrystallization of the deformed microstructure by providing a dual-phase cold-rolled structure consisting of ferrite and martensite and by suppressing excessive austenite formation at a higher annealing temperature. An optimized annealing condition results in the room-temperature stability of the intercritical austenite in Mn TRIP steel containing 3 mass pct Al, permitting persistent transformation to martensite during tensile deformation. The alloy presents an excellent strength-ductility balance combining a tensile strength of approximately 1 GPa with a total elongation over 25 pct, which is comparable to that of Mn TRIP steel subjected to batch-type annealing. | Table IV Average Tensile Properties of Investigated Alloys | H-Al | Tensile Strength (MPa) | 586.55 | MPa | Yield Strength (MPa) | 223.85 | MPa | Total Elongation (Pct) | 6.3 | no mentioned | 0 | 0 | 0.12 | 0 | 0 | 0 | 0 | 0 | 3.1 | 0.47 | 0 | 0 | 0 | 0 | 0 | 0 | 0 | 5.8 | 0 | 0 | 0 | 0 | 0 | 0 | 0 | 0 | 0 | 0 | 0 | 0 | 0 | 0 | 0 | 0 | 0 | 0 |  | Table I shows the chemical compositions of the investigated alloys. Vacuum-induction-melted ingots with dimensions of 300 × 150 × 50 mm were reheated to 1200 °C for 2 hours and hot rolled with a finishing temperature above 800 °C, followed by air cooling to room temperature. The thickness of the hot-rolled sheets was 4.5 mm. They were pickled in a 10 pct HCl solution and then cold rolled to a thickness of 1 mm. The cold-rolled sheets were annealed using an infrared heating furnace, with heating and cooling rates of 10 °C/s. The intercritical annealing temperatures of 840 °C for the H-Al alloy were chosen, taking into account the calculated equilibrium austenite fraction. The holding time at each annealing temperature was 2 minutes. Specimens were prepared by mechanical polishing followed by chemical polishing in a 10 pct HF+H2O2 solution. |  | Vacuum-induction-melted ingots 300 × 150 × 50 mm 1200 °C 2 hours finishing temperature 800 °C rolled 1 mm infrared heating furnace 10 °C/s intercritical annealing temperatures 840 °C chemical polishing 10 pct
18531.xlsx | 10.1016/j.matchar.2021.111077 | 热处理工艺对性能的影响 | 1 | Enhanced carbon enrichment in austenite through introducing pre-existing austenite as a 'carbon container' in 0.2C-2Mn steel: The significant impact on microstructure and mechanical properties | We describe here a novel approach of increasing the carbon in austenite via intercritical annealing and consequently derive the benefit of obtaining the desired microstructure and mechanical properties in a low carbon low manganese steel. The reversed austenite obtained by pre-annealing acted as a carbon container, and received carbon from cementite dissolved during pre-annealing. The reversed austenite was partly retained at room temperature and the retained austenite could further absorb carbon from martensite. As a result, the precipitation of cementite was significantly reduced during subsequent intercritical annealing and austenite was enriched with more carbon compared to the situation without pre-annealing. The morphology of reversed austenite changed from granular in the absence of pre-annealing to lath-like in pre-annealed steel. In addition, the size of retained austenite was refined by pre-annealing, which enhanced the stability of austenite and contributed to superior ductility of steel. | Mechanical properties of experimental steels. | IA30 | UTS (MPa) | 962 | MPa | YS (MPa) | 829 | MPa | TEL (%) | 26.4 | % | 0 | 0 | 0.2 | 0 | 0 | 0 | 0 | 0 | 1.11 | 0.58 | 0 | 0 | 0 | 0 | 0 | 0 | 0 | 2.18 | 0 | 0 | 1.01 | 0.91 | 0 | 0 | 0 | 0 | 0.032 | 0.255 | 0 | 0 | 0 | 0 | 0 | 0 | 0 | 0 |  | The chemical composition was designed based on our previous study . The steel was melted in a vacuum induction furnace and forged into ingots with a thickness of 80 mm. The ingot was homogenized at 1200 °C for 2 h in a muffle furnace, and then hot rolled to 12 mm plate via six passes with minimum reduction of 20% per pass, followed by quenching to room temperature. The depth of decarburized layer was estimated to be ~0.2 mm during homogenization according to the method proposed in an early study , which was descaled during hot-rolling. The Ac1 and Ac3 temperatures of experimental steel were determined to be 680 °C and 874 °C, respectively, by using thermal dilatometer (DIL805A) as shown in Fig. 1 . In type I, samples were intercritically annealed at 690 °C for 30 min, and then air cooled to room temperature, which were referred henceforth as IA30. Tensile tests were carried out at room temperature at a strain rate of 0.001 s-1 by using a universal testing machine (WDW-200D), and specimens for tensile test were cut along the rolling direction with dimensions of 25 mm gage and 5 mm in diameter, according to the ASTM-E8 standard. |  | forged 80 mm homogenized 1200 °C 2 h hot rolled 12 mm intercritically annealed 690 °C 30 min rolling direction 25 mm 5 mm
18531.xlsx | 10.1016/j.matchar.2021.111077 | 热处理工艺对性能的影响 | 1 | Enhanced carbon enrichment in austenite through introducing pre-existing austenite as a 'carbon container' in 0.2C-2Mn steel: The significant impact on microstructure and mechanical properties | We describe here a novel approach of increasing the carbon in austenite via intercritical annealing and consequently derive the benefit of obtaining the desired microstructure and mechanical properties in a low carbon low manganese steel. The reversed austenite obtained by pre-annealing acted as a carbon container, and received carbon from cementite dissolved during pre-annealing. The reversed austenite was partly retained at room temperature and the retained austenite could further absorb carbon from martensite. As a result, the precipitation of cementite was significantly reduced during subsequent intercritical annealing and austenite was enriched with more carbon compared to the situation without pre-annealing. The morphology of reversed austenite changed from granular in the absence of pre-annealing to lath-like in pre-annealed steel. In addition, the size of retained austenite was refined by pre-annealing, which enhanced the stability of austenite and contributed to superior ductility of steel. | Mechanical properties of experimental steels. | IA60 | UTS (MPa) | 969 | MPa | YS (MPa) | 748 | MPa | TEL (%) | 30.8 | % | 0 | 0 | 0.2 | 0 | 0 | 0 | 0 | 0 | 1.11 | 0.58 | 0 | 0 | 0 | 0 | 0 | 0 | 0 | 2.18 | 0 | 0 | 1.01 | 0.91 | 0 | 0 | 0 | 0 | 0.032 | 0.255 | 0 | 0 | 0 | 0 | 0 | 0 | 0 | 0 |  | The chemical composition was designed based on our previous study . The steel was melted in a vacuum induction furnace and forged into ingots with a thickness of 80 mm. The ingot was homogenized at 1200 °C for 2 h in a muffle furnace, and then hot rolled to 12 mm plate via six passes with minimum reduction of 20% per pass, followed by quenching to room temperature. The depth of decarburized layer was estimated to be ~0.2 mm during homogenization according to the method proposed in an early study , which was descaled during hot-rolling. The Ac1 and Ac3 temperatures of experimental steel were determined to be 680 °C and 874 °C, respectively, by using thermal dilatometer (DIL805A) as shown in Fig. 1 . In type I, samples were intercritically annealed at 690 °C for 60 min, and then air cooled to room temperature, which were referred henceforth as IA60. Tensile tests were carried out at room temperature at a strain rate of 0.001 s-1 by using a universal testing machine (WDW-200D), and specimens for tensile test were cut along the rolling direction with dimensions of 25 mm gage and 5 mm in diameter, according to the ASTM-E8 standard. |  | forged 80 mm homogenized 1200 °C 2 h hot rolled 12 mm intercritically annealed 690 °C 60 min rolling direction 25 mm 5 mm
18531.xlsx | 10.1016/j.matchar.2021.111077 | 热处理工艺对性能的影响 | 1 | Enhanced carbon enrichment in austenite through introducing pre-existing austenite as a 'carbon container' in 0.2C-2Mn steel: The significant impact on microstructure and mechanical properties | We describe here a novel approach of increasing the carbon in austenite via intercritical annealing and consequently derive the benefit of obtaining the desired microstructure and mechanical properties in a low carbon low manganese steel. The reversed austenite obtained by pre-annealing acted as a carbon container, and received carbon from cementite dissolved during pre-annealing. The reversed austenite was partly retained at room temperature and the retained austenite could further absorb carbon from martensite. As a result, the precipitation of cementite was significantly reduced during subsequent intercritical annealing and austenite was enriched with more carbon compared to the situation without pre-annealing. The morphology of reversed austenite changed from granular in the absence of pre-annealing to lath-like in pre-annealed steel. In addition, the size of retained austenite was refined by pre-annealing, which enhanced the stability of austenite and contributed to superior ductility of steel. | Mechanical properties of experimental steels. | IA120 | UTS (MPa) | 1009 | MPa | YS (MPa) | 664 | MPa | TEL (%) | 31.2 | % | 0 | 0 | 0.2 | 0 | 0 | 0 | 0 | 0 | 1.11 | 0.58 | 0 | 0 | 0 | 0 | 0 | 0 | 0 | 2.18 | 0 | 0 | 1.01 | 0.91 | 0 | 0 | 0 | 0 | 0.032 | 0.255 | 0 | 0 | 0 | 0 | 0 | 0 | 0 | 0 |  | The chemical composition was designed based on our previous study . The steel was melted in a vacuum induction furnace and forged into ingots with a thickness of 80 mm. The ingot was homogenized at 1200 °C for 2 h in a muffle furnace, and then hot rolled to 12 mm plate via six passes with minimum reduction of 20% per pass, followed by quenching to room temperature. The depth of decarburized layer was estimated to be ~0.2 mm during homogenization according to the method proposed in an early study , which was descaled during hot-rolling. The Ac1 and Ac3 temperatures of experimental steel were determined to be 680 °C and 874 °C, respectively, by using thermal dilatometer (DIL805A) as shown in Fig. 1 . In type I, samples were intercritically annealed at 690 °C for 120 min, and then air cooled to room temperature, which were referred henceforth as IA120. Tensile tests were carried out at room temperature at a strain rate of 0.001 s-1 by using a universal testing machine (WDW-200D), and specimens for tensile test were cut along the rolling direction with dimensions of 25 mm gage and 5 mm in diameter, according to the ASTM-E8 standard. |  | forged 80 mm homogenized 1200 °C 2 h hot rolled 12 mm intercritically annealed 690 °C 120 min rolling direction 25 mm 5 mm
18531.xlsx | 10.1016/j.matchar.2021.111077 | 热处理工艺对性能的影响 | 1 | Enhanced carbon enrichment in austenite through introducing pre-existing austenite as a 'carbon container' in 0.2C-2Mn steel: The significant impact on microstructure and mechanical properties | We describe here a novel approach of increasing the carbon in austenite via intercritical annealing and consequently derive the benefit of obtaining the desired microstructure and mechanical properties in a low carbon low manganese steel. The reversed austenite obtained by pre-annealing acted as a carbon container, and received carbon from cementite dissolved during pre-annealing. The reversed austenite was partly retained at room temperature and the retained austenite could further absorb carbon from martensite. As a result, the precipitation of cementite was significantly reduced during subsequent intercritical annealing and austenite was enriched with more carbon compared to the situation without pre-annealing. The morphology of reversed austenite changed from granular in the absence of pre-annealing to lath-like in pre-annealed steel. In addition, the size of retained austenite was refined by pre-annealing, which enhanced the stability of austenite and contributed to superior ductility of steel. | Mechanical properties of experimental steels. | P-IA30 | UTS (MPa) | 912 | MPa | YS (MPa) | 711 | MPa | TEL (%) | 39.8 | % | 0 | 0 | 0.2 | 0 | 0 | 0 | 0 | 0 | 1.11 | 0.58 | 0 | 0 | 0 | 0 | 0 | 0 | 0 | 2.18 | 0 | 0 | 1.01 | 0.91 | 0 | 0 | 0 | 0 | 0.032 | 0.255 | 0 | 0 | 0 | 0 | 0 | 0 | 0 | 0 |  | The chemical composition was designed based on our previous study . The steel was melted in a vacuum induction furnace and forged into ingots with a thickness of 80 mm. The ingot was homogenized at 1200 °C for 2 h in a muffle furnace, and then hot rolled to 12 mm plate via six passes with minimum reduction of 20% per pass, followed by quenching to room temperature. The depth of decarburized layer was estimated to be ~0.2 mm during homogenization according to the method proposed in an early study , which was descaled during hot-rolling. The Ac1 and Ac3 temperatures of experimental steel were determined to be 680 °C and 874 °C, respectively, by using thermal dilatometer (DIL805A) as shown in Fig. 1 .In type II, the sample was first pre-annealed at 740 °C for 30 min and quenched to room temperature, referred as sample P. Then, sample P was annealed at 690 °C for 30 min and cooled to room temperature in air, labeled as P-IA30. Tensile tests were carried out at room temperature at a strain rate of 0.001 s-1 by using a universal testing machine (WDW-200D), and specimens for tensile test were cut along the rolling direction with dimensions of 25 mm gage and 5 mm in diameter, according to the ASTM-E8 standard. |  | forged 80 mm homogenized 1200 °C 2 h hot rolled 12 mm to 680 °C 874 °C first pre-annealed 740 °C 30 min annealed 690 °C 30 min rolling direction 25 mm 5 mm
10.1007-s10853-019-03930-w.xlsx | 10.1007/s10853-019-03930-w | 成分影响（管线钢） | 1 | Formation mechanism of nanoscale transformation twinning in ultra-low-carbon high-strength pipeline steels | Nanoscale transformation twins (NSTTs) were observed in high-strength pipeline steels of three different grades (X80-X100) having carbon content of 0.038-0.065 wt%. The microstructure and formation of the NSTTs were characterized by field emission transmission electron microscopy. The results showed that the NSTTs were generated in two body-centered cubic microstructures-polygonal ferrite and martensite-in the martensite-austenite (MA) islands. The NSTTs were nucleated at the grain boundaries (GBs) between polygonal ferrite and bainite or triple junctions of MA islands through the emission of Shockley partial dislocation from GBs during the austenite transformation to ferrite and bainite, and extended into the interior of the ferrite grains and MA islands. The NSTTs were typical {112} -type twins. Most NSTTs displayed groups of twins. The thickness of twin plates in the groups of twins was less than 10 nm. | Table 2 Tensile properties of three pipeline steels | X80 | Ultimate tensile strength Rm (MPa) | 328.5 | MPa | Yield strength Rt0.5 (MPa) | 289 | MPa | Total elongation (%) | 13 | % | 0 | 0 | 0.038 | 0.003 | 0 | 0 | 0 | 0 | 0 | 0.2 | 0.011 | 0.001 | 0 | 0 | 0.015 | 0 | 0.02 | 1.75 | 0 | 0 | 0.2 | 0.2 | 0 | 0 | 0 | 0 | 0.06 | 0.1 | 0 | 0 | 0 | 0 | 0 | 0 | 0 | 0 |  | All steels were melted in a 210t converter furnace and refined in a ladle furnace to reduce the harmful compounds. The steel was cast into slabs of 300 mm × 1400 mm × 2400 mm size by continuous casting. The slabs were soaked at 1200 °C for 2-3 h and then rolled to different thick plates through TMCP, which were rough-rolled with the range of 1050-1150 °C, and subsequently, the plates were rolled to the thicknesses of 18.4 mm for X80, 17.8 mm for X90, and 14.8 mm for X100 in a finishing mill at 790-820 °C, followed by accelerated cooling at a rate of 25-30 °C/s. Samples used for evaluation of mechanical properties and microstructural observation were cut from these steel plates. Standard tensile specimens with the dimension of 12.5 mm × 135 mm and a gage with a length of 50 mm along the rolling direction were also used. Specimens for fine microstructure observation were first cut into 300-μm-thick foils and grinded on SiC abrasive papers to achieve a thickness of 60 μm. |  | soaked 1200 °C rolled 18.4 mm 17.8 mm 14.8 mm Standard tensile specimens 12.5 mm × 135 mm length 50 mm thickness 60 μm
10.1007-s10853-019-03930-w.xlsx | 10.1007/s10853-019-03930-w | 成分影响（管线钢） | 1 | Formation mechanism of nanoscale transformation twinning in ultra-low-carbon high-strength pipeline steels | Nanoscale transformation twins (NSTTs) were observed in high-strength pipeline steels of three different grades (X80-X100) having carbon content of 0.038-0.065 wt%. The microstructure and formation of the NSTTs were characterized by field emission transmission electron microscopy. The results showed that the NSTTs were generated in two body-centered cubic microstructures-polygonal ferrite and martensite-in the martensite-austenite (MA) islands. The NSTTs were nucleated at the grain boundaries (GBs) between polygonal ferrite and bainite or triple junctions of MA islands through the emission of Shockley partial dislocation from GBs during the austenite transformation to ferrite and bainite, and extended into the interior of the ferrite grains and MA islands. The NSTTs were typical {112} -type twins. Most NSTTs displayed groups of twins. The thickness of twin plates in the groups of twins was less than 10 nm. | Table 2 Tensile properties of three pipeline steels | X90 | Ultimate tensile strength Rm (MPa) | 379 | MPa | Yield strength Rt0.5 (MPa) | 332 | MPa | Total elongation (%) | 12.5 | % | 0 | 0 | 0.055 | 0.004 | 0 | 0 | 0 | 0 | 0 | 0.25 | 0.01 | 0.002 | 0 | 0 | 0.015 | 0 | 0.15 | 1.85 | 0 | 0 | 0.4 | 0.25 | 0 | 0 | 0 | 0 | 0.07 | 0.2 | 0 | 0 | 0 | 0 | 0 | 0 | 0 | 0 |  | All steels were melted in a 210t converter furnace and refined in a ladle furnace to reduce the harmful compounds. The steel was cast into slabs of 300 mm × 1400 mm × 2400 mm size by continuous casting. The slabs were soaked at 1200 °C for 2-3 h and then rolled to different thick plates through TMCP, which were rough-rolled with the range of 1050-1150 °C, and subsequently, the plates were rolled to the thicknesses of 18.4 mm for X80, 17.8 mm for X90, and 14.8 mm for X100 in a finishing mill at 790-820 °C, followed by accelerated cooling at a rate of 25-30 °C/s. Samples used for evaluation of mechanical properties and microstructural observation were cut from these steel plates. Standard tensile specimens with the dimension of 12.5 mm × 135 mm and a gage with a length of 50 mm along the rolling direction were also used. Specimens for fine microstructure observation were first cut into 300-μm-thick foils and grinded on SiC abrasive papers to achieve a thickness of 60 μm. |  | soaked 1200 °C rolled 18.4 mm 17.8 mm 14.8 mm Standard tensile specimens 12.5 mm × 135 mm length 50 mm thickness 60 μm
10.1007-s10853-019-03930-w.xlsx | 10.1007/s10853-019-03930-w | 成分影响（管线钢） | 1 | Formation mechanism of nanoscale transformation twinning in ultra-low-carbon high-strength pipeline steels | Nanoscale transformation twins (NSTTs) were observed in high-strength pipeline steels of three different grades (X80-X100) having carbon content of 0.038-0.065 wt%. The microstructure and formation of the NSTTs were characterized by field emission transmission electron microscopy. The results showed that the NSTTs were generated in two body-centered cubic microstructures-polygonal ferrite and martensite-in the martensite-austenite (MA) islands. The NSTTs were nucleated at the grain boundaries (GBs) between polygonal ferrite and bainite or triple junctions of MA islands through the emission of Shockley partial dislocation from GBs during the austenite transformation to ferrite and bainite, and extended into the interior of the ferrite grains and MA islands. The NSTTs were typical {112} -type twins. Most NSTTs displayed groups of twins. The thickness of twin plates in the groups of twins was less than 10 nm. | Table 2 Tensile properties of three pipeline steels | X100 | Ultimate tensile strength Rm (MPa) | 430 | MPa | Yield strength Rt0.5 (MPa) | 366.5 | MPa | Total elongation (%) | 12 | % | 0 | 0 | 0.065 | 0.004 | 0 | 0 | 0 | 0 | 0 | 0.2 | 0.011 | 0.002 | 0 | 0 | 0.015 | 0 | 0.3 | 1.9 | 0 | 0 | 0.4 | 0.15 | 0 | 0 | 0 | 0 | 0.09 | 0.3 | 0 | 0 | 0 | 0 | 0 | 0 | 0 | 0 |  | All steels were melted in a 210t converter furnace and refined in a ladle furnace to reduce the harmful compounds. The steel was cast into slabs of 300 mm × 1400 mm × 2400 mm size by continuous casting. The slabs were soaked at 1200 °C for 2-3 h and then rolled to different thick plates through TMCP, which were rough-rolled with the range of 1050-1150 °C, and subsequently, the plates were rolled to the thicknesses of 18.4 mm for X80, 17.8 mm for X90, and 14.8 mm for X100 in a finishing mill at 790-820 °C, followed by accelerated cooling at a rate of 25-30 °C/s. Samples used for evaluation of mechanical properties and microstructural observation were cut from these steel plates. Standard tensile specimens with the dimension of 12.5 mm × 135 mm and a gage with a length of 50 mm along the rolling direction were also used. Specimens for fine microstructure observation were first cut into 300-μm-thick foils and grinded on SiC abrasive papers to achieve a thickness of 60 μm. |  | soaked 1200 °C rolled 18.4 mm 17.8 mm 14.8 mm Standard tensile specimens 12.5 mm × 135 mm length 50 mm thickness 60 μm
25069.xlsx | 10.1016/j.msea.2016.10.083 | 研究环境温度和变形速率对性能影响 | 4 | Temperature and strain rate dependent deformation induced martensitic transformation and flow behavior of quenching and partitioning steels | The quenching and partitioning steels have received much attention because of the material's high strength and good ductility, which results from deformation-induced martensitic transformation. To investigate the strain rate and temperature dependence of martensitic transformation and flow behavior, we conducted interrupted uniaxial tension tests and X-ray diffraction. The experiments covered a wide range of strain rate and six ambient temperatures conditions, which are in accordance with conditions encountered in sheet metal forming and car crash process. Based on the martensitic phase transformation behavior and newly proposed heat balance equation, a modified transformation kinetics law was proposed to describe both the thermal effect and positive effect of strain rate on deformation-induced martensitic transformation. The new model reproduces the martensitic phase transformation behavior of quenching and partitioning sheet steels for a wide range of strain rate and temperature conditions well. | Mechanical properties of QP980 steel sheets (rolling direction). | QP980 steel | Ultimate tensile strength (MPa) | 985 | MPa | 0.2% yield stress (MPa) | 709 | MPa | Total elongation (%) | 24.8 | % | 0 | 0 | 0.2 | 0 | 0 | 0 | 0 | 0 | 0.055 | 1.59 | 0.019 | 0.003 | 0 | 0 | 0 | 0 | 0 | 1.93 | 0 | 0 | 0 | 0 | 0 | 0 | 0 | 0 | 0 | 0 | 0 | 0 | 0 | 0 | 0 | 0 | 0 | 0 |  | The as-received cold-rolled QP980 steel sheets have multi-phase microstructure with thickness of 1.2mm. The chemical composition listed on Table 1. |  | multi-phase microstructure 1.2mm
25069.xlsx | 10.1016/j.msea.2016.10.083 | 研究环境温度和变形速率对性能影响 | 4 | Temperature and strain rate dependent deformation induced martensitic transformation and flow behavior of quenching and partitioning steels | The quenching and partitioning steels have received much attention because of the material's high strength and good ductility, which results from deformation-induced martensitic transformation. To investigate the strain rate and temperature dependence of martensitic transformation and flow behavior, we conducted interrupted uniaxial tension tests and X-ray diffraction. The experiments covered a wide range of strain rate and six ambient temperatures conditions, which are in accordance with conditions encountered in sheet metal forming and car crash process. Based on the martensitic phase transformation behavior and newly proposed heat balance equation, a modified transformation kinetics law was proposed to describe both the thermal effect and positive effect of strain rate on deformation-induced martensitic transformation. The new model reproduces the martensitic phase transformation behavior of quenching and partitioning sheet steels for a wide range of strain rate and temperature conditions well. | Mechanical properties of QP980 steel sheets (rolling direction). | QP980 steel | Ultimate tensile strength (MPa) | 986 | MPa | 0.2% yield stress (MPa) | 708 | MPa | Total elongation (%) | 21.9 | % | 0 | 0 | 0.2 | 0 | 0 | 0 | 0 | 0 | 0.055 | 1.59 | 0.019 | 0.003 | 0 | 0 | 0 | 0 | 0 | 1.93 | 0 | 0 | 0 | 0 | 0 | 0 | 0 | 0 | 0 | 0 | 0 | 0 | 0 | 0 | 0 | 0 | 0 | 0 |  | The as-received cold-rolled QP980 steel sheets have multi-phase microstructure with thickness of 1.2mm. The chemical composition listed on Table 1. |  | multi-phase microstructure 1.2mm
25069.xlsx | 10.1016/j.msea.2016.10.083 | 研究环境温度和变形速率对性能影响 | 4 | Temperature and strain rate dependent deformation induced martensitic transformation and flow behavior of quenching and partitioning steels | The quenching and partitioning steels have received much attention because of the material's high strength and good ductility, which results from deformation-induced martensitic transformation. To investigate the strain rate and temperature dependence of martensitic transformation and flow behavior, we conducted interrupted uniaxial tension tests and X-ray diffraction. The experiments covered a wide range of strain rate and six ambient temperatures conditions, which are in accordance with conditions encountered in sheet metal forming and car crash process. Based on the martensitic phase transformation behavior and newly proposed heat balance equation, a modified transformation kinetics law was proposed to describe both the thermal effect and positive effect of strain rate on deformation-induced martensitic transformation. The new model reproduces the martensitic phase transformation behavior of quenching and partitioning sheet steels for a wide range of strain rate and temperature conditions well. | Mechanical properties of QP980 steel sheets (rolling direction). | QP980 steel | Ultimate tensile strength (MPa) | 986 | MPa | 0.2% yield stress (MPa) | 714 | MPa | Total elongation (%) | 21.2 | % | 0 | 0 | 0.2 | 0 | 0 | 0 | 0 | 0 | 0.055 | 1.59 | 0.019 | 0.003 | 0 | 0 | 0 | 0 | 0 | 1.93 | 0 | 0 | 0 | 0 | 0 | 0 | 0 | 0 | 0 | 0 | 0 | 0 | 0 | 0 | 0 | 0 | 0 | 0 |  | The as-received cold-rolled QP980 steel sheets have multi-phase microstructure with thickness of 1.2mm. The chemical composition listed on Table 1. |  | multi-phase microstructure 1.2mm
25069.xlsx | 10.1016/j.msea.2016.10.083 | 研究环境温度和变形速率对性能影响 | 4 | Temperature and strain rate dependent deformation induced martensitic transformation and flow behavior of quenching and partitioning steels | The quenching and partitioning steels have received much attention because of the material's high strength and good ductility, which results from deformation-induced martensitic transformation. To investigate the strain rate and temperature dependence of martensitic transformation and flow behavior, we conducted interrupted uniaxial tension tests and X-ray diffraction. The experiments covered a wide range of strain rate and six ambient temperatures conditions, which are in accordance with conditions encountered in sheet metal forming and car crash process. Based on the martensitic phase transformation behavior and newly proposed heat balance equation, a modified transformation kinetics law was proposed to describe both the thermal effect and positive effect of strain rate on deformation-induced martensitic transformation. The new model reproduces the martensitic phase transformation behavior of quenching and partitioning sheet steels for a wide range of strain rate and temperature conditions well. | Mechanical properties of QP980 steel sheets (rolling direction). | QP980 steel | Ultimate tensile strength (MPa) | 997 | MPa | 0.2% yield stress (MPa) | 717 | MPa | Total elongation (%) | 20.4 | % | 0 | 0 | 0.2 | 0 | 0 | 0 | 0 | 0 | 0.055 | 1.59 | 0.019 | 0.003 | 0 | 0 | 0 | 0 | 0 | 1.93 | 0 | 0 | 0 | 0 | 0 | 0 | 0 | 0 | 0 | 0 | 0 | 0 | 0 | 0 | 0 | 0 | 0 | 0 |  | The as-received cold-rolled QP980 steel sheets have multi-phase microstructure with thickness of 1.2mm. The chemical composition listed on Table 1. |  | multi-phase microstructure 1.2mm
26710.xlsx | 10.1016/j.msea.2021.141783 | 工艺对不同钢种的影响 | 1 | Reinforced Cu precipitation strengthening by matrix transformation from martensite to austenite in high-strength low-alloy steel | We demonstrate here that a new type of Cu precipitation was observed in metastable austenite (gamma'). The Cu precipitates had twin boundaries, array of atoms, dislocations with a large lattice misfit (similar to 3.4 %) and close packed plane misfit (similar to 5.4 degrees) with matrix gamma'. This was accomplished by partitioning and tempering heat treatment in a 0.117C-2.88Mn-1.13Ni-0.89Cu steel. Cu precipitation and austenitization occurred together during tempering, and Cu precipitates were nucleated in martensite, which subsequently migrated to austenite during austenitization. In view of the closed crystal relationship of martensite/Cu precipitate and martensite/austenite, crystal relationships between Cu, austenite and martensite were: {111}(Cu)//{111}(gamma')//{011}(alpha), < 011 >(Cu)//< 011 >(gamma)'//< 111 >(alpha). Misfit between one pair close-packed plane (1-11)(Cu) and (1-11)(gamma') was inherent from the misfit between martensite and austenite. Twin boundaries (twin spacing similar to 2.5 nm) were inherent from twin boundary of 9R-Cu in martensite. The matrix transformation from martensite to austenite compressed the Cu precipitates, and contributed to lattice misfit and defects in Cu precipitate. The misfit and defects in Cu precipitates provided significant strengthening effect for gamma' and contributed to the excellent mechanical properties of the experimental steel. The mechanism of Cu precipitation was studied using 3DAP, HRTEM and thermodynamic simulation. | Mechanical properties of experimental steels. | Hot rolled | Ultimate tensile strength (MPa) | 1322 | MPa | Yield strength (MPa) | 906 | MPa | Total elongation (%) | 15.7 | % | 0 | 0 | 0.117 | 0 | 0 | 0 | 0 | 0 | 0 | 0 | 0 | 0 | 0 | 0 | 0 | 0 | 0 | 2.88 | 0 | 0 | 1.13 | 0.89 | 0 | 0 | 0 | 0 | 0 | 0 | 0 | 0 | 0 | 0 | 0 | 0 | 0 | 0 |  | Based on the design strategy of microstructure, the nominal chemical composition of the experimental steel was Fe-0.117C-2.88Mn-1.13Ni-0.89Cu-0.4Si-0.2Mo-0.07Nb (in wt.%). The experimental steel was melted in vacuum and cast into ingots of ~80 mm thickness, which were then homogenized at 1200 °C for 2 h. The homogenized ingots were rolled to ~6 mm thick strips using several passes with a minimum reduction of ~25 % per pass. The hot rolling started at 1050 °C and finished at 880 °C followed by cooling in air. Partitioning and tempering was carried out in box furnace after hot rolling. The partitioning was performed at 700 °C for 1 h, followed by cooling in water, and is referred as steel P700. The tempering was performed at 660oCfor 0.5 h, and labeled as steel P/T700-660. |  | then homogenized 1200 °C 2 h hot rolling 1050 °C finished 880 °C performed 700 °C 1 h performed 0.5 h
26710.xlsx | 10.1016/j.msea.2021.141783 | 工艺对不同钢种的影响 | 1 | Reinforced Cu precipitation strengthening by matrix transformation from martensite to austenite in high-strength low-alloy steel | We demonstrate here that a new type of Cu precipitation was observed in metastable austenite (gamma'). The Cu precipitates had twin boundaries, array of atoms, dislocations with a large lattice misfit (similar to 3.4 %) and close packed plane misfit (similar to 5.4 degrees) with matrix gamma'. This was accomplished by partitioning and tempering heat treatment in a 0.117C-2.88Mn-1.13Ni-0.89Cu steel. Cu precipitation and austenitization occurred together during tempering, and Cu precipitates were nucleated in martensite, which subsequently migrated to austenite during austenitization. In view of the closed crystal relationship of martensite/Cu precipitate and martensite/austenite, crystal relationships between Cu, austenite and martensite were: {111}(Cu)//{111}(gamma')//{011}(alpha), < 011 >(Cu)//< 011 >(gamma)'//< 111 >(alpha). Misfit between one pair close-packed plane (1-11)(Cu) and (1-11)(gamma') was inherent from the misfit between martensite and austenite. Twin boundaries (twin spacing similar to 2.5 nm) were inherent from twin boundary of 9R-Cu in martensite. The matrix transformation from martensite to austenite compressed the Cu precipitates, and contributed to lattice misfit and defects in Cu precipitate. The misfit and defects in Cu precipitates provided significant strengthening effect for gamma' and contributed to the excellent mechanical properties of the experimental steel. The mechanism of Cu precipitation was studied using 3DAP, HRTEM and thermodynamic simulation. | Mechanical properties of experimental steels. | P700 | Ultimate tensile strength (MPa) | 1274 | MPa | Yield strength (MPa) | 818 | MPa | Total elongation (%) | 13.6 | % | 0 | 0 | 0.202 | 0 | 0 | 0 | 0 | 0 | 0 | 0 | 0 | 0 | 0 | 0 | 0 | 0 | 0 | 4.41 | 0 | 0 | 1.7 | 1.31 | 0 | 0 | 0 | 0 | 0 | 0 | 0 | 0 | 0 | 0 | 0 | 0 | 0 | 0 |  | Based on the design strategy of microstructure, the nominal chemical composition of the experimental steel was Fe-0.117C-2.88Mn-1.13Ni-0.89Cu-0.4Si-0.2Mo-0.07Nb (in wt.%). The experimental steel was melted in vacuum and cast into ingots of ~80 mm thickness, which were then homogenized at 1200 °C for 2 h. The homogenized ingots were rolled to ~6 mm thick strips using several passes with a minimum reduction of ~25 % per pass. The hot rolling started at 1050 °C and finished at 880 °C followed by cooling in air. Partitioning and tempering was carried out in box furnace after hot rolling. The partitioning was performed at 700 °C for 1 h, followed by cooling in water, and is referred as steel P700. The tempering was performed at 660oCfor 0.5 h, and labeled as steel P/T700-660. |  | then homogenized 1200 °C 2 h hot rolling 1050 °C finished 880 °C performed 700 °C 1 h performed 0.5 h
26710.xlsx | 10.1016/j.msea.2021.141783 | 工艺对不同钢种的影响 | 1 | Reinforced Cu precipitation strengthening by matrix transformation from martensite to austenite in high-strength low-alloy steel | We demonstrate here that a new type of Cu precipitation was observed in metastable austenite (gamma'). The Cu precipitates had twin boundaries, array of atoms, dislocations with a large lattice misfit (similar to 3.4 %) and close packed plane misfit (similar to 5.4 degrees) with matrix gamma'. This was accomplished by partitioning and tempering heat treatment in a 0.117C-2.88Mn-1.13Ni-0.89Cu steel. Cu precipitation and austenitization occurred together during tempering, and Cu precipitates were nucleated in martensite, which subsequently migrated to austenite during austenitization. In view of the closed crystal relationship of martensite/Cu precipitate and martensite/austenite, crystal relationships between Cu, austenite and martensite were: {111}(Cu)//{111}(gamma')//{011}(alpha), < 011 >(Cu)//< 011 >(gamma)'//< 111 >(alpha). Misfit between one pair close-packed plane (1-11)(Cu) and (1-11)(gamma') was inherent from the misfit between martensite and austenite. Twin boundaries (twin spacing similar to 2.5 nm) were inherent from twin boundary of 9R-Cu in martensite. The matrix transformation from martensite to austenite compressed the Cu precipitates, and contributed to lattice misfit and defects in Cu precipitate. The misfit and defects in Cu precipitates provided significant strengthening effect for gamma' and contributed to the excellent mechanical properties of the experimental steel. The mechanism of Cu precipitation was studied using 3DAP, HRTEM and thermodynamic simulation. | Mechanical properties of experimental steels. | P/T700-660 | Ultimate tensile strength (MPa) | 962 | MPa | Yield strength (MPa) | 772 | MPa | Total elongation (%) | 30 | % | 0 | 0 | 0.0003 | 0 | 0 | 0 | 0 | 0 | 0 | 0 | 0 | 0 | 0 | 0 | 0 | 0 | 0 | 1.17 | 0 | 0 | 0.5 | 0.43 | 0 | 0 | 0 | 0 | 0 | 0 | 0 | 0 | 0 | 0 | 0 | 0 | 0 | 0 |  | Based on the design strategy of microstructure, the nominal chemical composition of the experimental steel was Fe-0.117C-2.88Mn-1.13Ni-0.89Cu-0.4Si-0.2Mo-0.07Nb (in wt.%). The experimental steel was melted in vacuum and cast into ingots of ~80 mm thickness, which were then homogenized at 1200 °C for 2 h. The homogenized ingots were rolled to ~6 mm thick strips using several passes with a minimum reduction of ~25 % per pass. The hot rolling started at 1050 °C and finished at 880 °C followed by cooling in air. Partitioning and tempering was carried out in box furnace after hot rolling. The partitioning was performed at 700 °C for 1 h, followed by cooling in water, and is referred as steel P700. The tempering was performed at 660oCfor 0.5 h, and labeled as steel P/T700-660. |  | then homogenized 1200 °C 2 h hot rolling 1050 °C finished 880 °C performed 700 °C 1 h performed 0.5 h
12690.xlsx | 10.1016/j.jallcom.2021.160062 | 工艺参数和热处理工艺对性能影响 | 1 | Effect of process parameters and heat treatment on the properties of stainless steel CX fabricated by selective laser melting | The present work envisages the effects of three heat treatment processes, i.e. solution treatment (ST), aging treatment (AT) and solution aging treatment (ST+AT) on the microstructure and mechanical properties of a new type of martensitic stainless steel CX (SS-CX) alloy formed by selective laser melting (SLM) with Cr and Ni as the main components. The results revealed that the densest parts with a few tiny pores were fabricated at optimized laser process parameters (laser power 340 W, scanning speed 850 mm/s, hatch spacing 0.1 mm). The SS-CX that underwent the SLM process was mainly composed of the martensite and retained austenite, and has a tensile strength of 1058 MPa and an impact toughness of 57.7 J. After ST at 900 degrees C for 1 h, the micro-segregation disappeared, the retained austenite of the as-built transformed into martensite, Ni and Al dissolved in the matrix to form supersaturated solid solution, and a reduction of the mechanical properties of the SS-CX was observed. When the SS-CX was aged at 530 degrees C for 3 h (AT), part of the martensite in the as-built recovered to austenite, and the precipitated particles with the mechanical properties strengthened. When the SS-CX was solution-aged at 900 degrees C for 1 h and then 530 degrees C for 3 h (ST+AT), the retained austenite of the as-built transformed completely into martensite, and the dissolved elements in the solution treatment precipitated again, forming the precipitation particles composed of beta-NiAl. The precipitated particles increased rapidly the tensile strength and the surface hardness of the SS-CX with values of 1683 MPa and 50.4 HRC, respectively, thereby indicating that the SS-CX exhibited a good comprehensive property. (c) 2021 Elsevier B.V. All rights reserved. | Mechanical properties of the as-built and heat-treated samples. | As-built | UTS (MPa) | 1058 | MPa | YS (MPa) | 992 | MPa | EL (%) | 18.4 | % | 0 | 0 | 0.007 | 0 | 0 | 0 | 0 | 0 | 1.87 | 0.048 | 0 | 0 | 0 | 0 | 0 | 0 | 11.61 | 0.066 | 0 | 0 | 9.27 | 0 | 0 | 0 | 0 | 0 | 0 | 1.42 | 0 | 0 | 0 | 0 | 0 | 0 | 0 | 0 |  | The gas-atomized SS-CX powder was produced by Vlory with particle sizes in the range of 15–53 µm. The 304 stainless steel substrate with size of 280 mm × 280 mm × 25 mm was used for testing. Before each test, the substrate was preheated to 60 °C. The SLM experiments were carried out using the HBD-280 device (Guangdong Hanbang 3D Tech Co., Ltd., China) equipped with an IPG fiber laser, as shown in Fig. 2(a). The laser wavelength was 1070 nm, and the spot size was 50 µm. In the SLM process, high-purity argon gas was used as the protective gas to form an airtight chamber to ensure that the oxygen content was less than 500 ppm. To determine the heat treatment scheme, different solution parameters and aging parameters were employed in the SS-CX samples treated with SLM, fabricated under the optimal process parameters. The solution parameters and aging parameters were listed in Table 3. All the heat treatment tests were conducted in a Normanbell NB380A vacuum annealing furnace. The heating rate was 10 ºC/min. Temperature (ºC) 800~1000 Temperature increment (ºC) 50 Holding time(h) 1 Time increment (h) - Cooling method Air cooling |  | stainless steel substrate 280 mm × 280 mm × 25 mm preheated 60 °C
12690.xlsx | 10.1016/j.jallcom.2021.160062 | 工艺参数和热处理工艺对性能影响 | 1 | Effect of process parameters and heat treatment on the properties of stainless steel CX fabricated by selective laser melting | The present work envisages the effects of three heat treatment processes, i.e. solution treatment (ST), aging treatment (AT) and solution aging treatment (ST+AT) on the microstructure and mechanical properties of a new type of martensitic stainless steel CX (SS-CX) alloy formed by selective laser melting (SLM) with Cr and Ni as the main components. The results revealed that the densest parts with a few tiny pores were fabricated at optimized laser process parameters (laser power 340 W, scanning speed 850 mm/s, hatch spacing 0.1 mm). The SS-CX that underwent the SLM process was mainly composed of the martensite and retained austenite, and has a tensile strength of 1058 MPa and an impact toughness of 57.7 J. After ST at 900 degrees C for 1 h, the micro-segregation disappeared, the retained austenite of the as-built transformed into martensite, Ni and Al dissolved in the matrix to form supersaturated solid solution, and a reduction of the mechanical properties of the SS-CX was observed. When the SS-CX was aged at 530 degrees C for 3 h (AT), part of the martensite in the as-built recovered to austenite, and the precipitated particles with the mechanical properties strengthened. When the SS-CX was solution-aged at 900 degrees C for 1 h and then 530 degrees C for 3 h (ST+AT), the retained austenite of the as-built transformed completely into martensite, and the dissolved elements in the solution treatment precipitated again, forming the precipitation particles composed of beta-NiAl. The precipitated particles increased rapidly the tensile strength and the surface hardness of the SS-CX with values of 1683 MPa and 50.4 HRC, respectively, thereby indicating that the SS-CX exhibited a good comprehensive property. (c) 2021 Elsevier B.V. All rights reserved. | Mechanical properties of the as-built and heat-treated samples. | ST | UTS (MPa) | 982 | MPa | YS (MPa) | 819 | MPa | EL (%) | 12.7 | % | 0 | 0 | 0.007 | 0 | 0 | 0 | 0 | 0 | 1.87 | 0.048 | 0 | 0 | 0 | 0 | 0 | 0 | 11.61 | 0.066 | 0 | 0 | 9.27 | 0 | 0 | 0 | 0 | 0 | 0 | 1.42 | 0 | 0 | 0 | 0 | 0 | 0 | 0 | 0 |  | The gas-atomized SS-CX powder was produced by Vlory with particle sizes in the range of 15–53 µm. The 304 stainless steel substrate with size of 280 mm × 280 mm × 25 mm was used for testing. Before each test, the substrate was preheated to 60 °C. The SLM experiments were carried out using the HBD-280 device (Guangdong Hanbang 3D Tech Co., Ltd., China) equipped with an IPG fiber laser, as shown in Fig. 2(a). The laser wavelength was 1070 nm, and the spot size was 50 µm. In the SLM process, high-purity argon gas was used as the protective gas to form an airtight chamber to ensure that the oxygen content was less than 500 ppm. To determine the heat treatment scheme, different solution parameters and aging parameters were employed in the SS-CX samples treated with SLM, fabricated under the optimal process parameters. The solution parameters and aging parameters were listed in Table 3. All the heat treatment tests were conducted in a Normanbell NB380A vacuum annealing furnace. The heating rate was 10 ºC/min. Temperature (ºC) 900 Temperature increment (ºC) - Holding time(h) 05~2 Time increment (h) 0.5 Cooling method Air cooling |  | stainless steel substrate 280 mm × 280 mm × 25 mm preheated 60 °C
12690.xlsx | 10.1016/j.jallcom.2021.160062 | 工艺参数和热处理工艺对性能影响 | 1 | Effect of process parameters and heat treatment on the properties of stainless steel CX fabricated by selective laser melting | The present work envisages the effects of three heat treatment processes, i.e. solution treatment (ST), aging treatment (AT) and solution aging treatment (ST+AT) on the microstructure and mechanical properties of a new type of martensitic stainless steel CX (SS-CX) alloy formed by selective laser melting (SLM) with Cr and Ni as the main components. The results revealed that the densest parts with a few tiny pores were fabricated at optimized laser process parameters (laser power 340 W, scanning speed 850 mm/s, hatch spacing 0.1 mm). The SS-CX that underwent the SLM process was mainly composed of the martensite and retained austenite, and has a tensile strength of 1058 MPa and an impact toughness of 57.7 J. After ST at 900 degrees C for 1 h, the micro-segregation disappeared, the retained austenite of the as-built transformed into martensite, Ni and Al dissolved in the matrix to form supersaturated solid solution, and a reduction of the mechanical properties of the SS-CX was observed. When the SS-CX was aged at 530 degrees C for 3 h (AT), part of the martensite in the as-built recovered to austenite, and the precipitated particles with the mechanical properties strengthened. When the SS-CX was solution-aged at 900 degrees C for 1 h and then 530 degrees C for 3 h (ST+AT), the retained austenite of the as-built transformed completely into martensite, and the dissolved elements in the solution treatment precipitated again, forming the precipitation particles composed of beta-NiAl. The precipitated particles increased rapidly the tensile strength and the surface hardness of the SS-CX with values of 1683 MPa and 50.4 HRC, respectively, thereby indicating that the SS-CX exhibited a good comprehensive property. (c) 2021 Elsevier B.V. All rights reserved. | Mechanical properties of the as-built and heat-treated samples. | AT | UTS (MPa) | 1648 | MPa | YS (MPa) | 1503 | MPa | EL (%) | 11.6 | % | 0 | 0 | 0.007 | 0 | 0 | 0 | 0 | 0 | 1.87 | 0.048 | 0 | 0 | 0 | 0 | 0 | 0 | 11.61 | 0.066 | 0 | 0 | 9.27 | 0 | 0 | 0 | 0 | 0 | 0 | 1.42 | 0 | 0 | 0 | 0 | 0 | 0 | 0 | 0 |  | The gas-atomized SS-CX powder was produced by Vlory with particle sizes in the range of 15–53 µm. The 304 stainless steel substrate with size of 280 mm × 280 mm × 25 mm was used for testing. Before each test, the substrate was preheated to 60 °C. The SLM experiments were carried out using the HBD-280 device (Guangdong Hanbang 3D Tech Co., Ltd., China) equipped with an IPG fiber laser, as shown in Fig. 2(a). The laser wavelength was 1070 nm, and the spot size was 50 µm. In the SLM process, high-purity argon gas was used as the protective gas to form an airtight chamber to ensure that the oxygen content was less than 500 ppm. To determine the heat treatment scheme, different solution parameters and aging parameters were employed in the SS-CX samples treated with SLM, fabricated under the optimal process parameters. The solution parameters and aging parameters were listed in Table 3. All the heat treatment tests were conducted in a Normanbell NB380A vacuum annealing furnace. The heating rate was 10 ºC/min. Temperature (ºC) 330~730 Temperature increment (ºC) 100 Holding time(h) 3 Time increment (h) - Cooling method Furnace cooling |  | stainless steel substrate 280 mm × 280 mm × 25 mm preheated 60 °C
12690.xlsx | 10.1016/j.jallcom.2021.160062 | 工艺参数和热处理工艺对性能影响 | 1 | Effect of process parameters and heat treatment on the properties of stainless steel CX fabricated by selective laser melting | The present work envisages the effects of three heat treatment processes, i.e. solution treatment (ST), aging treatment (AT) and solution aging treatment (ST+AT) on the microstructure and mechanical properties of a new type of martensitic stainless steel CX (SS-CX) alloy formed by selective laser melting (SLM) with Cr and Ni as the main components. The results revealed that the densest parts with a few tiny pores were fabricated at optimized laser process parameters (laser power 340 W, scanning speed 850 mm/s, hatch spacing 0.1 mm). The SS-CX that underwent the SLM process was mainly composed of the martensite and retained austenite, and has a tensile strength of 1058 MPa and an impact toughness of 57.7 J. After ST at 900 degrees C for 1 h, the micro-segregation disappeared, the retained austenite of the as-built transformed into martensite, Ni and Al dissolved in the matrix to form supersaturated solid solution, and a reduction of the mechanical properties of the SS-CX was observed. When the SS-CX was aged at 530 degrees C for 3 h (AT), part of the martensite in the as-built recovered to austenite, and the precipitated particles with the mechanical properties strengthened. When the SS-CX was solution-aged at 900 degrees C for 1 h and then 530 degrees C for 3 h (ST+AT), the retained austenite of the as-built transformed completely into martensite, and the dissolved elements in the solution treatment precipitated again, forming the precipitation particles composed of beta-NiAl. The precipitated particles increased rapidly the tensile strength and the surface hardness of the SS-CX with values of 1683 MPa and 50.4 HRC, respectively, thereby indicating that the SS-CX exhibited a good comprehensive property. (c) 2021 Elsevier B.V. All rights reserved. | Mechanical properties of the as-built and heat-treated samples. | ST+AT | UTS (MPa) | 1683 | MPa | YS (MPa) | 1563 | MPa | EL (%) | 8.4 | % | 0 | 0 | 0.007 | 0 | 0 | 0 | 0 | 0 | 1.87 | 0.048 | 0 | 0 | 0 | 0 | 0 | 0 | 11.61 | 0.066 | 0 | 0 | 9.27 | 0 | 0 | 0 | 0 | 0 | 0 | 1.42 | 0 | 0 | 0 | 0 | 0 | 0 | 0 | 0 |  | The gas-atomized SS-CX powder was produced by Vlory with particle sizes in the range of 15–53 µm. The 304 stainless steel substrate with size of 280 mm × 280 mm × 25 mm was used for testing. Before each test, the substrate was preheated to 60 °C. The SLM experiments were carried out using the HBD-280 device (Guangdong Hanbang 3D Tech Co., Ltd., China) equipped with an IPG fiber laser, as shown in Fig. 2(a). The laser wavelength was 1070 nm, and the spot size was 50 µm. In the SLM process, high-purity argon gas was used as the protective gas to form an airtight chamber to ensure that the oxygen content was less than 500 ppm. To determine the heat treatment scheme, different solution parameters and aging parameters were employed in the SS-CX samples treated with SLM, fabricated under the optimal process parameters. The solution parameters and aging parameters were listed in Table 3. All the heat treatment tests were conducted in a Normanbell NB380A vacuum annealing furnace. The heating rate was 10 ºC/min. Temperature (ºC) 530 Temperature increment (ºC) - Holding time(h) 1~7 Time increment (h) 2 Cooling method Air cooling Furnace cooling |  | stainless steel substrate 280 mm × 280 mm × 25 mm preheated 60 °C
9187.xlsx | 10.1016/j.engfailanal.2020.105031 | 工艺对性能影响 | 4 | Damage assessment and mechanical performance of Cr-Mo steel used in hydrogen storage vessels | The proposed study investigates the potential damage in an actual hydrogen vessel and the mechanical performance of Cr-Mo steel used in high-pressure hydrogen vessels. The hydrogen vessel exhibited defects, such as small fissures and various types of inclusions, which may have a detrimental effect on its performance under hydrogen gas. The maximum tensile strength of the steel under high-pressure hydrogen met the design standard requirement (i.e., it did not exceed 915 MPa), and hydrogen had a significant effect on the strain at fracture and reduction in area. The occurrence of intergranular fracture was more pronounced in the specimens exposed to 99 MPa of hydrogen than those exposed to 10 MPa of hydrogen, resulting in a slightly higher embrittlement index. | Test conditions and summarized results of the SSRTs. | Dome | Ultimate strength, (MPa) | 837 | MPa | Yield strength (MPa) | 643 | MPa | Fracture elongation, EL (%) | 19.9 | % | 0 | 0 | 0.48 | 0 | 0 | 0 | 0 | 0 | 0.02 | 0.29 | 0.01 | 0.001 | 0 | 0 | 0 | 0.01 | 1.01 | 0.88 | 0 | 0 | 0.15 | 0 | 0 | 0 | 0 | 0 | 0 | 0.16 | 0 | 0 | 0 | 0 | 0 | 0.002 | 0 | 0 |  | The primary SSRTs were conducted under 99 MPa of hydrogen, which corresponds to the design pressure of hydrogen vessel. In addition, SSRTs were conducted under 10 MPa of hydrogen and ambient air conditions, and both the SSRT results were compared. The tests were conducted in an MTS hydraulic servo-controlled testing system with a specifically designed vessel that can maintain a high-pressure environment, as shown in Fig. 7. The vessel can withstand high hydrogen gas pressures of up to 120 MPa. The crosshead speed during the SSRT had a constant displacement rate of 0.002 mm/s. Stress and strain were continuously recorded through an internal load cell and an extensometer inside the autoclave. Commercial hydrogen gas with a hydrogen purity of 99.999% was supplied to the autoclave of the testing system. To maintain the gas purity in the vessel after applying the test pressure, the vessel components were first evacuated to a vacuum environment with pressure of 40 Pa, followed by repeated gas replacements, i.e., 5 MPa of hydrogen gas 3 times. Subsequently, the autoclave was pressurized to the testing pressure. The specimens were exposed to the corresponding gas for at least 30 min before testing. | Specimen and test condition ¦ Dome atm, RT © | primary SSRTs 99 MPa conducted 10 MPa constant displacement rate 0.002 mm/s vacuum environment 40 Pa
9187.xlsx | 10.1016/j.engfailanal.2020.105031 | 工艺对性能影响 | 4 | Damage assessment and mechanical performance of Cr-Mo steel used in hydrogen storage vessels | The proposed study investigates the potential damage in an actual hydrogen vessel and the mechanical performance of Cr-Mo steel used in high-pressure hydrogen vessels. The hydrogen vessel exhibited defects, such as small fissures and various types of inclusions, which may have a detrimental effect on its performance under hydrogen gas. The maximum tensile strength of the steel under high-pressure hydrogen met the design standard requirement (i.e., it did not exceed 915 MPa), and hydrogen had a significant effect on the strain at fracture and reduction in area. The occurrence of intergranular fracture was more pronounced in the specimens exposed to 99 MPa of hydrogen than those exposed to 10 MPa of hydrogen, resulting in a slightly higher embrittlement index. | Test conditions and summarized results of the SSRTs. | Dome | Ultimate strength, (MPa) | 884 | MPa | Yield strength (MPa) | 687 | MPa | Fracture elongation, EL (%) | 13.2 | % | 0 | 0 | 0.48 | 0 | 0 | 0 | 0 | 0 | 0.02 | 0.29 | 0.01 | 0.001 | 0 | 0 | 0 | 0.01 | 1.01 | 0.88 | 0 | 0 | 0.15 | 0 | 0 | 0 | 0 | 0 | 0 | 0.16 | 0 | 0 | 0 | 0 | 0 | 0.002 | 0 | 0 |  | The primary SSRTs were conducted under 99 MPa of hydrogen, which corresponds to the design pressure of hydrogen vessel. In addition, SSRTs were conducted under 10 MPa of hydrogen and ambient air conditions, and both the SSRT results were compared. The tests were conducted in an MTS hydraulic servo-controlled testing system with a specifically designed vessel that can maintain a high-pressure environment, as shown in Fig. 7. The vessel can withstand high hydrogen gas pressures of up to 120 MPa. The crosshead speed during the SSRT had a constant displacement rate of 0.002 mm/s. Stress and strain were continuously recorded through an internal load cell and an extensometer inside the autoclave. Commercial hydrogen gas with a hydrogen purity of 99.999% was supplied to the autoclave of the testing system. To maintain the gas purity in the vessel after applying the test pressure, the vessel components were first evacuated to a vacuum environment with pressure of 40 Pa, followed by repeated gas replacements, i.e., 5 MPa of hydrogen gas 3 times. Subsequently, the autoclave was pressurized to the testing pressure. The specimens were exposed to the corresponding gas for at least 30 min before testing. | Specimen and test condition ¦ Dome 10 MPa © | primary SSRTs 99 MPa conducted 10 MPa constant displacement rate 0.002 mm/s vacuum environment 40 Pa
9187.xlsx | 10.1016/j.engfailanal.2020.105031 | 工艺对性能影响 | 4 | Damage assessment and mechanical performance of Cr-Mo steel used in hydrogen storage vessels | The proposed study investigates the potential damage in an actual hydrogen vessel and the mechanical performance of Cr-Mo steel used in high-pressure hydrogen vessels. The hydrogen vessel exhibited defects, such as small fissures and various types of inclusions, which may have a detrimental effect on its performance under hydrogen gas. The maximum tensile strength of the steel under high-pressure hydrogen met the design standard requirement (i.e., it did not exceed 915 MPa), and hydrogen had a significant effect on the strain at fracture and reduction in area. The occurrence of intergranular fracture was more pronounced in the specimens exposed to 99 MPa of hydrogen than those exposed to 10 MPa of hydrogen, resulting in a slightly higher embrittlement index. | Test conditions and summarized results of the SSRTs. | Dome | Ultimate strength, (MPa) | 844 | MPa | Yield strength (MPa) | 658 | MPa | Fracture elongation, EL (%) | 8.6 | % | 0 | 0 | 0.48 | 0 | 0 | 0 | 0 | 0 | 0.02 | 0.29 | 0.01 | 0.001 | 0 | 0 | 0 | 0.01 | 1.01 | 0.88 | 0 | 0 | 0.15 | 0 | 0 | 0 | 0 | 0 | 0 | 0.16 | 0 | 0 | 0 | 0 | 0 | 0.002 | 0 | 0 |  | The primary SSRTs were conducted under 99 MPa of hydrogen, which corresponds to the design pressure of hydrogen vessel. In addition, SSRTs were conducted under 10 MPa of hydrogen and ambient air conditions, and both the SSRT results were compared. The tests were conducted in an MTS hydraulic servo-controlled testing system with a specifically designed vessel that can maintain a high-pressure environment, as shown in Fig. 7. The vessel can withstand high hydrogen gas pressures of up to 120 MPa. The crosshead speed during the SSRT had a constant displacement rate of 0.002 mm/s. Stress and strain were continuously recorded through an internal load cell and an extensometer inside the autoclave. Commercial hydrogen gas with a hydrogen purity of 99.999% was supplied to the autoclave of the testing system. To maintain the gas purity in the vessel after applying the test pressure, the vessel components were first evacuated to a vacuum environment with pressure of 40 Pa, followed by repeated gas replacements, i.e., 5 MPa of hydrogen gas 3 times. Subsequently, the autoclave was pressurized to the testing pressure. The specimens were exposed to the corresponding gas for at least 30 min before testing. | Specimen and test condition ¦ Dome 99 MPa © | primary SSRTs 99 MPa conducted 10 MPa constant displacement rate 0.002 mm/s vacuum environment 40 Pa
9187.xlsx | 10.1016/j.engfailanal.2020.105031 | 工艺对性能影响 | 4 | Damage assessment and mechanical performance of Cr-Mo steel used in hydrogen storage vessels | The proposed study investigates the potential damage in an actual hydrogen vessel and the mechanical performance of Cr-Mo steel used in high-pressure hydrogen vessels. The hydrogen vessel exhibited defects, such as small fissures and various types of inclusions, which may have a detrimental effect on its performance under hydrogen gas. The maximum tensile strength of the steel under high-pressure hydrogen met the design standard requirement (i.e., it did not exceed 915 MPa), and hydrogen had a significant effect on the strain at fracture and reduction in area. The occurrence of intergranular fracture was more pronounced in the specimens exposed to 99 MPa of hydrogen than those exposed to 10 MPa of hydrogen, resulting in a slightly higher embrittlement index. | Test conditions and summarized results of the SSRTs. | Body | Ultimate strength, (MPa) | 839 | MPa | Yield strength (MPa) | 637 | MPa | Fracture elongation, EL (%) | 20.1 | % | 0 | 0 | 0.48 | 0 | 0 | 0 | 0 | 0 | 0.02 | 0.29 | 0.01 | 0.001 | 0 | 0 | 0 | 0.01 | 1.01 | 0.88 | 0 | 0 | 0.15 | 0 | 0 | 0 | 0 | 0 | 0 | 0.16 | 0 | 0 | 0 | 0 | 0 | 0.002 | 0 | 0 |  | The primary SSRTs were conducted under 99 MPa of hydrogen, which corresponds to the design pressure of hydrogen vessel. In addition, SSRTs were conducted under 10 MPa of hydrogen and ambient air conditions, and both the SSRT results were compared. The tests were conducted in an MTS hydraulic servo-controlled testing system with a specifically designed vessel that can maintain a high-pressure environment, as shown in Fig. 7. The vessel can withstand high hydrogen gas pressures of up to 120 MPa. The crosshead speed during the SSRT had a constant displacement rate of 0.002 mm/s. Stress and strain were continuously recorded through an internal load cell and an extensometer inside the autoclave. Commercial hydrogen gas with a hydrogen purity of 99.999% was supplied to the autoclave of the testing system. To maintain the gas purity in the vessel after applying the test pressure, the vessel components were first evacuated to a vacuum environment with pressure of 40 Pa, followed by repeated gas replacements, i.e., 5 MPa of hydrogen gas 3 times. Subsequently, the autoclave was pressurized to the testing pressure. The specimens were exposed to the corresponding gas for at least 30 min before testing. | Specimen and test condition ¦ Body atm, RT © | primary SSRTs 99 MPa conducted 10 MPa constant displacement rate 0.002 mm/s vacuum environment 40 Pa
9187.xlsx | 10.1016/j.engfailanal.2020.105031 | 工艺对性能影响 | 4 | Damage assessment and mechanical performance of Cr-Mo steel used in hydrogen storage vessels | The proposed study investigates the potential damage in an actual hydrogen vessel and the mechanical performance of Cr-Mo steel used in high-pressure hydrogen vessels. The hydrogen vessel exhibited defects, such as small fissures and various types of inclusions, which may have a detrimental effect on its performance under hydrogen gas. The maximum tensile strength of the steel under high-pressure hydrogen met the design standard requirement (i.e., it did not exceed 915 MPa), and hydrogen had a significant effect on the strain at fracture and reduction in area. The occurrence of intergranular fracture was more pronounced in the specimens exposed to 99 MPa of hydrogen than those exposed to 10 MPa of hydrogen, resulting in a slightly higher embrittlement index. | Test conditions and summarized results of the SSRTs. | Body | Ultimate strength, (MPa) | 849 | MPa | Yield strength (MPa) | 662 | MPa | Fracture elongation, EL (%) | 20.5 | % | 0 | 0 | 0.48 | 0 | 0 | 0 | 0 | 0 | 0.02 | 0.29 | 0.01 | 0.001 | 0 | 0 | 0 | 0.01 | 1.01 | 0.88 | 0 | 0 | 0.15 | 0 | 0 | 0 | 0 | 0 | 0 | 0.16 | 0 | 0 | 0 | 0 | 0 | 0.002 | 0 | 0 |  | The primary SSRTs were conducted under 99 MPa of hydrogen, which corresponds to the design pressure of hydrogen vessel. In addition, SSRTs were conducted under 10 MPa of hydrogen and ambient air conditions, and both the SSRT results were compared. The tests were conducted in an MTS hydraulic servo-controlled testing system with a specifically designed vessel that can maintain a high-pressure environment, as shown in Fig. 7. The vessel can withstand high hydrogen gas pressures of up to 120 MPa. The crosshead speed during the SSRT had a constant displacement rate of 0.002 mm/s. Stress and strain were continuously recorded through an internal load cell and an extensometer inside the autoclave. Commercial hydrogen gas with a hydrogen purity of 99.999% was supplied to the autoclave of the testing system. To maintain the gas purity in the vessel after applying the test pressure, the vessel components were first evacuated to a vacuum environment with pressure of 40 Pa, followed by repeated gas replacements, i.e., 5 MPa of hydrogen gas 3 times. Subsequently, the autoclave was pressurized to the testing pressure. The specimens were exposed to the corresponding gas for at least 30 min before testing. | Specimen and test condition ¦ Body atm, RT (L) | primary SSRTs 99 MPa conducted 10 MPa constant displacement rate 0.002 mm/s vacuum environment 40 Pa
9187.xlsx | 10.1016/j.engfailanal.2020.105031 | 工艺对性能影响 | 4 | Damage assessment and mechanical performance of Cr-Mo steel used in hydrogen storage vessels | The proposed study investigates the potential damage in an actual hydrogen vessel and the mechanical performance of Cr-Mo steel used in high-pressure hydrogen vessels. The hydrogen vessel exhibited defects, such as small fissures and various types of inclusions, which may have a detrimental effect on its performance under hydrogen gas. The maximum tensile strength of the steel under high-pressure hydrogen met the design standard requirement (i.e., it did not exceed 915 MPa), and hydrogen had a significant effect on the strain at fracture and reduction in area. The occurrence of intergranular fracture was more pronounced in the specimens exposed to 99 MPa of hydrogen than those exposed to 10 MPa of hydrogen, resulting in a slightly higher embrittlement index. | Test conditions and summarized results of the SSRTs. | Body | Ultimate strength, (MPa) | 874 | MPa | Yield strength (MPa) | 688 | MPa | Fracture elongation, EL (%) | 11.3 | % | 0 | 0 | 0.48 | 0 | 0 | 0 | 0 | 0 | 0.02 | 0.29 | 0.01 | 0.001 | 0 | 0 | 0 | 0.01 | 1.01 | 0.88 | 0 | 0 | 0.15 | 0 | 0 | 0 | 0 | 0 | 0 | 0.16 | 0 | 0 | 0 | 0 | 0 | 0.002 | 0 | 0 |  | The primary SSRTs were conducted under 99 MPa of hydrogen, which corresponds to the design pressure of hydrogen vessel. In addition, SSRTs were conducted under 10 MPa of hydrogen and ambient air conditions, and both the SSRT results were compared. The tests were conducted in an MTS hydraulic servo-controlled testing system with a specifically designed vessel that can maintain a high-pressure environment, as shown in Fig. 7. The vessel can withstand high hydrogen gas pressures of up to 120 MPa. The crosshead speed during the SSRT had a constant displacement rate of 0.002 mm/s. Stress and strain were continuously recorded through an internal load cell and an extensometer inside the autoclave. Commercial hydrogen gas with a hydrogen purity of 99.999% was supplied to the autoclave of the testing system. To maintain the gas purity in the vessel after applying the test pressure, the vessel components were first evacuated to a vacuum environment with pressure of 40 Pa, followed by repeated gas replacements, i.e., 5 MPa of hydrogen gas 3 times. Subsequently, the autoclave was pressurized to the testing pressure. The specimens were exposed to the corresponding gas for at least 30 min before testing. | Specimen and test condition ¦ Body 10 MPa © | primary SSRTs 99 MPa conducted 10 MPa constant displacement rate 0.002 mm/s vacuum environment 40 Pa
9187.xlsx | 10.1016/j.engfailanal.2020.105031 | 工艺对性能影响 | 4 | Damage assessment and mechanical performance of Cr-Mo steel used in hydrogen storage vessels | The proposed study investigates the potential damage in an actual hydrogen vessel and the mechanical performance of Cr-Mo steel used in high-pressure hydrogen vessels. The hydrogen vessel exhibited defects, such as small fissures and various types of inclusions, which may have a detrimental effect on its performance under hydrogen gas. The maximum tensile strength of the steel under high-pressure hydrogen met the design standard requirement (i.e., it did not exceed 915 MPa), and hydrogen had a significant effect on the strain at fracture and reduction in area. The occurrence of intergranular fracture was more pronounced in the specimens exposed to 99 MPa of hydrogen than those exposed to 10 MPa of hydrogen, resulting in a slightly higher embrittlement index. | Test conditions and summarized results of the SSRTs. | Body | Ultimate strength, (MPa) | 819 | MPa | Yield strength (MPa) | 611 | MPa | Fracture elongation, EL (%) | 8.8 | % | 0 | 0 | 0.48 | 0 | 0 | 0 | 0 | 0 | 0.02 | 0.29 | 0.01 | 0.001 | 0 | 0 | 0 | 0.01 | 1.01 | 0.88 | 0 | 0 | 0.15 | 0 | 0 | 0 | 0 | 0 | 0 | 0.16 | 0 | 0 | 0 | 0 | 0 | 0.002 | 0 | 0 |  | The primary SSRTs were conducted under 99 MPa of hydrogen, which corresponds to the design pressure of hydrogen vessel. In addition, SSRTs were conducted under 10 MPa of hydrogen and ambient air conditions, and both the SSRT results were compared. The tests were conducted in an MTS hydraulic servo-controlled testing system with a specifically designed vessel that can maintain a high-pressure environment, as shown in Fig. 7. The vessel can withstand high hydrogen gas pressures of up to 120 MPa. The crosshead speed during the SSRT had a constant displacement rate of 0.002 mm/s. Stress and strain were continuously recorded through an internal load cell and an extensometer inside the autoclave. Commercial hydrogen gas with a hydrogen purity of 99.999% was supplied to the autoclave of the testing system. To maintain the gas purity in the vessel after applying the test pressure, the vessel components were first evacuated to a vacuum environment with pressure of 40 Pa, followed by repeated gas replacements, i.e., 5 MPa of hydrogen gas 3 times. Subsequently, the autoclave was pressurized to the testing pressure. The specimens were exposed to the corresponding gas for at least 30 min before testing. | Specimen and test condition ¦ Body 99 MPa © | primary SSRTs 99 MPa conducted 10 MPa constant displacement rate 0.002 mm/s vacuum environment 40 Pa
24284.xlsx | 10.1016/j.msea.2014.01.053 | 晶粒尺寸影响 | 4 | Development of a new ultrafine grained dual phase steel and examination of the effect of grain size on tensile deformation behavior | Ultrafine grained dual phase (DP) steels are among the newest grades of DP steels that incorporate the uniform distribution of fine martensite particles (in the order of 1-2 mu m) within a ferrite matrix. These new grades of steels have been developed in response to the world's demand for decreasing the fuel consumption in automobiles by increasing the strength to weight ratio. In the present research, a new kind of ultrafine grained DP (UFG-DP) steel with an average grain size of about 2 mu m as well as a coarse grained DP (CG-DP) steel with an average grain size of about 5.4 mu m was produced by consecutive intercritical annealing and cold rolling of low carbon AISI 8620 steel. The martensite volume fraction for both microstructures was the same and about 50 percent. Scanning electron microscopy (SEM) microstructural examination and room temperature tensile deformation analyses were performed on both UFG-DP and CG-DP steels and their deformation behavior in terms of strength, elongation and strain hardening was studied and compared. Room-temperature uniaxial tensile tests revealed that for a given martensite volume fraction, yield and tensile strengths were not very sensitive to martensite morphology. However, uniform and total elongation values were noticeably affected by refining martensite particles. The higher plasticity of fine martensite particles as well as the more uniform strain distribution within the UFG-DP microstructure resulted in higher strain hardenability and, finally, the higher ductility of the UFG-DP steel. (C) 2014 Elsevier B.V. All rights reserved. | Selected mechanical properties of steels studied along with the reported data for DP980 steel [13]. | CG-DP | Tensile strength (MPa) | 1059 | MPa | Yield strength (MPa) | 850 | MPa | Total elongation (%) | 8.3 | % | 0 | 0 | 0.19 | 0 | 0 | 0 | 0 | 0 | 0 | 0.2 | 0.14 | 0.02 | 0 | 0 | 0 | 0 | 0.54 | 0.79 | 0 | 0 | 0.5 | 0 | 0 | 0 | 0 | 0 | 0 | 0.17 | 0 | 0 | 0 | 0 | 0 | 0 | 0 | 0 |  | A plain low carbon steel (AISI 8620) with the chemical composition shown in Table 1 was treated by an intercritical annealing process to produce a coarse grained DP steel. | Designation ¦ CG-DP ¦ Microstructure ¦ Coarse grained DP steel ¦ Applied heat treatment cycle ¦ Austenitization at 850 °C for 20 min, followed by intercritical annealing at 740 °C for 60 min and water quenching
24284.xlsx | 10.1016/j.msea.2014.01.053 | 晶粒尺寸影响 | 4 | Development of a new ultrafine grained dual phase steel and examination of the effect of grain size on tensile deformation behavior | Ultrafine grained dual phase (DP) steels are among the newest grades of DP steels that incorporate the uniform distribution of fine martensite particles (in the order of 1-2 mu m) within a ferrite matrix. These new grades of steels have been developed in response to the world's demand for decreasing the fuel consumption in automobiles by increasing the strength to weight ratio. In the present research, a new kind of ultrafine grained DP (UFG-DP) steel with an average grain size of about 2 mu m as well as a coarse grained DP (CG-DP) steel with an average grain size of about 5.4 mu m was produced by consecutive intercritical annealing and cold rolling of low carbon AISI 8620 steel. The martensite volume fraction for both microstructures was the same and about 50 percent. Scanning electron microscopy (SEM) microstructural examination and room temperature tensile deformation analyses were performed on both UFG-DP and CG-DP steels and their deformation behavior in terms of strength, elongation and strain hardening was studied and compared. Room-temperature uniaxial tensile tests revealed that for a given martensite volume fraction, yield and tensile strengths were not very sensitive to martensite morphology. However, uniform and total elongation values were noticeably affected by refining martensite particles. The higher plasticity of fine martensite particles as well as the more uniform strain distribution within the UFG-DP microstructure resulted in higher strain hardenability and, finally, the higher ductility of the UFG-DP steel. (C) 2014 Elsevier B.V. All rights reserved. | Selected mechanical properties of steels studied along with the reported data for DP980 steel [13]. | UFG-DP | Tensile strength (MPa) | 1007 | MPa | Yield strength (MPa) | 820 | MPa | Total elongation (%) | 12.6 | % | 0 | 0 | 0.19 | 0 | 0 | 0 | 0 | 0 | 0 | 0.2 | 0.14 | 0.02 | 0 | 0 | 0 | 0 | 0.54 | 0.79 | 0 | 0 | 0.5 | 0 | 0 | 0 | 0 | 0 | 0 | 0.17 | 0 | 0 | 0 | 0 | 0 | 0 | 0 | 0 |  | A plain low carbon steel (AISI 8620) with the chemical composition shown in Table 2 was treated by an intercritical annealing process to produce a coarse grained DP steel. | Designation ¦ UFG-DP ¦ Microstructure ¦ Ultrafine grained DP steel ¦ Austenitization at 850 °C for 20 min, followed by intercritical annealing at 740 °C for 60 min, 90 percent cold rolling to 1 mm thickness, a short intercritical annealing at 740 °C for 3 min followed by water quenching
28738.xlsx | 10.1016/j.rinp.2019.102247 | 晶粒尺寸对性能影响 | 1 | Grain refinement and mechanical properties of Fe-30Mn-0.11C steel | In this work, fully recrystallized ultrafine-grained (UFG) Fe-30Mn-0.11C steel with mean grain size of 1 mu m was successfully produced by using traditional cold rolling and annealing process. The UFG Fe-30Mn-0.11C steel exhibited high tensile ductility (similar to 60.4%) and yield strength (381 MPa). Grain refinement and source hardening were responsible for achieving this combination of strength and ductility in the studied material. | Room temperature tensile properties of specimens after different treatments. | Cold-rolled | UTS (MPa) | 1389 | MPa | Yield strength (MPa) | 1352 | MPa | Total elongation (%) | 9 | % | 0 | 0 | 0.11 | 0 | 0 | 0 | 0 | 0 | 0 | 0 | 0 | 0 | 0 | 0 | 0 | 0 | 0 | 30.5 | 0 | 0 | 0 | 0 | 0 | 0 | 0 | 0 | 0 | 0 | 0 | 0 | 0 | 0 | 0 | 0 | 0 | 0 |  | The studied steel was melted using vacuum induction technique. The ingot was heated to 1000 °C and held for 3.6 ks, and then forged at 800-1000 °C to produce 21 mm thick plate. The chemical composition of the studied high-Mn steel is shown in The thickness of Fe-30Mn-0.11C steel was reduced to 90% by cold rolling. Then, recrystallization was carried out over the temperature range from 500 to 1000 °C for 3.6 ks to obtain various grain sizes. Subsequently, the samples were water-quenched. In addition, the as-forged specimens were solution-treated at 1000 °C for 3.6 ks to produce coarse grained microstructures. Tensile specimens with a gauge length of 10 mm, width of 2 mm and thickness of 2 mm were prepared from the cold rolled and annealed and solution treated plates, respectively. |  | heated 1000 °C held 3.6 ks then forged 21 mm solution-treated 1000 °C 3.6 ks gauge length 10 mm width 2 mm 2 mm
28738.xlsx | 10.1016/j.rinp.2019.102247 | 晶粒尺寸对性能影响 | 1 | Grain refinement and mechanical properties of Fe-30Mn-0.11C steel | In this work, fully recrystallized ultrafine-grained (UFG) Fe-30Mn-0.11C steel with mean grain size of 1 mu m was successfully produced by using traditional cold rolling and annealing process. The UFG Fe-30Mn-0.11C steel exhibited high tensile ductility (similar to 60.4%) and yield strength (381 MPa). Grain refinement and source hardening were responsible for achieving this combination of strength and ductility in the studied material. | Room temperature tensile properties of specimens after different treatments. | Ultrafine grain | UTS (MPa) | 631 | MPa | Yield strength (MPa) | 381 | MPa | Total elongation (%) | 60.4 | % | 0 | 0 | 0.11 | 0 | 0 | 0 | 0 | 0 | 0 | 0 | 0 | 0 | 0 | 0 | 0 | 0 | 0 | 30.5 | 0 | 0 | 0 | 0 | 0 | 0 | 0 | 0 | 0 | 0 | 0 | 0 | 0 | 0 | 0 | 0 | 0 | 0 |  | The studied steel was melted using vacuum induction technique. The ingot was heated to 1000 °C and held for 3.6 ks, and then forged at 800-1000 °C to produce 21 mm thick plate. The chemical composition of the studied high-Mn steel is shown in The thickness of Fe-30Mn-0.11C steel was reduced to 90% by cold rolling. Then, recrystallization was carried out over the temperature range from 500 to 1000 °C for 3.6 ks to obtain various grain sizes. Subsequently, the samples were water-quenched. In addition, the as-forged specimens were solution-treated at 1100 °C for 3.6 ks to produce coarse grained microstructures. Tensile specimens with a gauge length of 10 mm, width of 2 mm and thickness of 2 mm were prepared from the cold rolled and annealed and solution treated plates, respectively. |  | heated 1000 °C held 3.6 ks then forged 21 mm solution-treated 1100 °C 3.6 ks gauge length 10 mm width 2 mm 2 mm
28738.xlsx | 10.1016/j.rinp.2019.102247 | 晶粒尺寸对性能影响 | 1 | Grain refinement and mechanical properties of Fe-30Mn-0.11C steel | In this work, fully recrystallized ultrafine-grained (UFG) Fe-30Mn-0.11C steel with mean grain size of 1 mu m was successfully produced by using traditional cold rolling and annealing process. The UFG Fe-30Mn-0.11C steel exhibited high tensile ductility (similar to 60.4%) and yield strength (381 MPa). Grain refinement and source hardening were responsible for achieving this combination of strength and ductility in the studied material. | Room temperature tensile properties of specimens after different treatments. | Coarse grain | UTS (MPa) | 468 | MPa | Yield strength (MPa) | 190 | MPa | Total elongation (%) | 60.5 | % | 0 | 0 | 0.11 | 0 | 0 | 0 | 0 | 0 | 0 | 0 | 0 | 0 | 0 | 0 | 0 | 0 | 0 | 30.5 | 0 | 0 | 0 | 0 | 0 | 0 | 0 | 0 | 0 | 0 | 0 | 0 | 0 | 0 | 0 | 0 | 0 | 0 |  | The studied steel was melted using vacuum induction technique. The ingot was heated to 1000 °C and held for 3.6 ks, and then forged at 800-1000 °C to produce 21 mm thick plate. The chemical composition of the studied high-Mn steel is shown in The thickness of Fe-30Mn-0.11C steel was reduced to 90% by cold rolling. Then, recrystallization was carried out over the temperature range from 500 to 1000 °C for 3.6 ks to obtain various grain sizes. Subsequently, the samples were water-quenched. In addition, the as-forged specimens were solution-treated at 1200 °C for 3.6 ks to produce coarse grained microstructures. Tensile specimens with a gauge length of 10 mm, width of 2 mm and thickness of 2 mm were prepared from the cold rolled and annealed and solution treated plates, respectively. |  | heated 1000 °C held 3.6 ks then forged 21 mm solution-treated 1200 °C 3.6 ks gauge length 10 mm width 2 mm 2 mm
10.1007-s10853-016-0676-z.xlsx | 10.1007/s10853-016-0676-z | 充氢时间的影响 | 4 | Effect of hydrogenation on mechanical properties and tensile fracture mechanism of a high-nitrogen austenitic steel | Austenitic stainless steels are frequently used for hydrogen applications due to their high ductility at low temperatures and lower hydrogen environment embrittlement compared to ferritic steels. We study the effect of electrochemical hydrogen saturation up to 40 h on tensile behavior and fracture mechanisms in high-nitrogen austenitic 17Cr-24Mn-1.3V-0.2C-1.3N steel. Hydrogen saturation weakly influences the characteristic of stress-strain curves, but decreases steel ductility, yield stress, and ultimate tensile stress. Hydrogenation provides a change in steel fracture peculiarities-a hydrogen-assisted thin brittle surface layer of & 5 lm and ductile subsurface layer of 50-150 lm in width in hydrogen- saturated specimens. The subsurface layer shows ductile transgranular fracture with elongated dimples and flat facets. The central parts of fracture surfaces for hydrogenated specimens show ductile fracture mode similar to hydrogen-free state, but they include numerous secondary cracks both for central part and for transition zone between ductile central part and subsurface layer associated with highest hydrogen saturation. The possible reasons of decrease in hydrogen-associated ductility and change in fracture character are discussed. | Table 2 Tensile properties of 17Cr–24Mn–1.3V–0.2C–1.3N steel depending on hydrogenation condition | Initial | UTS (MPa) | 1580 | MPa | YS (MPa) | 1270 | MPa | EL (%) | 17 | % | 0 | 0 | 0.21 | 1.27 | 0 | 0 | 0 | 0 | 0 | 0.94 | 0.04 | 0.01 | 0 | 0 | 0 | 1.33 | 17.25 | 23.79 | 0 | 0 | 0 | 0 | 0 | 0 | 0 | 0 | 0 | 0 | 0 | 0 | 0 | 0 | 0 | 0 | 0 | 0 |  | High-nitrogen chrome-manganese 17Cr-24Mn-1.3V-0.2C-1.3N steel was chosen as an object of investigation. The ingots with the cross-section of 10 × 10 (mm) were hot rolled at 1150 °C into sheets of 1 mm thickness followed by air cooling. The flat specimens for tensile testing with the gage section of 1 × 2.5 × 18 (mm) were cut in rolling plane; the tensile axis coincided with the rolling direction. The specimens had the final thickness of 0.8 mm. The tensile tests were conductedat room temperature and a strain rate of 4.6 x 10-4 s-1 using electromechanical machine LFM-125 (Walter+BaiAG). |  | hot rolled 1150 °C 1 mm final thickness 0.8 mm
10.1007-s10853-016-0676-z.xlsx | 10.1007/s10853-016-0676-z | 充氢时间的影响 | 4 | Effect of hydrogenation on mechanical properties and tensile fracture mechanism of a high-nitrogen austenitic steel | Austenitic stainless steels are frequently used for hydrogen applications due to their high ductility at low temperatures and lower hydrogen environment embrittlement compared to ferritic steels. We study the effect of electrochemical hydrogen saturation up to 40 h on tensile behavior and fracture mechanisms in high-nitrogen austenitic 17Cr-24Mn-1.3V-0.2C-1.3N steel. Hydrogen saturation weakly influences the characteristic of stress-strain curves, but decreases steel ductility, yield stress, and ultimate tensile stress. Hydrogenation provides a change in steel fracture peculiarities-a hydrogen-assisted thin brittle surface layer of & 5 lm and ductile subsurface layer of 50-150 lm in width in hydrogen- saturated specimens. The subsurface layer shows ductile transgranular fracture with elongated dimples and flat facets. The central parts of fracture surfaces for hydrogenated specimens show ductile fracture mode similar to hydrogen-free state, but they include numerous secondary cracks both for central part and for transition zone between ductile central part and subsurface layer associated with highest hydrogen saturation. The possible reasons of decrease in hydrogen-associated ductility and change in fracture character are discussed. | Table 2 Tensile properties of 17Cr–24Mn–1.3V–0.2C–1.3N steel depending on hydrogenation condition | Hydrogenated for 5 h | UTS (MPa) | 1640 | MPa | YS (MPa) | 1270 | MPa | EL (%) | 16 | % | 0 | 0 | 0.21 | 1.27 | 0 | 0 | 0 | 0 | 0 | 0.94 | 0.04 | 0.01 | 0 | 0 | 0 | 1.33 | 17.25 | 23.79 | 0 | 0 | 0 | 0 | 0 | 0 | 0 | 0 | 0 | 0 | 0 | 0 | 0 | 0 | 0 | 0 | 0 | 0 |  | High-nitrogen chrome-manganese 17Cr-24Mn-1.3V-0.2C-1.3N steel was chosen as an object of investigation. The ingots with the cross-section of 10 × 10 (mm) were hot rolled at 1150 °C into sheets of 1 mm thickness followed by air cooling. The flat specimens for tensile testing with the gage section of 1 × 2.5 × 18 (mm) were cut in rolling plane; the tensile axis coincided with the rolling direction. The specimens had the final thickness of 0.8 mm. Electrochemical hydrogen charging of tensile specimens was performed at a current density of 10 mA cm-2 for 5 h at room temperature in 3% NaCl water solution containing 3 g l-1 of NH4SCN as recombination poison. Hydrogenated specimens were stored in liquid nitrogen before tension. The tensile tests were conductedat room temperature and a strain rate of 4.6 x 10-4 s-1 using electromechanical machine LFM-125 (Walter+BaiAG). |  | hot rolled 1150 °C 1 mm final thickness 0.8 mm current density 10 mA 5 h % NaCl water solution 3 g
10.1007-s10853-016-0676-z.xlsx | 10.1007/s10853-016-0676-z | 充氢时间的影响 | 4 | Effect of hydrogenation on mechanical properties and tensile fracture mechanism of a high-nitrogen austenitic steel | Austenitic stainless steels are frequently used for hydrogen applications due to their high ductility at low temperatures and lower hydrogen environment embrittlement compared to ferritic steels. We study the effect of electrochemical hydrogen saturation up to 40 h on tensile behavior and fracture mechanisms in high-nitrogen austenitic 17Cr-24Mn-1.3V-0.2C-1.3N steel. Hydrogen saturation weakly influences the characteristic of stress-strain curves, but decreases steel ductility, yield stress, and ultimate tensile stress. Hydrogenation provides a change in steel fracture peculiarities-a hydrogen-assisted thin brittle surface layer of & 5 lm and ductile subsurface layer of 50-150 lm in width in hydrogen- saturated specimens. The subsurface layer shows ductile transgranular fracture with elongated dimples and flat facets. The central parts of fracture surfaces for hydrogenated specimens show ductile fracture mode similar to hydrogen-free state, but they include numerous secondary cracks both for central part and for transition zone between ductile central part and subsurface layer associated with highest hydrogen saturation. The possible reasons of decrease in hydrogen-associated ductility and change in fracture character are discussed. | Table 2 Tensile properties of 17Cr–24Mn–1.3V–0.2C–1.3N steel depending on hydrogenation condition | Hydrogenated for 10 h | UTS (MPa) | 1600 | MPa | YS (MPa) | 1250 | MPa | EL (%) | 16 | % | 0 | 0 | 0.21 | 1.27 | 0 | 0 | 0 | 0 | 0 | 0.94 | 0.04 | 0.01 | 0 | 0 | 0 | 1.33 | 17.25 | 23.79 | 0 | 0 | 0 | 0 | 0 | 0 | 0 | 0 | 0 | 0 | 0 | 0 | 0 | 0 | 0 | 0 | 0 | 0 |  | High-nitrogen chrome-manganese 17Cr-24Mn-1.3V-0.2C-1.3N steel was chosen as an object of investigation. The ingots with the cross-section of 10 × 10 (mm) were hot rolled at 1150 °C into sheets of 1 mm thickness followed by air cooling. The flat specimens for tensile testing with the gage section of 1 × 2.5 × 18 (mm) were cut in rolling plane; the tensile axis coincided with the rolling direction. The specimens had the final thickness of 0.8 mm. Electrochemical hydrogen charging of tensile specimens was performed at a current density of 10 mA cm-2 for 10 h at room temperature in 3% NaCl water solution containing 3 g l-1 of NH4SCN as recombination poison. Hydrogenated specimens were stored in liquid nitrogen before tension. The tensile tests were conductedat room temperature and a strain rate of 4.6 x 10-4 s-1 using electromechanical machine LFM-125 (Walter+BaiAG). |  | hot rolled 1150 °C 1 mm final thickness 0.8 mm current density 10 mA 10 h % NaCl water solution 3 g
10.1007-s10853-016-0676-z.xlsx | 10.1007/s10853-016-0676-z | 充氢时间的影响 | 4 | Effect of hydrogenation on mechanical properties and tensile fracture mechanism of a high-nitrogen austenitic steel | Austenitic stainless steels are frequently used for hydrogen applications due to their high ductility at low temperatures and lower hydrogen environment embrittlement compared to ferritic steels. We study the effect of electrochemical hydrogen saturation up to 40 h on tensile behavior and fracture mechanisms in high-nitrogen austenitic 17Cr-24Mn-1.3V-0.2C-1.3N steel. Hydrogen saturation weakly influences the characteristic of stress-strain curves, but decreases steel ductility, yield stress, and ultimate tensile stress. Hydrogenation provides a change in steel fracture peculiarities-a hydrogen-assisted thin brittle surface layer of & 5 lm and ductile subsurface layer of 50-150 lm in width in hydrogen- saturated specimens. The subsurface layer shows ductile transgranular fracture with elongated dimples and flat facets. The central parts of fracture surfaces for hydrogenated specimens show ductile fracture mode similar to hydrogen-free state, but they include numerous secondary cracks both for central part and for transition zone between ductile central part and subsurface layer associated with highest hydrogen saturation. The possible reasons of decrease in hydrogen-associated ductility and change in fracture character are discussed. | Table 2 Tensile properties of 17Cr–24Mn–1.3V–0.2C–1.3N steel depending on hydrogenation condition | Hydrogenated for 15 h | UTS (MPa) | 1600 | MPa | YS (MPa) | 1210 | MPa | EL (%) | 13 | % | 0 | 0 | 0.21 | 1.27 | 0 | 0 | 0 | 0 | 0 | 0.94 | 0.04 | 0.01 | 0 | 0 | 0 | 1.33 | 17.25 | 23.79 | 0 | 0 | 0 | 0 | 0 | 0 | 0 | 0 | 0 | 0 | 0 | 0 | 0 | 0 | 0 | 0 | 0 | 0 |  | High-nitrogen chrome-manganese 17Cr-24Mn-1.3V-0.2C-1.3N steel was chosen as an object of investigation. The ingots with the cross-section of 10 × 10 (mm) were hot rolled at 1150 °C into sheets of 1 mm thickness followed by air cooling. The flat specimens for tensile testing with the gage section of 1 × 2.5 × 18 (mm) were cut in rolling plane; the tensile axis coincided with the rolling direction. The specimens had the final thickness of 0.8 mm. Electrochemical hydrogen charging of tensile specimens was performed at a current density of 10 mA cm-2 for 15 h at room temperature in 3% NaCl water solution containing 3 g l-1 of NH4SCN as recombination poison. Hydrogenated specimens were stored in liquid nitrogen before tension. The tensile tests were conductedat room temperature and a strain rate of 4.6 x 10-4 s-1 using electromechanical machine LFM-125 (Walter+BaiAG). |  | hot rolled 1150 °C 1 mm final thickness 0.8 mm current density 10 mA 15 h % NaCl water solution 3 g
10.1007-s10853-016-0676-z.xlsx | 10.1007/s10853-016-0676-z | 充氢时间的影响 | 4 | Effect of hydrogenation on mechanical properties and tensile fracture mechanism of a high-nitrogen austenitic steel | Austenitic stainless steels are frequently used for hydrogen applications due to their high ductility at low temperatures and lower hydrogen environment embrittlement compared to ferritic steels. We study the effect of electrochemical hydrogen saturation up to 40 h on tensile behavior and fracture mechanisms in high-nitrogen austenitic 17Cr-24Mn-1.3V-0.2C-1.3N steel. Hydrogen saturation weakly influences the characteristic of stress-strain curves, but decreases steel ductility, yield stress, and ultimate tensile stress. Hydrogenation provides a change in steel fracture peculiarities-a hydrogen-assisted thin brittle surface layer of & 5 lm and ductile subsurface layer of 50-150 lm in width in hydrogen- saturated specimens. The subsurface layer shows ductile transgranular fracture with elongated dimples and flat facets. The central parts of fracture surfaces for hydrogenated specimens show ductile fracture mode similar to hydrogen-free state, but they include numerous secondary cracks both for central part and for transition zone between ductile central part and subsurface layer associated with highest hydrogen saturation. The possible reasons of decrease in hydrogen-associated ductility and change in fracture character are discussed. | Table 2 Tensile properties of 17Cr–24Mn–1.3V–0.2C–1.3N steel depending on hydrogenation condition | Hydrogenated for 40 h | UTS (MPa) | 1490 | MPa | YS (MPa) | 1190 | MPa | EL (%) | 11 | % | 0 | 0 | 0.21 | 1.27 | 0 | 0 | 0 | 0 | 0 | 0.94 | 0.04 | 0.01 | 0 | 0 | 0 | 1.33 | 17.25 | 23.79 | 0 | 0 | 0 | 0 | 0 | 0 | 0 | 0 | 0 | 0 | 0 | 0 | 0 | 0 | 0 | 0 | 0 | 0 |  | High-nitrogen chrome-manganese 17Cr-24Mn-1.3V-0.2C-1.3N steel was chosen as an object of investigation. The ingots with the cross-section of 10 × 10 (mm) were hot rolled at 1150 °C into sheets of 1 mm thickness followed by air cooling. The flat specimens for tensile testing with the gage section of 1 × 2.5 × 18 (mm) were cut in rolling plane; the tensile axis coincided with the rolling direction. The specimens had the final thickness of 0.8 mm. Electrochemical hydrogen charging of tensile specimens was performed at a current density of 10 mA cm-2 for 40 h at room temperature in 3% NaCl water solution containing 3 g l-1 of NH4SCN as recombination poison. Hydrogenated specimens were stored in liquid nitrogen before tension. The tensile tests were conductedat room temperature and a strain rate of 4.6 x 10-4 s-1 using electromechanical machine LFM-125 (Walter+BaiAG). |  | hot rolled 1150 °C 1 mm final thickness 0.8 mm current density 10 mA 40 h % NaCl water solution 3 g
26308.xlsx | 10.1016/j.msea.2020.139665 | 工艺影响（QAT = quenching and austempering，Q&P = quenching and partitioning） | 1 | Microstructure evolution and mechanical behavior of a novel hot-galvanized Q&P steel subjected to high-temperature short-time overaging treatment | A novel hot-galvanized quenching and partitioning (Q&P) steel (0.225C-0.85Si-2.02Mn-0.91Al, in wt.%) with excellent strength-ductility balance was fabricated by intercritical annealing followed by high-temperature short-time overaging treatment. The resulting microstructure evolution and its relationship with mechanical properties were investigated using dilatometry, SEM, EBSD, TEM, XRD, nanoindentation and tensile testing, and compared with samples subjected to conventional quenching and austempering (QAT) process. The combined effects of structural subdivision by primary martensite and carbon partitioning simultaneously from martensite and bainite lead to the retention of larger amounts of retained austenite (RA) constituents with different morphologies, sizes and stabilities at room temperature. On the contrary, the QAT samples have coarser martensite-austenite (M-A) islands and smaller fraction of RA due to relatively insufficient partition and bainitic transformation kinetics. As compared to QAT treatment, the better mechanical properties with a yield strength (YS) of 736 MPa, tensile strength up to 1020 MPa, total elongation (TEL) of around 24%, and product of strength and elongation (PSE) above 24 GPa% can be achieved after the Q&P process, and particularly, more ductile tempered martensite and refined M-A particles result in a simultaneous increase of YS and TEL. The instantaneous work-hardening exponent vs. true strain curve of Q&P samples displays a small peak followed by a long plateau region before break, which can be attributed to a less active and sustained TRIP effect. | Measured mechanical properties of QAT and Q&P samples. | QAT-4 | UTS (MPa) | 1183 | MPa | YS (MPa) | 575 | MPa | TEL (%) | 12 | % | 0 | 0 | 0.225 | 0 | 0 | 0 | 0 | 0 | 0.91 | 0.85 | 0 | 0 | 0 | 0 | 0.018 | 0 | 0 | 2.02 | 0 | 0 | 0 | 0 | 0 | 0 | 0 | 0 | 0.034 | 0 | 0 | 0 | 0 | 0 | 0 | 0 | 0 | 0 |  | The ingots were homogenized at 1250 °C for 2 h, then hot rolled to a final thickness of 4 mm through 7 passes. And subsequently, the steel was cooled in a furnace to room temperature obtaining the microstructure of ferrite and pearlite. The hot-rolled sheets were then cold rolled to 1.2 mm with a reduction ratio of 70% after pickling in 10% hydrochloric acid. Then the cold rolled sheets were subjected to the different annealing processes using a tube furnace and salt baths. The experimental samples were divided into two groups, as shown in Fig. 1 . The first group (QAT = quenching and austempering) was partially austenitized at 840 °C for 240s, rapidly quenched to 460 °C for the duration of different times (4s) and finally quenched to room temperature. |  | homogenized 1250 °C 2 h final thickness 4 mm then cold rolled 1.2 mm partially austenitized 840 °C 240s rapidly quenched 460 °C different times 4s
26308.xlsx | 10.1016/j.msea.2020.139665 | 工艺影响（QAT = quenching and austempering，Q&P = quenching and partitioning） | 1 | Microstructure evolution and mechanical behavior of a novel hot-galvanized Q&P steel subjected to high-temperature short-time overaging treatment | A novel hot-galvanized quenching and partitioning (Q&P) steel (0.225C-0.85Si-2.02Mn-0.91Al, in wt.%) with excellent strength-ductility balance was fabricated by intercritical annealing followed by high-temperature short-time overaging treatment. The resulting microstructure evolution and its relationship with mechanical properties were investigated using dilatometry, SEM, EBSD, TEM, XRD, nanoindentation and tensile testing, and compared with samples subjected to conventional quenching and austempering (QAT) process. The combined effects of structural subdivision by primary martensite and carbon partitioning simultaneously from martensite and bainite lead to the retention of larger amounts of retained austenite (RA) constituents with different morphologies, sizes and stabilities at room temperature. On the contrary, the QAT samples have coarser martensite-austenite (M-A) islands and smaller fraction of RA due to relatively insufficient partition and bainitic transformation kinetics. As compared to QAT treatment, the better mechanical properties with a yield strength (YS) of 736 MPa, tensile strength up to 1020 MPa, total elongation (TEL) of around 24%, and product of strength and elongation (PSE) above 24 GPa% can be achieved after the Q&P process, and particularly, more ductile tempered martensite and refined M-A particles result in a simultaneous increase of YS and TEL. The instantaneous work-hardening exponent vs. true strain curve of Q&P samples displays a small peak followed by a long plateau region before break, which can be attributed to a less active and sustained TRIP effect. | Measured mechanical properties of QAT and Q&P samples. | QAT-20 | UTS (MPa) | 1021 | MPa | YS (MPa) | 441 | MPa | TEL (%) | 18 | % | 0 | 0 | 0.225 | 0 | 0 | 0 | 0 | 0 | 0.91 | 0.85 | 0 | 0 | 0 | 0 | 0.018 | 0 | 0 | 2.02 | 0 | 0 | 0 | 0 | 0 | 0 | 0 | 0 | 0.034 | 0 | 0 | 0 | 0 | 0 | 0 | 0 | 0 | 0 |  | The ingots were homogenized at 1250 °C for 2 h, then hot rolled to a final thickness of 4 mm through 7 passes. And subsequently, the steel was cooled in a furnace to room temperature obtaining the microstructure of ferrite and pearlite. The hot-rolled sheets were then cold rolled to 1.2 mm with a reduction ratio of 70% after pickling in 10% hydrochloric acid. Then the cold rolled sheets were subjected to the different annealing processes using a tube furnace and salt baths. The experimental samples were divided into two groups, as shown in Fig. 1 . The first group (QAT = quenching and austempering) was partially austenitized at 840 °C for 240s, rapidly quenched to 460 °C for the duration of different times (20s) and finally quenched to room temperature. |  | homogenized 1250 °C 2 h final thickness 4 mm then cold rolled 1.2 mm partially austenitized 840 °C 240s rapidly quenched 460 °C different times 20s
26308.xlsx | 10.1016/j.msea.2020.139665 | 工艺影响（QAT = quenching and austempering，Q&P = quenching and partitioning） | 1 | Microstructure evolution and mechanical behavior of a novel hot-galvanized Q&P steel subjected to high-temperature short-time overaging treatment | A novel hot-galvanized quenching and partitioning (Q&P) steel (0.225C-0.85Si-2.02Mn-0.91Al, in wt.%) with excellent strength-ductility balance was fabricated by intercritical annealing followed by high-temperature short-time overaging treatment. The resulting microstructure evolution and its relationship with mechanical properties were investigated using dilatometry, SEM, EBSD, TEM, XRD, nanoindentation and tensile testing, and compared with samples subjected to conventional quenching and austempering (QAT) process. The combined effects of structural subdivision by primary martensite and carbon partitioning simultaneously from martensite and bainite lead to the retention of larger amounts of retained austenite (RA) constituents with different morphologies, sizes and stabilities at room temperature. On the contrary, the QAT samples have coarser martensite-austenite (M-A) islands and smaller fraction of RA due to relatively insufficient partition and bainitic transformation kinetics. As compared to QAT treatment, the better mechanical properties with a yield strength (YS) of 736 MPa, tensile strength up to 1020 MPa, total elongation (TEL) of around 24%, and product of strength and elongation (PSE) above 24 GPa% can be achieved after the Q&P process, and particularly, more ductile tempered martensite and refined M-A particles result in a simultaneous increase of YS and TEL. The instantaneous work-hardening exponent vs. true strain curve of Q&P samples displays a small peak followed by a long plateau region before break, which can be attributed to a less active and sustained TRIP effect. | Measured mechanical properties of QAT and Q&P samples. | QAT-30 | UTS (MPa) | 1080 | MPa | YS (MPa) | 470 | MPa | TEL (%) | 13.8 | % | 0 | 0 | 0.225 | 0 | 0 | 0 | 0 | 0 | 0.91 | 0.85 | 0 | 0 | 0 | 0 | 0.018 | 0 | 0 | 2.02 | 0 | 0 | 0 | 0 | 0 | 0 | 0 | 0 | 0.034 | 0 | 0 | 0 | 0 | 0 | 0 | 0 | 0 | 0 |  | The ingots were homogenized at 1250 °C for 2 h, then hot rolled to a final thickness of 4 mm through 7 passes. And subsequently, the steel was cooled in a furnace to room temperature obtaining the microstructure of ferrite and pearlite. The hot-rolled sheets were then cold rolled to 1.2 mm with a reduction ratio of 70% after pickling in 10% hydrochloric acid. Then the cold rolled sheets were subjected to the different annealing processes using a tube furnace and salt baths. The experimental samples were divided into two groups, as shown in Fig. 1 . The first group (QAT = quenching and austempering) was partially austenitized at 840 °C for 240s, rapidly quenched to 460 °C for the duration of different times (30s) and finally quenched to room temperature. |  | homogenized 1250 °C 2 h final thickness 4 mm then cold rolled 1.2 mm partially austenitized 840 °C 240s rapidly quenched 460 °C different times 30s
26308.xlsx | 10.1016/j.msea.2020.139665 | 工艺影响（QAT = quenching and austempering，Q&P = quenching and partitioning） | 1 | Microstructure evolution and mechanical behavior of a novel hot-galvanized Q&P steel subjected to high-temperature short-time overaging treatment | A novel hot-galvanized quenching and partitioning (Q&P) steel (0.225C-0.85Si-2.02Mn-0.91Al, in wt.%) with excellent strength-ductility balance was fabricated by intercritical annealing followed by high-temperature short-time overaging treatment. The resulting microstructure evolution and its relationship with mechanical properties were investigated using dilatometry, SEM, EBSD, TEM, XRD, nanoindentation and tensile testing, and compared with samples subjected to conventional quenching and austempering (QAT) process. The combined effects of structural subdivision by primary martensite and carbon partitioning simultaneously from martensite and bainite lead to the retention of larger amounts of retained austenite (RA) constituents with different morphologies, sizes and stabilities at room temperature. On the contrary, the QAT samples have coarser martensite-austenite (M-A) islands and smaller fraction of RA due to relatively insufficient partition and bainitic transformation kinetics. As compared to QAT treatment, the better mechanical properties with a yield strength (YS) of 736 MPa, tensile strength up to 1020 MPa, total elongation (TEL) of around 24%, and product of strength and elongation (PSE) above 24 GPa% can be achieved after the Q&P process, and particularly, more ductile tempered martensite and refined M-A particles result in a simultaneous increase of YS and TEL. The instantaneous work-hardening exponent vs. true strain curve of Q&P samples displays a small peak followed by a long plateau region before break, which can be attributed to a less active and sustained TRIP effect. | Measured mechanical properties of QAT and Q&P samples. | QAT-60 | UTS (MPa) | 1045 | MPa | YS (MPa) | 426 | MPa | TEL (%) | 19.1 | % | 0 | 0 | 0.225 | 0 | 0 | 0 | 0 | 0 | 0.91 | 0.85 | 0 | 0 | 0 | 0 | 0.018 | 0 | 0 | 2.02 | 0 | 0 | 0 | 0 | 0 | 0 | 0 | 0 | 0.034 | 0 | 0 | 0 | 0 | 0 | 0 | 0 | 0 | 0 |  | The ingots were homogenized at 1250 °C for 2 h, then hot rolled to a final thickness of 4 mm through 7 passes. And subsequently, the steel was cooled in a furnace to room temperature obtaining the microstructure of ferrite and pearlite. The hot-rolled sheets were then cold rolled to 1.2 mm with a reduction ratio of 70% after pickling in 10% hydrochloric acid. Then the cold rolled sheets were subjected to the different annealing processes using a tube furnace and salt baths. The experimental samples were divided into two groups, as shown in Fig. 1 . The first group (QAT = quenching and austempering) was partially austenitized at 840 °C for 240s, rapidly quenched to 460 °C for the duration of different times (60s) and finally quenched to room temperature. |  | homogenized 1250 °C 2 h final thickness 4 mm then cold rolled 1.2 mm partially austenitized 840 °C 240s rapidly quenched 460 °C different times 60s
26308.xlsx | 10.1016/j.msea.2020.139665 | 工艺影响（QAT = quenching and austempering，Q&P = quenching and partitioning） | 1 | Microstructure evolution and mechanical behavior of a novel hot-galvanized Q&P steel subjected to high-temperature short-time overaging treatment | A novel hot-galvanized quenching and partitioning (Q&P) steel (0.225C-0.85Si-2.02Mn-0.91Al, in wt.%) with excellent strength-ductility balance was fabricated by intercritical annealing followed by high-temperature short-time overaging treatment. The resulting microstructure evolution and its relationship with mechanical properties were investigated using dilatometry, SEM, EBSD, TEM, XRD, nanoindentation and tensile testing, and compared with samples subjected to conventional quenching and austempering (QAT) process. The combined effects of structural subdivision by primary martensite and carbon partitioning simultaneously from martensite and bainite lead to the retention of larger amounts of retained austenite (RA) constituents with different morphologies, sizes and stabilities at room temperature. On the contrary, the QAT samples have coarser martensite-austenite (M-A) islands and smaller fraction of RA due to relatively insufficient partition and bainitic transformation kinetics. As compared to QAT treatment, the better mechanical properties with a yield strength (YS) of 736 MPa, tensile strength up to 1020 MPa, total elongation (TEL) of around 24%, and product of strength and elongation (PSE) above 24 GPa% can be achieved after the Q&P process, and particularly, more ductile tempered martensite and refined M-A particles result in a simultaneous increase of YS and TEL. The instantaneous work-hardening exponent vs. true strain curve of Q&P samples displays a small peak followed by a long plateau region before break, which can be attributed to a less active and sustained TRIP effect. | Measured mechanical properties of QAT and Q&P samples. | QAT-160 | UTS (MPa) | 983 | MPa | YS (MPa) | 443 | MPa | TEL (%) | 20.3 | % | 0 | 0 | 0.225 | 0 | 0 | 0 | 0 | 0 | 0.91 | 0.85 | 0 | 0 | 0 | 0 | 0.018 | 0 | 0 | 2.02 | 0 | 0 | 0 | 0 | 0 | 0 | 0 | 0 | 0.034 | 0 | 0 | 0 | 0 | 0 | 0 | 0 | 0 | 0 |  | The ingots were homogenized at 1250 °C for 2 h, then hot rolled to a final thickness of 4 mm through 7 passes. And subsequently, the steel was cooled in a furnace to room temperature obtaining the microstructure of ferrite and pearlite. The hot-rolled sheets were then cold rolled to 1.2 mm with a reduction ratio of 70% after pickling in 10% hydrochloric acid. Then the cold rolled sheets were subjected to the different annealing processes using a tube furnace and salt baths. The experimental samples were divided into two groups, as shown in Fig. 1 . The first group (QAT = quenching and austempering) was partially austenitized at 840 °C for 240s, rapidly quenched to 460 °C for the duration of different times (160s) and finally quenched to room temperature. |  | homogenized 1250 °C 2 h final thickness 4 mm then cold rolled 1.2 mm partially austenitized 840 °C 240s rapidly quenched 460 °C different times 160s
26308.xlsx | 10.1016/j.msea.2020.139665 | 工艺影响（QAT = quenching and austempering，Q&P = quenching and partitioning） | 1 | Microstructure evolution and mechanical behavior of a novel hot-galvanized Q&P steel subjected to high-temperature short-time overaging treatment | A novel hot-galvanized quenching and partitioning (Q&P) steel (0.225C-0.85Si-2.02Mn-0.91Al, in wt.%) with excellent strength-ductility balance was fabricated by intercritical annealing followed by high-temperature short-time overaging treatment. The resulting microstructure evolution and its relationship with mechanical properties were investigated using dilatometry, SEM, EBSD, TEM, XRD, nanoindentation and tensile testing, and compared with samples subjected to conventional quenching and austempering (QAT) process. The combined effects of structural subdivision by primary martensite and carbon partitioning simultaneously from martensite and bainite lead to the retention of larger amounts of retained austenite (RA) constituents with different morphologies, sizes and stabilities at room temperature. On the contrary, the QAT samples have coarser martensite-austenite (M-A) islands and smaller fraction of RA due to relatively insufficient partition and bainitic transformation kinetics. As compared to QAT treatment, the better mechanical properties with a yield strength (YS) of 736 MPa, tensile strength up to 1020 MPa, total elongation (TEL) of around 24%, and product of strength and elongation (PSE) above 24 GPa% can be achieved after the Q&P process, and particularly, more ductile tempered martensite and refined M-A particles result in a simultaneous increase of YS and TEL. The instantaneous work-hardening exponent vs. true strain curve of Q&P samples displays a small peak followed by a long plateau region before break, which can be attributed to a less active and sustained TRIP effect. | Measured mechanical properties of QAT and Q&P samples. | Q&P-4 | UTS (MPa) | 1140 | MPa | YS (MPa) | 657 | MPa | TEL (%) | 18.6 | % | 0 | 0 | 0.225 | 0 | 0 | 0 | 0 | 0 | 0.91 | 0.85 | 0 | 0 | 0 | 0 | 0.018 | 0 | 0 | 2.02 | 0 | 0 | 0 | 0 | 0 | 0 | 0 | 0 | 0.034 | 0 | 0 | 0 | 0 | 0 | 0 | 0 | 0 | 0 |  | The ingots were homogenized at 1250 °C for 2 h, then hot rolled to a final thickness of 4 mm through 7 passes. And subsequently, the steel was cooled in a furnace to room temperature obtaining the microstructure of ferrite and pearlite. The hot-rolled sheets were then cold rolled to 1.2 mm with a reduction ratio of 70% after pickling in 10% hydrochloric acid. Then the cold rolled sheets were subjected to the different annealing processes using a tube furnace and salt baths. The experimental samples were divided into two groups, as shown in Fig. 1 . The second group (Q&amp;P = quenching and partitioning) was treated in the same way as the first group but with a quenching step involving supercooling from 840 °C to 175 °C (temperature between Ms and Mf) before reheating to 460 °C for different times, and the quenching process aimed to obtain a reasonable amount of martensite before partitioning and further enrich austenite with carbon during subsequent partitioning. These samples were isothermal at 460 °C for the corresponding times (4s). |  | homogenized 1250 °C 2 h final thickness 4 mm then cold rolled 1.2 mm supercooling 840 °C 175 °C reheating 460 °C isothermal 460 °C corresponding times 4s
26308.xlsx | 10.1016/j.msea.2020.139665 | 工艺影响（QAT = quenching and austempering，Q&P = quenching and partitioning） | 1 | Microstructure evolution and mechanical behavior of a novel hot-galvanized Q&P steel subjected to high-temperature short-time overaging treatment | A novel hot-galvanized quenching and partitioning (Q&P) steel (0.225C-0.85Si-2.02Mn-0.91Al, in wt.%) with excellent strength-ductility balance was fabricated by intercritical annealing followed by high-temperature short-time overaging treatment. The resulting microstructure evolution and its relationship with mechanical properties were investigated using dilatometry, SEM, EBSD, TEM, XRD, nanoindentation and tensile testing, and compared with samples subjected to conventional quenching and austempering (QAT) process. The combined effects of structural subdivision by primary martensite and carbon partitioning simultaneously from martensite and bainite lead to the retention of larger amounts of retained austenite (RA) constituents with different morphologies, sizes and stabilities at room temperature. On the contrary, the QAT samples have coarser martensite-austenite (M-A) islands and smaller fraction of RA due to relatively insufficient partition and bainitic transformation kinetics. As compared to QAT treatment, the better mechanical properties with a yield strength (YS) of 736 MPa, tensile strength up to 1020 MPa, total elongation (TEL) of around 24%, and product of strength and elongation (PSE) above 24 GPa% can be achieved after the Q&P process, and particularly, more ductile tempered martensite and refined M-A particles result in a simultaneous increase of YS and TEL. The instantaneous work-hardening exponent vs. true strain curve of Q&P samples displays a small peak followed by a long plateau region before break, which can be attributed to a less active and sustained TRIP effect. | Measured mechanical properties of QAT and Q&P samples. | Q&P-20 | UTS (MPa) | 1039 | MPa | YS (MPa) | 519 | MPa | TEL (%) | 23 | % | 0 | 0 | 0.225 | 0 | 0 | 0 | 0 | 0 | 0.91 | 0.85 | 0 | 0 | 0 | 0 | 0.018 | 0 | 0 | 2.02 | 0 | 0 | 0 | 0 | 0 | 0 | 0 | 0 | 0.034 | 0 | 0 | 0 | 0 | 0 | 0 | 0 | 0 | 0 |  | The ingots were homogenized at 1250 °C for 2 h, then hot rolled to a final thickness of 4 mm through 7 passes. And subsequently, the steel was cooled in a furnace to room temperature obtaining the microstructure of ferrite and pearlite. The hot-rolled sheets were then cold rolled to 1.2 mm with a reduction ratio of 70% after pickling in 10% hydrochloric acid. Then the cold rolled sheets were subjected to the different annealing processes using a tube furnace and salt baths. The experimental samples were divided into two groups, as shown in Fig. 1 . The second group (Q&amp;P = quenching and partitioning) was treated in the same way as the first group but with a quenching step involving supercooling from 840 °C to 175 °C (temperature between Ms and Mf) before reheating to 460 °C for different times, and the quenching process aimed to obtain a reasonable amount of martensite before partitioning and further enrich austenite with carbon during subsequent partitioning. These samples were isothermal at 460 °C for the corresponding times (20s). |  | homogenized 1250 °C 2 h final thickness 4 mm then cold rolled 1.2 mm supercooling 840 °C 175 °C reheating 460 °C isothermal 460 °C corresponding times 20s
26308.xlsx | 10.1016/j.msea.2020.139665 | 工艺影响（QAT = quenching and austempering，Q&P = quenching and partitioning） | 1 | Microstructure evolution and mechanical behavior of a novel hot-galvanized Q&P steel subjected to high-temperature short-time overaging treatment | A novel hot-galvanized quenching and partitioning (Q&P) steel (0.225C-0.85Si-2.02Mn-0.91Al, in wt.%) with excellent strength-ductility balance was fabricated by intercritical annealing followed by high-temperature short-time overaging treatment. The resulting microstructure evolution and its relationship with mechanical properties were investigated using dilatometry, SEM, EBSD, TEM, XRD, nanoindentation and tensile testing, and compared with samples subjected to conventional quenching and austempering (QAT) process. The combined effects of structural subdivision by primary martensite and carbon partitioning simultaneously from martensite and bainite lead to the retention of larger amounts of retained austenite (RA) constituents with different morphologies, sizes and stabilities at room temperature. On the contrary, the QAT samples have coarser martensite-austenite (M-A) islands and smaller fraction of RA due to relatively insufficient partition and bainitic transformation kinetics. As compared to QAT treatment, the better mechanical properties with a yield strength (YS) of 736 MPa, tensile strength up to 1020 MPa, total elongation (TEL) of around 24%, and product of strength and elongation (PSE) above 24 GPa% can be achieved after the Q&P process, and particularly, more ductile tempered martensite and refined M-A particles result in a simultaneous increase of YS and TEL. The instantaneous work-hardening exponent vs. true strain curve of Q&P samples displays a small peak followed by a long plateau region before break, which can be attributed to a less active and sustained TRIP effect. | Measured mechanical properties of QAT and Q&P samples. | Q&P-30 | UTS (MPa) | 1020 | MPa | YS (MPa) | 736 | MPa | TEL (%) | 23.6 | % | 0 | 0 | 0.225 | 0 | 0 | 0 | 0 | 0 | 0.91 | 0.85 | 0 | 0 | 0 | 0 | 0.018 | 0 | 0 | 2.02 | 0 | 0 | 0 | 0 | 0 | 0 | 0 | 0 | 0.034 | 0 | 0 | 0 | 0 | 0 | 0 | 0 | 0 | 0 |  | The ingots were homogenized at 1250 °C for 2 h, then hot rolled to a final thickness of 4 mm through 7 passes. And subsequently, the steel was cooled in a furnace to room temperature obtaining the microstructure of ferrite and pearlite. The hot-rolled sheets were then cold rolled to 1.2 mm with a reduction ratio of 70% after pickling in 10% hydrochloric acid. Then the cold rolled sheets were subjected to the different annealing processes using a tube furnace and salt baths. The experimental samples were divided into two groups, as shown in Fig. 1 . The second group (Q&amp;P = quenching and partitioning) was treated in the same way as the first group but with a quenching step involving supercooling from 840 °C to 175 °C (temperature between Ms and Mf) before reheating to 460 °C for different times, and the quenching process aimed to obtain a reasonable amount of martensite before partitioning and further enrich austenite with carbon during subsequent partitioning. These samples were isothermal at 460 °C for the corresponding times (30s). |  | homogenized 1250 °C 2 h final thickness 4 mm then cold rolled 1.2 mm supercooling 840 °C 175 °C reheating 460 °C isothermal 460 °C corresponding times 30s
26308.xlsx | 10.1016/j.msea.2020.139665 | 工艺影响（QAT = quenching and austempering，Q&P = quenching and partitioning） | 1 | Microstructure evolution and mechanical behavior of a novel hot-galvanized Q&P steel subjected to high-temperature short-time overaging treatment | A novel hot-galvanized quenching and partitioning (Q&P) steel (0.225C-0.85Si-2.02Mn-0.91Al, in wt.%) with excellent strength-ductility balance was fabricated by intercritical annealing followed by high-temperature short-time overaging treatment. The resulting microstructure evolution and its relationship with mechanical properties were investigated using dilatometry, SEM, EBSD, TEM, XRD, nanoindentation and tensile testing, and compared with samples subjected to conventional quenching and austempering (QAT) process. The combined effects of structural subdivision by primary martensite and carbon partitioning simultaneously from martensite and bainite lead to the retention of larger amounts of retained austenite (RA) constituents with different morphologies, sizes and stabilities at room temperature. On the contrary, the QAT samples have coarser martensite-austenite (M-A) islands and smaller fraction of RA due to relatively insufficient partition and bainitic transformation kinetics. As compared to QAT treatment, the better mechanical properties with a yield strength (YS) of 736 MPa, tensile strength up to 1020 MPa, total elongation (TEL) of around 24%, and product of strength and elongation (PSE) above 24 GPa% can be achieved after the Q&P process, and particularly, more ductile tempered martensite and refined M-A particles result in a simultaneous increase of YS and TEL. The instantaneous work-hardening exponent vs. true strain curve of Q&P samples displays a small peak followed by a long plateau region before break, which can be attributed to a less active and sustained TRIP effect. | Measured mechanical properties of QAT and Q&P samples. | Q&P-60 | UTS (MPa) | 984 | MPa | YS (MPa) | 636 | MPa | TEL (%) | 25.9 | % | 0 | 0 | 0.225 | 0 | 0 | 0 | 0 | 0 | 0.91 | 0.85 | 0 | 0 | 0 | 0 | 0.018 | 0 | 0 | 2.02 | 0 | 0 | 0 | 0 | 0 | 0 | 0 | 0 | 0.034 | 0 | 0 | 0 | 0 | 0 | 0 | 0 | 0 | 0 |  | The ingots were homogenized at 1250 °C for 2 h, then hot rolled to a final thickness of 4 mm through 7 passes. And subsequently, the steel was cooled in a furnace to room temperature obtaining the microstructure of ferrite and pearlite. The hot-rolled sheets were then cold rolled to 1.2 mm with a reduction ratio of 70% after pickling in 10% hydrochloric acid. Then the cold rolled sheets were subjected to the different annealing processes using a tube furnace and salt baths. The experimental samples were divided into two groups, as shown in Fig. 1 . The second group (Q&amp;P = quenching and partitioning) was treated in the same way as the first group but with a quenching step involving supercooling from 840 °C to 175 °C (temperature between Ms and Mf) before reheating to 460 °C for different times, and the quenching process aimed to obtain a reasonable amount of martensite before partitioning and further enrich austenite with carbon during subsequent partitioning. These samples were isothermal at 460 °C for the corresponding times (60s). |  | homogenized 1250 °C 2 h final thickness 4 mm then cold rolled 1.2 mm supercooling 840 °C 175 °C reheating 460 °C isothermal 460 °C corresponding times 60s
26308.xlsx | 10.1016/j.msea.2020.139665 | 工艺影响（QAT = quenching and austempering，Q&P = quenching and partitioning） | 1 | Microstructure evolution and mechanical behavior of a novel hot-galvanized Q&P steel subjected to high-temperature short-time overaging treatment | A novel hot-galvanized quenching and partitioning (Q&P) steel (0.225C-0.85Si-2.02Mn-0.91Al, in wt.%) with excellent strength-ductility balance was fabricated by intercritical annealing followed by high-temperature short-time overaging treatment. The resulting microstructure evolution and its relationship with mechanical properties were investigated using dilatometry, SEM, EBSD, TEM, XRD, nanoindentation and tensile testing, and compared with samples subjected to conventional quenching and austempering (QAT) process. The combined effects of structural subdivision by primary martensite and carbon partitioning simultaneously from martensite and bainite lead to the retention of larger amounts of retained austenite (RA) constituents with different morphologies, sizes and stabilities at room temperature. On the contrary, the QAT samples have coarser martensite-austenite (M-A) islands and smaller fraction of RA due to relatively insufficient partition and bainitic transformation kinetics. As compared to QAT treatment, the better mechanical properties with a yield strength (YS) of 736 MPa, tensile strength up to 1020 MPa, total elongation (TEL) of around 24%, and product of strength and elongation (PSE) above 24 GPa% can be achieved after the Q&P process, and particularly, more ductile tempered martensite and refined M-A particles result in a simultaneous increase of YS and TEL. The instantaneous work-hardening exponent vs. true strain curve of Q&P samples displays a small peak followed by a long plateau region before break, which can be attributed to a less active and sustained TRIP effect. | Measured mechanical properties of QAT and Q&P samples. | Q&P-160 | UTS (MPa) | 1000 | MPa | YS (MPa) | 623 | MPa | TEL (%) | 24.1 | % | 0 | 0 | 0.225 | 0 | 0 | 0 | 0 | 0 | 0.91 | 0.85 | 0 | 0 | 0 | 0 | 0.018 | 0 | 0 | 2.02 | 0 | 0 | 0 | 0 | 0 | 0 | 0 | 0 | 0.034 | 0 | 0 | 0 | 0 | 0 | 0 | 0 | 0 | 0 |  | The ingots were homogenized at 1250 °C for 2 h, then hot rolled to a final thickness of 4 mm through 7 passes. And subsequently, the steel was cooled in a furnace to room temperature obtaining the microstructure of ferrite and pearlite. The hot-rolled sheets were then cold rolled to 1.2 mm with a reduction ratio of 70% after pickling in 10% hydrochloric acid. Then the cold rolled sheets were subjected to the different annealing processes using a tube furnace and salt baths. The experimental samples were divided into two groups, as shown in Fig. 1 . The second group (Q&amp;P = quenching and partitioning) was treated in the same way as the first group but with a quenching step involving supercooling from 840 °C to 175 °C (temperature between Ms and Mf) before reheating to 460 °C for different times, and the quenching process aimed to obtain a reasonable amount of martensite before partitioning and further enrich austenite with carbon during subsequent partitioning. These samples were isothermal at 460 °C for the corresponding times (160s). |  | homogenized 1250 °C 2 h final thickness 4 mm then cold rolled 1.2 mm supercooling 840 °C 175 °C reheating 460 °C isothermal 460 °C corresponding times 160s
10.1007-s11661-017-4122-x.xlsx | 10.1007/s11661-017-4122-x | 材料设计 | 1 | Comprehensive Deformation Analysis of a Newly Designed Ni-Free Duplex Stainless Steel with Enhanced Plasticity by Optimizing Austenite Stability | A new metastable Ni-free duplex stainless steel has been designed with superior plasticity by optimizing austenite stability using thermodynamic calculations of stacking fault energy and with reference to literature findings. Several characterization methods comprising optical microscopy, magnetic phase measurements, X-ray diffraction (XRD) and electron backscattered diffraction were employed to study the plastic deformation behavior and to identify the operating plasticity mechanisms. The results obtained show that the newly designed duplex alloy exhibits some extraordinary mechanical properties, including an ultimate tensile strength of similar to 900 MPa and elongation to fracture of similar to 94 pct due to the synergistic effects of transformation-induced plasticity and twinning-induced plasticity. The deformation mechanism of austenite is complex and includes deformation banding, strain-induced martensite formation, and deformation-induced twinning, while the ferrite phase mainly deforms by dislocation slip. Texture analysis indicates that the Copper and Rotated Brass textures in austenite (FCC phase) and {001}aOE (c) 110 > texture in ferrite and martensite (BCC phases) are the main active components during tensile deformation. The predominance of these components is logically related to the strain-induced martensite and/or twin formation. | Table II Mechanical Properties of the Newly Designed Duplex Material Compared with Some Advanced High-Strength Steels | 20Cr-8.2Mn-0.32N | Ultimate Tensile Strength (YS) (MPa) | 890 | MPa | Yield Strength (YS) (MPa) | 530 | MPa | Elongation (EL) (Pct) | 94 | no mentioned | 0 | 0 | 0.02 | 0.32 | 0 | 0 | 0 | 0 | 0 | 0.36 | 0 | 0 | 0 | 0 | 0 | 0 | 20.02 | 8.21 | 0 | 0 | 0.05 | 0 | 0 | 0 | 0 | 0 | 0 | 0 | 0 | 0 | 0 | 0 | 0 | 0 | 0 | 0 |  | The alloy was prepared using an induction furnace under nitrogen atmosphere, followed by the pressure electroslag remelting process. The remelted ingots with dimensions of 50 mm × 70 mm × 700 mm were homogenized at 1373 K (1100 °C) for 120 minutes, hot rolled at temperatures between 1373 K and 1473 K (1100 °C and 1200 °C) to a final thickness of 20 mm, and finally solution annealed at 1373 K (1100 °C) for 30 minutes. The solutionized material was cut perpendicular to the hot-rolling direction and machined to workpieces in the form of plates of 5 mm thickness. The workpieces were cold rolled from 5 to 1 mm thickness (~80 pct area reduction) and annealed at 1373 K (1100 °C) for 180 seconds; the workpieces were finally quenched in water. Based on Thermo-Calc computation results, the austenite phase in the newly designed DSS under the aforementioned annealing condition consists of 0.43 wt pct nitrogen. |  | remelted ingots 50 mm × 70 mm × 700 mm homogenized 1373 K 120 minutes 1100 °C 1373 K hot rolled 1473 K 1100 °C 1200 °C final thickness 20 mm solution annealed 30 minutes cold rolled 5 mm 1 mm annealed 1373 K 1100 °C
10.1007-s12540-020-00785-8.xlsx | 10.1007/s12540-020-00785-8 | 冷轧量、退火温度、拉伸方向对性能影响 | 1 | Effects of Annealing Treatment on the Anisotropy Behavior of Cold-Rolled High-Manganese Austenite Stainless Steels | High-Mn (over 24 wt%) austenitic steels recently have been developed with excellent mechanical properties such as high strength and ductility at very low temperatures for cryogenic application. Especially, cold-rolling process is and effective method to increased yield and tensile strength of high-Mn steel when making products. In our previous work, we have investigated the correlation between microstructure and mechanical properties due to recrystallization without considering the characteristics of the cold-rolling direction of high-Mn steels. In this study, we evaluated the effects of anisotropic behaviors on the heat treatment of cold-rolling high-Mn steels. Despite the heat treatment, differences between transverse and longitudinal direction in the cold-rolled conditions generally affected the recrystallized microstructure. Such anisotropic behaviors caused changes in mechanical properties such as tensile and Charpy impact test, as microstructure along cold-rolling direction. | Table 3 Mechanical properties of the specimens used in this study | As-received | ('Averagetensile Strength, (MPa)', 'Averagetensile Strength, (MPa)') | 850 | MPa | ('Averageyield Strength, (MPa)', 'Averageyield Strength, (MPa)') | 430 | MPa | ('Elongation(%)', 'Elongation(%)') | 81 | % | 0 | 0 | 0.44 | 0 | 0 | 0 | 0 | 0 | 0 | 0.27 | 0.013 | 0.0023 | 0 | 0 | 0 | 0 | 3.4 | 24 | 0 | 0 | 0 | 0.429 | 0 | 0 | 0 | 0 | 0 | 0 | 0 | 0 | 0 | 0 | 0 | 0 | 0 | 0 |  | The high-Mn steel with a thickness of 20 mm was fabricated through hot rolling process after heating to 1250 °C. |  | high-Mn steel 20 mm heating 1250 °C
10.1007-s12540-020-00785-8.xlsx | 10.1007/s12540-020-00785-8 | 冷轧量、退火温度、拉伸方向对性能影响 | 1 | Effects of Annealing Treatment on the Anisotropy Behavior of Cold-Rolled High-Manganese Austenite Stainless Steels | High-Mn (over 24 wt%) austenitic steels recently have been developed with excellent mechanical properties such as high strength and ductility at very low temperatures for cryogenic application. Especially, cold-rolling process is and effective method to increased yield and tensile strength of high-Mn steel when making products. In our previous work, we have investigated the correlation between microstructure and mechanical properties due to recrystallization without considering the characteristics of the cold-rolling direction of high-Mn steels. In this study, we evaluated the effects of anisotropic behaviors on the heat treatment of cold-rolling high-Mn steels. Despite the heat treatment, differences between transverse and longitudinal direction in the cold-rolled conditions generally affected the recrystallized microstructure. Such anisotropic behaviors caused changes in mechanical properties such as tensile and Charpy impact test, as microstructure along cold-rolling direction. | Table 3 Mechanical properties of the specimens used in this study | CW5_T–L | ('Averagetensile Strength, (MPa)', 'Averagetensile Strength, (MPa)') | 1048 | MPa | ('Averageyield Strength, (MPa)', 'Averageyield Strength, (MPa)') | 847 | MPa | ('Elongation(%)', 'Elongation(%)') | 44.2 | % | 0 | 0 | 0.44 | 0 | 0 | 0 | 0 | 0 | 0 | 0.27 | 0.013 | 0.0023 | 0 | 0 | 0 | 0 | 3.4 | 24 | 0 | 0 | 0 | 0.429 | 0 | 0 | 0 | 0 | 0 | 0 | 0 | 0 | 0 | 0 | 0 | 0 | 0 | 0 |  | The high-Mn steel with a thickness of 20 mm was fabricated through hot rolling process after heating to 1250 °C. In order to evaluate anisotropy on the mechanical properties, the as-received high-Mn plates (AS) were cold-rolled into 5% thickness reduction. Schematic diagram of annealing process and specimen direction for high-Mn austenitic steels in this study is presented in Fig. 1 and specimen information on cold-rolling, annealing and direction condition used in this study was shown in Table 2. The microstructure of transverse–longitudinal (T–L) direction specimen specimen was observed by optical microscopy. |  | high-Mn steel 20 mm heating 1250 °C
10.1007-s12540-020-00785-8.xlsx | 10.1007/s12540-020-00785-8 | 冷轧量、退火温度、拉伸方向对性能影响 | 1 | Effects of Annealing Treatment on the Anisotropy Behavior of Cold-Rolled High-Manganese Austenite Stainless Steels | High-Mn (over 24 wt%) austenitic steels recently have been developed with excellent mechanical properties such as high strength and ductility at very low temperatures for cryogenic application. Especially, cold-rolling process is and effective method to increased yield and tensile strength of high-Mn steel when making products. In our previous work, we have investigated the correlation between microstructure and mechanical properties due to recrystallization without considering the characteristics of the cold-rolling direction of high-Mn steels. In this study, we evaluated the effects of anisotropic behaviors on the heat treatment of cold-rolling high-Mn steels. Despite the heat treatment, differences between transverse and longitudinal direction in the cold-rolled conditions generally affected the recrystallized microstructure. Such anisotropic behaviors caused changes in mechanical properties such as tensile and Charpy impact test, as microstructure along cold-rolling direction. | Table 3 Mechanical properties of the specimens used in this study | CW5_H600_L-T | ('Averagetensile Strength, (MPa)', 'Averagetensile Strength, (MPa)') | 1090 | MPa | ('Averageyield Strength, (MPa)', 'Averageyield Strength, (MPa)') | 693 | MPa | ('Elongation(%)', 'Elongation(%)') | 56.2 | % | 0 | 0 | 0.44 | 0 | 0 | 0 | 0 | 0 | 0 | 0.27 | 0.013 | 0.0023 | 0 | 0 | 0 | 0 | 3.4 | 24 | 0 | 0 | 0 | 0.429 | 0 | 0 | 0 | 0 | 0 | 0 | 0 | 0 | 0 | 0 | 0 | 0 | 0 | 0 |  | The high-Mn steel with a thickness of 20 mm was fabricated through hot rolling process after heating to 1250 °C. In order to evaluate anisotropy on the mechanical properties, the as-received high-Mn plates (AS) were cold-rolled into 5% thickness reduction. For the recrystallization behavior analysis, cold-rolled samples were annealed at different temperatures ranging from 600 °C for 15 min and followed by water quenching. Schematic diagram of annealing process and specimen direction for high-Mn austenitic steels in this study is presented in Fig. 1 and specimen information on cold-rolling, annealing and direction condition used in this study was shown in Table 2.The microstructure of longitudinal–transverse (L-T) direction specimen was observed by optical microscopy. |  | high-Mn steel 20 mm heating 1250 °C ranging 600 °C 15 min
10.1007-s12540-020-00785-8.xlsx | 10.1007/s12540-020-00785-8 | 冷轧量、退火温度、拉伸方向对性能影响 | 1 | Effects of Annealing Treatment on the Anisotropy Behavior of Cold-Rolled High-Manganese Austenite Stainless Steels | High-Mn (over 24 wt%) austenitic steels recently have been developed with excellent mechanical properties such as high strength and ductility at very low temperatures for cryogenic application. Especially, cold-rolling process is and effective method to increased yield and tensile strength of high-Mn steel when making products. In our previous work, we have investigated the correlation between microstructure and mechanical properties due to recrystallization without considering the characteristics of the cold-rolling direction of high-Mn steels. In this study, we evaluated the effects of anisotropic behaviors on the heat treatment of cold-rolling high-Mn steels. Despite the heat treatment, differences between transverse and longitudinal direction in the cold-rolled conditions generally affected the recrystallized microstructure. Such anisotropic behaviors caused changes in mechanical properties such as tensile and Charpy impact test, as microstructure along cold-rolling direction. | Table 3 Mechanical properties of the specimens used in this study | CW5_H600_T–L | ('Averagetensile Strength, (MPa)', 'Averagetensile Strength, (MPa)') | 997 | MPa | ('Averageyield Strength, (MPa)', 'Averageyield Strength, (MPa)') | 655 | MPa | ('Elongation(%)', 'Elongation(%)') | 54.5 | % | 0 | 0 | 0.44 | 0 | 0 | 0 | 0 | 0 | 0 | 0.27 | 0.013 | 0.0023 | 0 | 0 | 0 | 0 | 3.4 | 24 | 0 | 0 | 0 | 0.429 | 0 | 0 | 0 | 0 | 0 | 0 | 0 | 0 | 0 | 0 | 0 | 0 | 0 | 0 |  | The high-Mn steel with a thickness of 20 mm was fabricated through hot rolling process after heating to 1250 °C. In order to evaluate anisotropy on the mechanical properties, the as-received high-Mn plates (AS) were cold-rolled into 5% thickness reduction. For the recrystallization behavior analysis, cold-rolled samples were annealed at different temperatures ranging from 600 °C for 15 min and followed by water quenching. Schematic diagram of annealing process and specimen direction for high-Mn austenitic steels in this study is presented in Fig. 1 and specimen information on cold-rolling, annealing and direction condition used in this study was shown in Table 2.In order to evaluate anisotropy on the mechanical properties, the as-received high-Mn plates (AS) were cold-rolled into 5% thickness reduction. The microstructure of transverse–longitudinal (T–L) direction specimen specimen was observed by optical microscopy. |  | high-Mn steel 20 mm heating 1250 °C ranging 600 °C 15 min
10.1007-s12540-020-00785-8.xlsx | 10.1007/s12540-020-00785-8 | 冷轧量、退火温度、拉伸方向对性能影响 | 1 | Effects of Annealing Treatment on the Anisotropy Behavior of Cold-Rolled High-Manganese Austenite Stainless Steels | High-Mn (over 24 wt%) austenitic steels recently have been developed with excellent mechanical properties such as high strength and ductility at very low temperatures for cryogenic application. Especially, cold-rolling process is and effective method to increased yield and tensile strength of high-Mn steel when making products. In our previous work, we have investigated the correlation between microstructure and mechanical properties due to recrystallization without considering the characteristics of the cold-rolling direction of high-Mn steels. In this study, we evaluated the effects of anisotropic behaviors on the heat treatment of cold-rolling high-Mn steels. Despite the heat treatment, differences between transverse and longitudinal direction in the cold-rolled conditions generally affected the recrystallized microstructure. Such anisotropic behaviors caused changes in mechanical properties such as tensile and Charpy impact test, as microstructure along cold-rolling direction. | Table 3 Mechanical properties of the specimens used in this study | CW5_H700_L-T | ('Averagetensile Strength, (MPa)', 'Averagetensile Strength, (MPa)') | 1063 | MPa | ('Averageyield Strength, (MPa)', 'Averageyield Strength, (MPa)') | 614 | MPa | ('Elongation(%)', 'Elongation(%)') | 60.1 | % | 0 | 0 | 0.44 | 0 | 0 | 0 | 0 | 0 | 0 | 0.27 | 0.013 | 0.0023 | 0 | 0 | 0 | 0 | 3.4 | 24 | 0 | 0 | 0 | 0.429 | 0 | 0 | 0 | 0 | 0 | 0 | 0 | 0 | 0 | 0 | 0 | 0 | 0 | 0 |  | The high-Mn steel with a thickness of 20 mm was fabricated through hot rolling process after heating to 1250 °C. In order to evaluate anisotropy on the mechanical properties, the as-received high-Mn plates (AS) were cold-rolled into 5% thickness reduction. For the recrystallization behavior analysis, cold-rolled samples were annealed at different temperatures ranging from 700 °C for 15 min and followed by water quenching. Schematic diagram of annealing process and specimen direction for high-Mn austenitic steels in this study is presented in Fig. 1 and specimen information on cold-rolling, annealing and direction condition used in this study was shown in Table 2.The microstructure of longitudinal–transverse (L-T) direction specimen was observed by optical microscopy. |  | high-Mn steel 20 mm heating 1250 °C ranging 700 °C 15 min
10.1007-s12540-020-00785-8.xlsx | 10.1007/s12540-020-00785-8 | 冷轧量、退火温度、拉伸方向对性能影响 | 1 | Effects of Annealing Treatment on the Anisotropy Behavior of Cold-Rolled High-Manganese Austenite Stainless Steels | High-Mn (over 24 wt%) austenitic steels recently have been developed with excellent mechanical properties such as high strength and ductility at very low temperatures for cryogenic application. Especially, cold-rolling process is and effective method to increased yield and tensile strength of high-Mn steel when making products. In our previous work, we have investigated the correlation between microstructure and mechanical properties due to recrystallization without considering the characteristics of the cold-rolling direction of high-Mn steels. In this study, we evaluated the effects of anisotropic behaviors on the heat treatment of cold-rolling high-Mn steels. Despite the heat treatment, differences between transverse and longitudinal direction in the cold-rolled conditions generally affected the recrystallized microstructure. Such anisotropic behaviors caused changes in mechanical properties such as tensile and Charpy impact test, as microstructure along cold-rolling direction. | Table 3 Mechanical properties of the specimens used in this study | CW5_H700_T–L | ('Averagetensile Strength, (MPa)', 'Averagetensile Strength, (MPa)') | 971 | MPa | ('Averageyield Strength, (MPa)', 'Averageyield Strength, (MPa)') | 605 | MPa | ('Elongation(%)', 'Elongation(%)') | 58.1 | % | 0 | 0 | 0.44 | 0 | 0 | 0 | 0 | 0 | 0 | 0.27 | 0.013 | 0.0023 | 0 | 0 | 0 | 0 | 3.4 | 24 | 0 | 0 | 0 | 0.429 | 0 | 0 | 0 | 0 | 0 | 0 | 0 | 0 | 0 | 0 | 0 | 0 | 0 | 0 |  | The high-Mn steel with a thickness of 20 mm was fabricated through hot rolling process after heating to 1250 °C. In order to evaluate anisotropy on the mechanical properties, the as-received high-Mn plates (AS) were cold-rolled into 5% thickness reduction. For the recrystallization behavior analysis, cold-rolled samples were annealed at different temperatures ranging from 700 °C for 15 min and followed by water quenching. Schematic diagram of annealing process and specimen direction for high-Mn austenitic steels in this study is presented in Fig. 1 and specimen information on cold-rolling, annealing and direction condition used in this study was shown in Table 2.The microstructure of transverse–longitudinal (T–L) direction specimen specimen was observed by optical microscopy. |  | high-Mn steel 20 mm heating 1250 °C ranging 700 °C 15 min
10.1007-s12540-020-00785-8.xlsx | 10.1007/s12540-020-00785-8 | 冷轧量、退火温度、拉伸方向对性能影响 | 1 | Effects of Annealing Treatment on the Anisotropy Behavior of Cold-Rolled High-Manganese Austenite Stainless Steels | High-Mn (over 24 wt%) austenitic steels recently have been developed with excellent mechanical properties such as high strength and ductility at very low temperatures for cryogenic application. Especially, cold-rolling process is and effective method to increased yield and tensile strength of high-Mn steel when making products. In our previous work, we have investigated the correlation between microstructure and mechanical properties due to recrystallization without considering the characteristics of the cold-rolling direction of high-Mn steels. In this study, we evaluated the effects of anisotropic behaviors on the heat treatment of cold-rolling high-Mn steels. Despite the heat treatment, differences between transverse and longitudinal direction in the cold-rolled conditions generally affected the recrystallized microstructure. Such anisotropic behaviors caused changes in mechanical properties such as tensile and Charpy impact test, as microstructure along cold-rolling direction. | Table 3 Mechanical properties of the specimens used in this study | CW5_H800_L-T | ('Averagetensile Strength, (MPa)', 'Averagetensile Strength, (MPa)') | 1024 | MPa | ('Averageyield Strength, (MPa)', 'Averageyield Strength, (MPa)') | 524 | MPa | ('Elongation(%)', 'Elongation(%)') | 66.8 | % | 0 | 0 | 0.44 | 0 | 0 | 0 | 0 | 0 | 0 | 0.27 | 0.013 | 0.0023 | 0 | 0 | 0 | 0 | 3.4 | 24 | 0 | 0 | 0 | 0.429 | 0 | 0 | 0 | 0 | 0 | 0 | 0 | 0 | 0 | 0 | 0 | 0 | 0 | 0 |  | The high-Mn steel with a thickness of 20 mm was fabricated through hot rolling process after heating to 1250 °C. In order to evaluate anisotropy on the mechanical properties, the as-received high-Mn plates (AS) were cold-rolled into 5% thickness reduction. For the recrystallization behavior analysis, cold-rolled samples were annealed at different temperatures ranging from 800 °C for 15 min and followed by water quenching. Schematic diagram of annealing process and specimen direction for high-Mn austenitic steels in this study is presented in Fig. 1 and specimen information on cold-rolling, annealing and direction condition used in this study was shown in Table 2.The microstructure of longitudinal–transverse (L-T) direction specimen was observed by optical microscopy. |  | high-Mn steel 20 mm heating 1250 °C ranging 800 °C 15 min
10.1007-s12540-020-00785-8.xlsx | 10.1007/s12540-020-00785-8 | 冷轧量、退火温度、拉伸方向对性能影响 | 1 | Effects of Annealing Treatment on the Anisotropy Behavior of Cold-Rolled High-Manganese Austenite Stainless Steels | High-Mn (over 24 wt%) austenitic steels recently have been developed with excellent mechanical properties such as high strength and ductility at very low temperatures for cryogenic application. Especially, cold-rolling process is and effective method to increased yield and tensile strength of high-Mn steel when making products. In our previous work, we have investigated the correlation between microstructure and mechanical properties due to recrystallization without considering the characteristics of the cold-rolling direction of high-Mn steels. In this study, we evaluated the effects of anisotropic behaviors on the heat treatment of cold-rolling high-Mn steels. Despite the heat treatment, differences between transverse and longitudinal direction in the cold-rolled conditions generally affected the recrystallized microstructure. Such anisotropic behaviors caused changes in mechanical properties such as tensile and Charpy impact test, as microstructure along cold-rolling direction. | Table 3 Mechanical properties of the specimens used in this study | CW5_H800_T–L | ('Averagetensile Strength, (MPa)', 'Averagetensile Strength, (MPa)') | 951 | MPa | ('Averageyield Strength, (MPa)', 'Averageyield Strength, (MPa)') | 543 | MPa | ('Elongation(%)', 'Elongation(%)') | 58.4 | % | 0 | 0 | 0.44 | 0 | 0 | 0 | 0 | 0 | 0 | 0.27 | 0.013 | 0.0023 | 0 | 0 | 0 | 0 | 3.4 | 24 | 0 | 0 | 0 | 0.429 | 0 | 0 | 0 | 0 | 0 | 0 | 0 | 0 | 0 | 0 | 0 | 0 | 0 | 0 |  | The high-Mn steel with a thickness of 20 mm was fabricated through hot rolling process after heating to 1250 °C. In order to evaluate anisotropy on the mechanical properties, the as-received high-Mn plates (AS) were cold-rolled into 5% thickness reduction. For the recrystallization behavior analysis, cold-rolled samples were annealed at different temperatures ranging from 800 °C for 15 min and followed by water quenching. Schematic diagram of annealing process and specimen direction for high-Mn austenitic steels in this study is presented in Fig. 1 and specimen information on cold-rolling, annealing and direction condition used in this study was shown in Table 2.The microstructure of transverse–longitudinal (T–L) direction specimen specimen was observed by optical microscopy. |  | high-Mn steel 20 mm heating 1250 °C ranging 800 °C 15 min
10.1007-s12540-020-00785-8.xlsx | 10.1007/s12540-020-00785-8 | 冷轧量、退火温度、拉伸方向对性能影响 | 1 | Effects of Annealing Treatment on the Anisotropy Behavior of Cold-Rolled High-Manganese Austenite Stainless Steels | High-Mn (over 24 wt%) austenitic steels recently have been developed with excellent mechanical properties such as high strength and ductility at very low temperatures for cryogenic application. Especially, cold-rolling process is and effective method to increased yield and tensile strength of high-Mn steel when making products. In our previous work, we have investigated the correlation between microstructure and mechanical properties due to recrystallization without considering the characteristics of the cold-rolling direction of high-Mn steels. In this study, we evaluated the effects of anisotropic behaviors on the heat treatment of cold-rolling high-Mn steels. Despite the heat treatment, differences between transverse and longitudinal direction in the cold-rolled conditions generally affected the recrystallized microstructure. Such anisotropic behaviors caused changes in mechanical properties such as tensile and Charpy impact test, as microstructure along cold-rolling direction. | Table 4 Mechanical properties of the specimens used in this study | CW5_H900_L-T | ('Averagetensile Strength, (MPa)', 'Averagetensile Strength, (MPa)') | 932 | MPa | ('Averageyield Strength, (MPa)', 'Averageyield Strength, (MPa)') | 330 | MPa | ('Elongation(%)', 'Elongation(%)') | 96 | % | 0 | 0 | 0.44 | 0 | 0 | 0 | 0 | 0 | 0 | 0.27 | 0.013 | 0.0023 | 0 | 0 | 0 | 0 | 3.4 | 24 | 0 | 0 | 0 | 0.429 | 0 | 0 | 0 | 0 | 0 | 0 | 0 | 0 | 0 | 0 | 0 | 0 | 0 | 0 |  | The high-Mn steel with a thickness of 20 mm was fabricated through hot rolling process after heating to 1250 °C. In order to evaluate anisotropy on the mechanical properties, the as-received high-Mn plates (AS) were cold-rolled into 5% thickness reduction. For the recrystallization behavior analysis, cold-rolled samples were annealed at different temperatures ranging from 900 °C for 15 min and followed by water quenching. Schematic diagram of annealing process and specimen direction for high-Mn austenitic steels in this study is presented in Fig. 1 and specimen information on cold-rolling, annealing and direction condition used in this study was shown in Table 2.The microstructure of longitudinal–transverse (L-T) direction specimen was observed by optical microscopy. |  | high-Mn steel 20 mm heating 1250 °C ranging 900 °C 15 min
10.1007-s12540-020-00785-8.xlsx | 10.1007/s12540-020-00785-8 | 冷轧量、退火温度、拉伸方向对性能影响 | 1 | Effects of Annealing Treatment on the Anisotropy Behavior of Cold-Rolled High-Manganese Austenite Stainless Steels | High-Mn (over 24 wt%) austenitic steels recently have been developed with excellent mechanical properties such as high strength and ductility at very low temperatures for cryogenic application. Especially, cold-rolling process is and effective method to increased yield and tensile strength of high-Mn steel when making products. In our previous work, we have investigated the correlation between microstructure and mechanical properties due to recrystallization without considering the characteristics of the cold-rolling direction of high-Mn steels. In this study, we evaluated the effects of anisotropic behaviors on the heat treatment of cold-rolling high-Mn steels. Despite the heat treatment, differences between transverse and longitudinal direction in the cold-rolled conditions generally affected the recrystallized microstructure. Such anisotropic behaviors caused changes in mechanical properties such as tensile and Charpy impact test, as microstructure along cold-rolling direction. | Table 5 Mechanical properties of the specimens used in this study | CW5_H900_T–L | ('Averagetensile Strength, (MPa)', 'Averagetensile Strength, (MPa)') | 863 | MPa | ('Averageyield Strength, (MPa)', 'Averageyield Strength, (MPa)') | 264 | MPa | ('Elongation(%)', 'Elongation(%)') | 96.2 | % | 0 | 0 | 0.44 | 0 | 0 | 0 | 0 | 0 | 0 | 0.27 | 0.013 | 0.0023 | 0 | 0 | 0 | 0 | 3.4 | 24 | 0 | 0 | 0 | 0.429 | 0 | 0 | 0 | 0 | 0 | 0 | 0 | 0 | 0 | 0 | 0 | 0 | 0 | 0 |  | The high-Mn steel with a thickness of 20 mm was fabricated through hot rolling process after heating to 1250 °C. In order to evaluate anisotropy on the mechanical properties, the as-received high-Mn plates (AS) were cold-rolled into 5% thickness reduction. For the recrystallization behavior analysis, cold-rolled samples were annealed at different temperatures ranging from 900 °C for 15 min and followed by water quenching. Schematic diagram of annealing process and specimen direction for high-Mn austenitic steels in this study is presented in Fig. 1 and specimen information on cold-rolling, annealing and direction condition used in this study was shown in Table 2.The microstructure of transverse–longitudinal (T–L) direction specimen specimen was observed by optical microscopy. |  | high-Mn steel 20 mm heating 1250 °C ranging 900 °C 15 min
10.1007-s12540-020-00785-8.xlsx | 10.1007/s12540-020-00785-8 | 冷轧量、退火温度、拉伸方向对性能影响 | 1 | Effects of Annealing Treatment on the Anisotropy Behavior of Cold-Rolled High-Manganese Austenite Stainless Steels | High-Mn (over 24 wt%) austenitic steels recently have been developed with excellent mechanical properties such as high strength and ductility at very low temperatures for cryogenic application. Especially, cold-rolling process is and effective method to increased yield and tensile strength of high-Mn steel when making products. In our previous work, we have investigated the correlation between microstructure and mechanical properties due to recrystallization without considering the characteristics of the cold-rolling direction of high-Mn steels. In this study, we evaluated the effects of anisotropic behaviors on the heat treatment of cold-rolling high-Mn steels. Despite the heat treatment, differences between transverse and longitudinal direction in the cold-rolled conditions generally affected the recrystallized microstructure. Such anisotropic behaviors caused changes in mechanical properties such as tensile and Charpy impact test, as microstructure along cold-rolling direction. | Table 6 Mechanical properties of the specimens used in this study | CW5_H1000_L-T | ('Averagetensile Strength, (MPa)', 'Averagetensile Strength, (MPa)') | 880 | MPa | ('Averageyield Strength, (MPa)', 'Averageyield Strength, (MPa)') | 313 | MPa | ('Elongation(%)', 'Elongation(%)') | 108 | % | 0 | 0 | 0.44 | 0 | 0 | 0 | 0 | 0 | 0 | 0.27 | 0.013 | 0.0023 | 0 | 0 | 0 | 0 | 3.4 | 24 | 0 | 0 | 0 | 0.429 | 0 | 0 | 0 | 0 | 0 | 0 | 0 | 0 | 0 | 0 | 0 | 0 | 0 | 0 |  | The high-Mn steel with a thickness of 20 mm was fabricated through hot rolling process after heating to 1250 °C. In order to evaluate anisotropy on the mechanical properties, the as-received high-Mn plates (AS) were cold-rolled into 5% thickness reduction. For the recrystallization behavior analysis, cold-rolled samples were annealed at different temperatures ranging from 1000 °C for 15 min and followed by water quenching. Schematic diagram of annealing process and specimen direction for high-Mn austenitic steels in this study is presented in Fig. 1 and specimen information on cold-rolling, annealing and direction condition used in this study was shown in Table 2.The microstructure of longitudinal–transverse (L-T) direction specimen was observed by optical microscopy. |  | high-Mn steel 20 mm heating 1250 °C ranging 1000 °C 15 min
10.1007-s12540-020-00785-8.xlsx | 10.1007/s12540-020-00785-8 | 冷轧量、退火温度、拉伸方向对性能影响 | 1 | Effects of Annealing Treatment on the Anisotropy Behavior of Cold-Rolled High-Manganese Austenite Stainless Steels | High-Mn (over 24 wt%) austenitic steels recently have been developed with excellent mechanical properties such as high strength and ductility at very low temperatures for cryogenic application. Especially, cold-rolling process is and effective method to increased yield and tensile strength of high-Mn steel when making products. In our previous work, we have investigated the correlation between microstructure and mechanical properties due to recrystallization without considering the characteristics of the cold-rolling direction of high-Mn steels. In this study, we evaluated the effects of anisotropic behaviors on the heat treatment of cold-rolling high-Mn steels. Despite the heat treatment, differences between transverse and longitudinal direction in the cold-rolled conditions generally affected the recrystallized microstructure. Such anisotropic behaviors caused changes in mechanical properties such as tensile and Charpy impact test, as microstructure along cold-rolling direction. | Table 7 Mechanical properties of the specimens used in this study | CW5_H1000_T–L | ('Averagetensile Strength, (MPa)', 'Averagetensile Strength, (MPa)') | 811 | MPa | ('Averageyield Strength, (MPa)', 'Averageyield Strength, (MPa)') | 261 | MPa | ('Elongation(%)', 'Elongation(%)') | 105 | % | 0 | 0 | 0.44 | 0 | 0 | 0 | 0 | 0 | 0 | 0.27 | 0.013 | 0.0023 | 0 | 0 | 0 | 0 | 3.4 | 24 | 0 | 0 | 0 | 0.429 | 0 | 0 | 0 | 0 | 0 | 0 | 0 | 0 | 0 | 0 | 0 | 0 | 0 | 0 |  | The high-Mn steel with a thickness of 20 mm was fabricated through hot rolling process after heating to 1250 °C. In order to evaluate anisotropy on the mechanical properties, the as-received high-Mn plates (AS) were cold-rolled into 5% thickness reduction. For the recrystallization behavior analysis, cold-rolled samples were annealed at different temperatures ranging from 1000 °C for 15 min and followed by water quenching. Schematic diagram of annealing process and specimen direction for high-Mn austenitic steels in this study is presented in Fig. 1 and specimen information on cold-rolling, annealing and direction condition used in this study was shown in Table 2.The microstructure of transverse–longitudinal (T–L) direction specimen specimen was observed by optical microscopy. |  | high-Mn steel 20 mm heating 1250 °C ranging 1000 °C 15 min
10.1007-s12540-020-00785-8.xlsx | 10.1007/s12540-020-00785-8 | 冷轧量、退火温度、拉伸方向对性能影响 | 1 | Effects of Annealing Treatment on the Anisotropy Behavior of Cold-Rolled High-Manganese Austenite Stainless Steels | High-Mn (over 24 wt%) austenitic steels recently have been developed with excellent mechanical properties such as high strength and ductility at very low temperatures for cryogenic application. Especially, cold-rolling process is and effective method to increased yield and tensile strength of high-Mn steel when making products. In our previous work, we have investigated the correlation between microstructure and mechanical properties due to recrystallization without considering the characteristics of the cold-rolling direction of high-Mn steels. In this study, we evaluated the effects of anisotropic behaviors on the heat treatment of cold-rolling high-Mn steels. Despite the heat treatment, differences between transverse and longitudinal direction in the cold-rolled conditions generally affected the recrystallized microstructure. Such anisotropic behaviors caused changes in mechanical properties such as tensile and Charpy impact test, as microstructure along cold-rolling direction. | Table 8 Mechanical properties of the specimens used in this study | CW10_L-T | ('Averagetensile Strength, (MPa)', 'Averagetensile Strength, (MPa)') | 1167 | MPa | ('Averageyield Strength, (MPa)', 'Averageyield Strength, (MPa)') | 993 | MPa | ('Elongation(%)', 'Elongation(%)') | 33.3 | % | 0 | 0 | 0.44 | 0 | 0 | 0 | 0 | 0 | 0 | 0.27 | 0.013 | 0.0023 | 0 | 0 | 0 | 0 | 3.4 | 24 | 0 | 0 | 0 | 0.429 | 0 | 0 | 0 | 0 | 0 | 0 | 0 | 0 | 0 | 0 | 0 | 0 | 0 | 0 |  | The high-Mn steel with a thickness of 20 mm was fabricated through hot rolling process after heating to 1250 °C. In order to evaluate anisotropy on the mechanical properties, the as-received high-Mn plates (AS) were cold-rolled into 10% thickness reduction. Schematic diagram of annealing process and specimen direction for high-Mn austenitic steels in this study is presented in Fig. 1 and specimen information on cold-rolling, annealing and direction condition used in this study was shown in Table 2. The microstructure of longitudinal–transverse (L-T) direction specimen was observed by optical microscopy. |  | high-Mn steel 20 mm heating 1250 °C
10.1007-s12540-020-00785-8.xlsx | 10.1007/s12540-020-00785-8 | 冷轧量、退火温度、拉伸方向对性能影响 | 1 | Effects of Annealing Treatment on the Anisotropy Behavior of Cold-Rolled High-Manganese Austenite Stainless Steels | High-Mn (over 24 wt%) austenitic steels recently have been developed with excellent mechanical properties such as high strength and ductility at very low temperatures for cryogenic application. Especially, cold-rolling process is and effective method to increased yield and tensile strength of high-Mn steel when making products. In our previous work, we have investigated the correlation between microstructure and mechanical properties due to recrystallization without considering the characteristics of the cold-rolling direction of high-Mn steels. In this study, we evaluated the effects of anisotropic behaviors on the heat treatment of cold-rolling high-Mn steels. Despite the heat treatment, differences between transverse and longitudinal direction in the cold-rolled conditions generally affected the recrystallized microstructure. Such anisotropic behaviors caused changes in mechanical properties such as tensile and Charpy impact test, as microstructure along cold-rolling direction. | Table 9 Mechanical properties of the specimens used in this study | CW10_T–L | ('Averagetensile Strength, (MPa)', 'Averagetensile Strength, (MPa)') | 1169 | MPa | ('Averageyield Strength, (MPa)', 'Averageyield Strength, (MPa)') | 1056 | MPa | ('Elongation(%)', 'Elongation(%)') | 27.5 | % | 0 | 0 | 0.44 | 0 | 0 | 0 | 0 | 0 | 0 | 0.27 | 0.013 | 0.0023 | 0 | 0 | 0 | 0 | 3.4 | 24 | 0 | 0 | 0 | 0.429 | 0 | 0 | 0 | 0 | 0 | 0 | 0 | 0 | 0 | 0 | 0 | 0 | 0 | 0 |  | The high-Mn steel with a thickness of 20 mm was fabricated through hot rolling process after heating to 1250 °C. In order to evaluate anisotropy on the mechanical properties, the as-received high-Mn plates (AS) were cold-rolled into 10% thickness reduction. Schematic diagram of annealing process and specimen direction for high-Mn austenitic steels in this study is presented in Fig. 1 and specimen information on cold-rolling, annealing and direction condition used in this study was shown in Table 2. The microstructure of transverse–longitudinal (T–L) direction specimen specimen was observed by optical microscopy. |  | high-Mn steel 20 mm heating 1250 °C
10.1007-s12540-020-00785-8.xlsx | 10.1007/s12540-020-00785-8 | 冷轧量、退火温度、拉伸方向对性能影响 | 1 | Effects of Annealing Treatment on the Anisotropy Behavior of Cold-Rolled High-Manganese Austenite Stainless Steels | High-Mn (over 24 wt%) austenitic steels recently have been developed with excellent mechanical properties such as high strength and ductility at very low temperatures for cryogenic application. Especially, cold-rolling process is and effective method to increased yield and tensile strength of high-Mn steel when making products. In our previous work, we have investigated the correlation between microstructure and mechanical properties due to recrystallization without considering the characteristics of the cold-rolling direction of high-Mn steels. In this study, we evaluated the effects of anisotropic behaviors on the heat treatment of cold-rolling high-Mn steels. Despite the heat treatment, differences between transverse and longitudinal direction in the cold-rolled conditions generally affected the recrystallized microstructure. Such anisotropic behaviors caused changes in mechanical properties such as tensile and Charpy impact test, as microstructure along cold-rolling direction. | Table 10 Mechanical properties of the specimens used in this study | CW10_H600_L-T | ('Averagetensile Strength, (MPa)', 'Averagetensile Strength, (MPa)') | 1163 | MPa | ('Averageyield Strength, (MPa)', 'Averageyield Strength, (MPa)') | 838 | MPa | ('Elongation(%)', 'Elongation(%)') | 43.4 | % | 0 | 0 | 0.44 | 0 | 0 | 0 | 0 | 0 | 0 | 0.27 | 0.013 | 0.0023 | 0 | 0 | 0 | 0 | 3.4 | 24 | 0 | 0 | 0 | 0.429 | 0 | 0 | 0 | 0 | 0 | 0 | 0 | 0 | 0 | 0 | 0 | 0 | 0 | 0 |  | The high-Mn steel with a thickness of 20 mm was fabricated through hot rolling process after heating to 1250 °C. In order to evaluate anisotropy on the mechanical properties, the as-received high-Mn plates (AS) were cold-rolled into 10% thickness reduction. For the recrystallization behavior analysis, cold-rolled samples were annealed at different temperatures ranging from 600 °C for 15 min and followed by water quenching. Schematic diagram of annealing process and specimen direction for high-Mn austenitic steels in this study is presented in Fig. 1 and specimen information on cold-rolling, annealing and direction condition used in this study was shown in Table 2.The microstructure of longitudinal–transverse (L-T) direction specimen was observed by optical microscopy. |  | high-Mn steel 20 mm heating 1250 °C ranging 600 °C 15 min
10.1007-s12540-020-00785-8.xlsx | 10.1007/s12540-020-00785-8 | 冷轧量、退火温度、拉伸方向对性能影响 | 1 | Effects of Annealing Treatment on the Anisotropy Behavior of Cold-Rolled High-Manganese Austenite Stainless Steels | High-Mn (over 24 wt%) austenitic steels recently have been developed with excellent mechanical properties such as high strength and ductility at very low temperatures for cryogenic application. Especially, cold-rolling process is and effective method to increased yield and tensile strength of high-Mn steel when making products. In our previous work, we have investigated the correlation between microstructure and mechanical properties due to recrystallization without considering the characteristics of the cold-rolling direction of high-Mn steels. In this study, we evaluated the effects of anisotropic behaviors on the heat treatment of cold-rolling high-Mn steels. Despite the heat treatment, differences between transverse and longitudinal direction in the cold-rolled conditions generally affected the recrystallized microstructure. Such anisotropic behaviors caused changes in mechanical properties such as tensile and Charpy impact test, as microstructure along cold-rolling direction. | Table 11 Mechanical properties of the specimens used in this study | CW10_H600_T–L | ('Averagetensile Strength, (MPa)', 'Averagetensile Strength, (MPa)') | 1110 | MPa | ('Averageyield Strength, (MPa)', 'Averageyield Strength, (MPa)') | 843 | MPa | ('Elongation(%)', 'Elongation(%)') | 41.1 | % | 0 | 0 | 0.44 | 0 | 0 | 0 | 0 | 0 | 0 | 0.27 | 0.013 | 0.0023 | 0 | 0 | 0 | 0 | 3.4 | 24 | 0 | 0 | 0 | 0.429 | 0 | 0 | 0 | 0 | 0 | 0 | 0 | 0 | 0 | 0 | 0 | 0 | 0 | 0 |  | The high-Mn steel with a thickness of 20 mm was fabricated through hot rolling process after heating to 1250 °C. In order to evaluate anisotropy on the mechanical properties, the as-received high-Mn plates (AS) were cold-rolled into 10% thickness reduction. For the recrystallization behavior analysis, cold-rolled samples were annealed at different temperatures ranging from 600 °C for 15 min and followed by water quenching. Schematic diagram of annealing process and specimen direction for high-Mn austenitic steels in this study is presented in Fig. 1 and specimen information on cold-rolling, annealing and direction condition used in this study was shown in Table 2.The microstructure of transverse–longitudinal (T–L) direction specimen specimen was observed by optical microscopy. |  | high-Mn steel 20 mm heating 1250 °C ranging 600 °C 15 min
10.1007-s12540-020-00785-8.xlsx | 10.1007/s12540-020-00785-8 | 冷轧量、退火温度、拉伸方向对性能影响 | 1 | Effects of Annealing Treatment on the Anisotropy Behavior of Cold-Rolled High-Manganese Austenite Stainless Steels | High-Mn (over 24 wt%) austenitic steels recently have been developed with excellent mechanical properties such as high strength and ductility at very low temperatures for cryogenic application. Especially, cold-rolling process is and effective method to increased yield and tensile strength of high-Mn steel when making products. In our previous work, we have investigated the correlation between microstructure and mechanical properties due to recrystallization without considering the characteristics of the cold-rolling direction of high-Mn steels. In this study, we evaluated the effects of anisotropic behaviors on the heat treatment of cold-rolling high-Mn steels. Despite the heat treatment, differences between transverse and longitudinal direction in the cold-rolled conditions generally affected the recrystallized microstructure. Such anisotropic behaviors caused changes in mechanical properties such as tensile and Charpy impact test, as microstructure along cold-rolling direction. | Table 12 Mechanical properties of the specimens used in this study | CW10_H700_L-T | ('Averagetensile Strength, (MPa)', 'Averagetensile Strength, (MPa)') | 1133 | MPa | ('Averageyield Strength, (MPa)', 'Averageyield Strength, (MPa)') | 724 | MPa | ('Elongation(%)', 'Elongation(%)') | 51.7 | % | 0 | 0 | 0.44 | 0 | 0 | 0 | 0 | 0 | 0 | 0.27 | 0.013 | 0.0023 | 0 | 0 | 0 | 0 | 3.4 | 24 | 0 | 0 | 0 | 0.429 | 0 | 0 | 0 | 0 | 0 | 0 | 0 | 0 | 0 | 0 | 0 | 0 | 0 | 0 |  | The high-Mn steel with a thickness of 20 mm was fabricated through hot rolling process after heating to 1250 °C. In order to evaluate anisotropy on the mechanical properties, the as-received high-Mn plates (AS) were cold-rolled into 10% thickness reduction. For the recrystallization behavior analysis, cold-rolled samples were annealed at different temperatures ranging from 700 °C for 15 min and followed by water quenching. Schematic diagram of annealing process and specimen direction for high-Mn austenitic steels in this study is presented in Fig. 1 and specimen information on cold-rolling, annealing and direction condition used in this study was shown in Table 2.The microstructure of longitudinal–transverse (L-T) direction specimen was observed by optical microscopy. |  | high-Mn steel 20 mm heating 1250 °C ranging 700 °C 15 min
10.1007-s12540-020-00785-8.xlsx | 10.1007/s12540-020-00785-8 | 冷轧量、退火温度、拉伸方向对性能影响 | 1 | Effects of Annealing Treatment on the Anisotropy Behavior of Cold-Rolled High-Manganese Austenite Stainless Steels | High-Mn (over 24 wt%) austenitic steels recently have been developed with excellent mechanical properties such as high strength and ductility at very low temperatures for cryogenic application. Especially, cold-rolling process is and effective method to increased yield and tensile strength of high-Mn steel when making products. In our previous work, we have investigated the correlation between microstructure and mechanical properties due to recrystallization without considering the characteristics of the cold-rolling direction of high-Mn steels. In this study, we evaluated the effects of anisotropic behaviors on the heat treatment of cold-rolling high-Mn steels. Despite the heat treatment, differences between transverse and longitudinal direction in the cold-rolled conditions generally affected the recrystallized microstructure. Such anisotropic behaviors caused changes in mechanical properties such as tensile and Charpy impact test, as microstructure along cold-rolling direction. | Table 13 Mechanical properties of the specimens used in this study | CW10_H700_T–L | ('Averagetensile Strength, (MPa)', 'Averagetensile Strength, (MPa)') | 1061 | MPa | ('Averageyield Strength, (MPa)', 'Averageyield Strength, (MPa)') | 744 | MPa | ('Elongation(%)', 'Elongation(%)') | 46.6 | % | 0 | 0 | 0.44 | 0 | 0 | 0 | 0 | 0 | 0 | 0.27 | 0.013 | 0.0023 | 0 | 0 | 0 | 0 | 3.4 | 24 | 0 | 0 | 0 | 0.429 | 0 | 0 | 0 | 0 | 0 | 0 | 0 | 0 | 0 | 0 | 0 | 0 | 0 | 0 |  | The high-Mn steel with a thickness of 20 mm was fabricated through hot rolling process after heating to 1250 °C. In order to evaluate anisotropy on the mechanical properties, the as-received high-Mn plates (AS) were cold-rolled into 10% thickness reduction. For the recrystallization behavior analysis, cold-rolled samples were annealed at different temperatures ranging from 700 °C for 15 min and followed by water quenching. Schematic diagram of annealing process and specimen direction for high-Mn austenitic steels in this study is presented in Fig. 1 and specimen information on cold-rolling, annealing and direction condition used in this study was shown in Table 2.The microstructure of transverse–longitudinal (T–L) direction specimen specimen was observed by optical microscopy. |  | high-Mn steel 20 mm heating 1250 °C ranging 700 °C 15 min
10.1007-s12540-020-00785-8.xlsx | 10.1007/s12540-020-00785-8 | 冷轧量、退火温度、拉伸方向对性能影响 | 1 | Effects of Annealing Treatment on the Anisotropy Behavior of Cold-Rolled High-Manganese Austenite Stainless Steels | High-Mn (over 24 wt%) austenitic steels recently have been developed with excellent mechanical properties such as high strength and ductility at very low temperatures for cryogenic application. Especially, cold-rolling process is and effective method to increased yield and tensile strength of high-Mn steel when making products. In our previous work, we have investigated the correlation between microstructure and mechanical properties due to recrystallization without considering the characteristics of the cold-rolling direction of high-Mn steels. In this study, we evaluated the effects of anisotropic behaviors on the heat treatment of cold-rolling high-Mn steels. Despite the heat treatment, differences between transverse and longitudinal direction in the cold-rolled conditions generally affected the recrystallized microstructure. Such anisotropic behaviors caused changes in mechanical properties such as tensile and Charpy impact test, as microstructure along cold-rolling direction. | Table 14 Mechanical properties of the specimens used in this study | CW10_H800_L-T | ('Averagetensile Strength, (MPa)', 'Averagetensile Strength, (MPa)') | 1044 | MPa | ('Averageyield Strength, (MPa)', 'Averageyield Strength, (MPa)') | 550 | MPa | ('Elongation(%)', 'Elongation(%)') | 60 | % | 0 | 0 | 0.44 | 0 | 0 | 0 | 0 | 0 | 0 | 0.27 | 0.013 | 0.0023 | 0 | 0 | 0 | 0 | 3.4 | 24 | 0 | 0 | 0 | 0.429 | 0 | 0 | 0 | 0 | 0 | 0 | 0 | 0 | 0 | 0 | 0 | 0 | 0 | 0 |  | The high-Mn steel with a thickness of 20 mm was fabricated through hot rolling process after heating to 1250 °C. In order to evaluate anisotropy on the mechanical properties, the as-received high-Mn plates (AS) were cold-rolled into 10% thickness reduction. For the recrystallization behavior analysis, cold-rolled samples were annealed at different temperatures ranging from 800 °C for 15 min and followed by water quenching. Schematic diagram of annealing process and specimen direction for high-Mn austenitic steels in this study is presented in Fig. 1 and specimen information on cold-rolling, annealing and direction condition used in this study was shown in Table 2.The microstructure of longitudinal–transverse (L-T) direction specimen was observed by optical microscopy. |  | high-Mn steel 20 mm heating 1250 °C ranging 800 °C 15 min
10.1007-s12540-020-00785-8.xlsx | 10.1007/s12540-020-00785-8 | 冷轧量、退火温度、拉伸方向对性能影响 | 1 | Effects of Annealing Treatment on the Anisotropy Behavior of Cold-Rolled High-Manganese Austenite Stainless Steels | High-Mn (over 24 wt%) austenitic steels recently have been developed with excellent mechanical properties such as high strength and ductility at very low temperatures for cryogenic application. Especially, cold-rolling process is and effective method to increased yield and tensile strength of high-Mn steel when making products. In our previous work, we have investigated the correlation between microstructure and mechanical properties due to recrystallization without considering the characteristics of the cold-rolling direction of high-Mn steels. In this study, we evaluated the effects of anisotropic behaviors on the heat treatment of cold-rolling high-Mn steels. Despite the heat treatment, differences between transverse and longitudinal direction in the cold-rolled conditions generally affected the recrystallized microstructure. Such anisotropic behaviors caused changes in mechanical properties such as tensile and Charpy impact test, as microstructure along cold-rolling direction. | Table 15 Mechanical properties of the specimens used in this study | CW10_H800_T–L | ('Averagetensile Strength, (MPa)', 'Averagetensile Strength, (MPa)') | 1015 | MPa | ('Averageyield Strength, (MPa)', 'Averageyield Strength, (MPa)') | 603 | MPa | ('Elongation(%)', 'Elongation(%)') | 54 | % | 0 | 0 | 0.44 | 0 | 0 | 0 | 0 | 0 | 0 | 0.27 | 0.013 | 0.0023 | 0 | 0 | 0 | 0 | 3.4 | 24 | 0 | 0 | 0 | 0.429 | 0 | 0 | 0 | 0 | 0 | 0 | 0 | 0 | 0 | 0 | 0 | 0 | 0 | 0 |  | The high-Mn steel with a thickness of 20 mm was fabricated through hot rolling process after heating to 1250 °C. In order to evaluate anisotropy on the mechanical properties, the as-received high-Mn plates (AS) were cold-rolled into 10% thickness reduction. For the recrystallization behavior analysis, cold-rolled samples were annealed at different temperatures ranging from 800 °C for 15 min and followed by water quenching. Schematic diagram of annealing process and specimen direction for high-Mn austenitic steels in this study is presented in Fig. 1 and specimen information on cold-rolling, annealing and direction condition used in this study was shown in Table 2.The microstructure of transverse–longitudinal (T–L) direction specimen specimen was observed by optical microscopy. |  | high-Mn steel 20 mm heating 1250 °C ranging 800 °C 15 min
10.1007-s12540-020-00785-8.xlsx | 10.1007/s12540-020-00785-8 | 冷轧量、退火温度、拉伸方向对性能影响 | 1 | Effects of Annealing Treatment on the Anisotropy Behavior of Cold-Rolled High-Manganese Austenite Stainless Steels | High-Mn (over 24 wt%) austenitic steels recently have been developed with excellent mechanical properties such as high strength and ductility at very low temperatures for cryogenic application. Especially, cold-rolling process is and effective method to increased yield and tensile strength of high-Mn steel when making products. In our previous work, we have investigated the correlation between microstructure and mechanical properties due to recrystallization without considering the characteristics of the cold-rolling direction of high-Mn steels. In this study, we evaluated the effects of anisotropic behaviors on the heat treatment of cold-rolling high-Mn steels. Despite the heat treatment, differences between transverse and longitudinal direction in the cold-rolled conditions generally affected the recrystallized microstructure. Such anisotropic behaviors caused changes in mechanical properties such as tensile and Charpy impact test, as microstructure along cold-rolling direction. | Table 16 Mechanical properties of the specimens used in this study | CW10_H900_L-T | ('Averagetensile Strength, (MPa)', 'Averagetensile Strength, (MPa)') | 953 | MPa | ('Averageyield Strength, (MPa)', 'Averageyield Strength, (MPa)') | 344 | MPa | ('Elongation(%)', 'Elongation(%)') | 90.2 | % | 0 | 0 | 0.44 | 0 | 0 | 0 | 0 | 0 | 0 | 0.27 | 0.013 | 0.0023 | 0 | 0 | 0 | 0 | 3.4 | 24 | 0 | 0 | 0 | 0.429 | 0 | 0 | 0 | 0 | 0 | 0 | 0 | 0 | 0 | 0 | 0 | 0 | 0 | 0 |  | The high-Mn steel with a thickness of 20 mm was fabricated through hot rolling process after heating to 1250 °C. In order to evaluate anisotropy on the mechanical properties, the as-received high-Mn plates (AS) were cold-rolled into 10% thickness reduction. For the recrystallization behavior analysis, cold-rolled samples were annealed at different temperatures ranging from 900 °C for 15 min and followed by water quenching. Schematic diagram of annealing process and specimen direction for high-Mn austenitic steels in this study is presented in Fig. 1 and specimen information on cold-rolling, annealing and direction condition used in this study was shown in Table 2.The microstructure of longitudinal–transverse (L-T) direction specimen was observed by optical microscopy. |  | high-Mn steel 20 mm heating 1250 °C ranging 900 °C 15 min
10.1007-s12540-020-00785-8.xlsx | 10.1007/s12540-020-00785-8 | 冷轧量、退火温度、拉伸方向对性能影响 | 1 | Effects of Annealing Treatment on the Anisotropy Behavior of Cold-Rolled High-Manganese Austenite Stainless Steels | High-Mn (over 24 wt%) austenitic steels recently have been developed with excellent mechanical properties such as high strength and ductility at very low temperatures for cryogenic application. Especially, cold-rolling process is and effective method to increased yield and tensile strength of high-Mn steel when making products. In our previous work, we have investigated the correlation between microstructure and mechanical properties due to recrystallization without considering the characteristics of the cold-rolling direction of high-Mn steels. In this study, we evaluated the effects of anisotropic behaviors on the heat treatment of cold-rolling high-Mn steels. Despite the heat treatment, differences between transverse and longitudinal direction in the cold-rolled conditions generally affected the recrystallized microstructure. Such anisotropic behaviors caused changes in mechanical properties such as tensile and Charpy impact test, as microstructure along cold-rolling direction. | Table 17 Mechanical properties of the specimens used in this study | CW10_H900_T–L | ('Averagetensile Strength, (MPa)', 'Averagetensile Strength, (MPa)') | 898 | MPa | ('Averageyield Strength, (MPa)', 'Averageyield Strength, (MPa)') | 302 | MPa | ('Elongation(%)', 'Elongation(%)') | 91.8 | % | 0 | 0 | 0.44 | 0 | 0 | 0 | 0 | 0 | 0 | 0.27 | 0.013 | 0.0023 | 0 | 0 | 0 | 0 | 3.4 | 24 | 0 | 0 | 0 | 0.429 | 0 | 0 | 0 | 0 | 0 | 0 | 0 | 0 | 0 | 0 | 0 | 0 | 0 | 0 |  | The high-Mn steel with a thickness of 20 mm was fabricated through hot rolling process after heating to 1250 °C. In order to evaluate anisotropy on the mechanical properties, the as-received high-Mn plates (AS) were cold-rolled into 10% thickness reduction. For the recrystallization behavior analysis, cold-rolled samples were annealed at different temperatures ranging from 900 °C for 15 min and followed by water quenching. Schematic diagram of annealing process and specimen direction for high-Mn austenitic steels in this study is presented in Fig. 1 and specimen information on cold-rolling, annealing and direction condition used in this study was shown in Table 2.The microstructure of transverse–longitudinal (T–L) direction specimen specimen was observed by optical microscopy. |  | high-Mn steel 20 mm heating 1250 °C ranging 900 °C 15 min
10.1007-s12540-020-00785-8.xlsx | 10.1007/s12540-020-00785-8 | 冷轧量、退火温度、拉伸方向对性能影响 | 1 | Effects of Annealing Treatment on the Anisotropy Behavior of Cold-Rolled High-Manganese Austenite Stainless Steels | High-Mn (over 24 wt%) austenitic steels recently have been developed with excellent mechanical properties such as high strength and ductility at very low temperatures for cryogenic application. Especially, cold-rolling process is and effective method to increased yield and tensile strength of high-Mn steel when making products. In our previous work, we have investigated the correlation between microstructure and mechanical properties due to recrystallization without considering the characteristics of the cold-rolling direction of high-Mn steels. In this study, we evaluated the effects of anisotropic behaviors on the heat treatment of cold-rolling high-Mn steels. Despite the heat treatment, differences between transverse and longitudinal direction in the cold-rolled conditions generally affected the recrystallized microstructure. Such anisotropic behaviors caused changes in mechanical properties such as tensile and Charpy impact test, as microstructure along cold-rolling direction. | Table 18 Mechanical properties of the specimens used in this study | CW10_H1000_L-T | ('Averagetensile Strength, (MPa)', 'Averagetensile Strength, (MPa)') | 867 | MPa | ('Averageyield Strength, (MPa)', 'Averageyield Strength, (MPa)') | 317 | MPa | ('Elongation(%)', 'Elongation(%)') | 105.3 | % | 0 | 0 | 0.44 | 0 | 0 | 0 | 0 | 0 | 0 | 0.27 | 0.013 | 0.0023 | 0 | 0 | 0 | 0 | 3.4 | 24 | 0 | 0 | 0 | 0.429 | 0 | 0 | 0 | 0 | 0 | 0 | 0 | 0 | 0 | 0 | 0 | 0 | 0 | 0 |  | The high-Mn steel with a thickness of 20 mm was fabricated through hot rolling process after heating to 1250 °C. In order to evaluate anisotropy on the mechanical properties, the as-received high-Mn plates (AS) were cold-rolled into 10% thickness reduction. For the recrystallization behavior analysis, cold-rolled samples were annealed at different temperatures ranging from 1000 °C for 15 min and followed by water quenching. Schematic diagram of annealing process and specimen direction for high-Mn austenitic steels in this study is presented in Fig. 1 and specimen information on cold-rolling, annealing and direction condition used in this study was shown in Table 2.The microstructure of longitudinal–transverse (L-T) direction specimen was observed by optical microscopy. |  | high-Mn steel 20 mm heating 1250 °C ranging 1000 °C 15 min
10.1007-s12540-020-00785-8.xlsx | 10.1007/s12540-020-00785-8 | 冷轧量、退火温度、拉伸方向对性能影响 | 1 | Effects of Annealing Treatment on the Anisotropy Behavior of Cold-Rolled High-Manganese Austenite Stainless Steels | High-Mn (over 24 wt%) austenitic steels recently have been developed with excellent mechanical properties such as high strength and ductility at very low temperatures for cryogenic application. Especially, cold-rolling process is and effective method to increased yield and tensile strength of high-Mn steel when making products. In our previous work, we have investigated the correlation between microstructure and mechanical properties due to recrystallization without considering the characteristics of the cold-rolling direction of high-Mn steels. In this study, we evaluated the effects of anisotropic behaviors on the heat treatment of cold-rolling high-Mn steels. Despite the heat treatment, differences between transverse and longitudinal direction in the cold-rolled conditions generally affected the recrystallized microstructure. Such anisotropic behaviors caused changes in mechanical properties such as tensile and Charpy impact test, as microstructure along cold-rolling direction. | Table 19 Mechanical properties of the specimens used in this study | CW10_H1000_T–L | ('Averagetensile Strength, (MPa)', 'Averagetensile Strength, (MPa)') | 820 | MPa | ('Averageyield Strength, (MPa)', 'Averageyield Strength, (MPa)') | 267 | MPa | ('Elongation(%)', 'Elongation(%)') | 104.1 | % | 0 | 0 | 0.44 | 0 | 0 | 0 | 0 | 0 | 0 | 0.27 | 0.013 | 0.0023 | 0 | 0 | 0 | 0 | 3.4 | 24 | 0 | 0 | 0 | 0.429 | 0 | 0 | 0 | 0 | 0 | 0 | 0 | 0 | 0 | 0 | 0 | 0 | 0 | 0 |  | The high-Mn steel with a thickness of 20 mm was fabricated through hot rolling process after heating to 1250 °C. In order to evaluate anisotropy on the mechanical properties, the as-received high-Mn plates (AS) were cold-rolled into 10% thickness reduction. For the recrystallization behavior analysis, cold-rolled samples were annealed at different temperatures ranging from 1000 °C for 15 min and followed by water quenching. Schematic diagram of annealing process and specimen direction for high-Mn austenitic steels in this study is presented in Fig. 1 and specimen information on cold-rolling, annealing and direction condition used in this study was shown in Table 2.The microstructure of transverse–longitudinal (T–L) direction specimen specimen was observed by optical microscopy. |  | high-Mn steel 20 mm heating 1250 °C ranging 1000 °C 15 min
10.1007-s12540-020-00785-8.xlsx | 10.1007/s12540-020-00785-8 | 冷轧量、退火温度、拉伸方向对性能影响 | 1 | Effects of Annealing Treatment on the Anisotropy Behavior of Cold-Rolled High-Manganese Austenite Stainless Steels | High-Mn (over 24 wt%) austenitic steels recently have been developed with excellent mechanical properties such as high strength and ductility at very low temperatures for cryogenic application. Especially, cold-rolling process is and effective method to increased yield and tensile strength of high-Mn steel when making products. In our previous work, we have investigated the correlation between microstructure and mechanical properties due to recrystallization without considering the characteristics of the cold-rolling direction of high-Mn steels. In this study, we evaluated the effects of anisotropic behaviors on the heat treatment of cold-rolling high-Mn steels. Despite the heat treatment, differences between transverse and longitudinal direction in the cold-rolled conditions generally affected the recrystallized microstructure. Such anisotropic behaviors caused changes in mechanical properties such as tensile and Charpy impact test, as microstructure along cold-rolling direction. | Table 20 Mechanical properties of the specimens used in this study | CW30_L-T | ('Averagetensile Strength, (MPa)', 'Averagetensile Strength, (MPa)') | 1443 | MPa | ('Averageyield Strength, (MPa)', 'Averageyield Strength, (MPa)') | 1426 | MPa | ('Elongation(%)', 'Elongation(%)') | 13.3 | % | 0 | 0 | 0.44 | 0 | 0 | 0 | 0 | 0 | 0 | 0.27 | 0.013 | 0.0023 | 0 | 0 | 0 | 0 | 3.4 | 24 | 0 | 0 | 0 | 0.429 | 0 | 0 | 0 | 0 | 0 | 0 | 0 | 0 | 0 | 0 | 0 | 0 | 0 | 0 |  | The high-Mn steel with a thickness of 20 mm was fabricated through hot rolling process after heating to 1250 °C. In order to evaluate anisotropy on the mechanical properties, the as-received high-Mn plates (AS) were cold-rolled into 30% thickness reduction. Schematic diagram of annealing process and specimen direction for high-Mn austenitic steels in this study is presented in Fig. 1 and specimen information on cold-rolling, annealing and direction condition used in this study was shown in Table 2. The microstructure of longitudinal–transverse (L-T) direction specimen was observed by optical microscopy. |  | high-Mn steel 20 mm heating 1250 °C
10.1007-s12540-020-00785-8.xlsx | 10.1007/s12540-020-00785-8 | 冷轧量、退火温度、拉伸方向对性能影响 | 1 | Effects of Annealing Treatment on the Anisotropy Behavior of Cold-Rolled High-Manganese Austenite Stainless Steels | High-Mn (over 24 wt%) austenitic steels recently have been developed with excellent mechanical properties such as high strength and ductility at very low temperatures for cryogenic application. Especially, cold-rolling process is and effective method to increased yield and tensile strength of high-Mn steel when making products. In our previous work, we have investigated the correlation between microstructure and mechanical properties due to recrystallization without considering the characteristics of the cold-rolling direction of high-Mn steels. In this study, we evaluated the effects of anisotropic behaviors on the heat treatment of cold-rolling high-Mn steels. Despite the heat treatment, differences between transverse and longitudinal direction in the cold-rolled conditions generally affected the recrystallized microstructure. Such anisotropic behaviors caused changes in mechanical properties such as tensile and Charpy impact test, as microstructure along cold-rolling direction. | Table 21 Mechanical properties of the specimens used in this study | CW30_T–L | ('Averagetensile Strength, (MPa)', 'Averagetensile Strength, (MPa)') | 1524 | MPa | ('Averageyield Strength, (MPa)', 'Averageyield Strength, (MPa)') | 1492 | MPa | ('Elongation(%)', 'Elongation(%)') | 18.3 | % | 0 | 0 | 0.44 | 0 | 0 | 0 | 0 | 0 | 0 | 0.27 | 0.013 | 0.0023 | 0 | 0 | 0 | 0 | 3.4 | 24 | 0 | 0 | 0 | 0.429 | 0 | 0 | 0 | 0 | 0 | 0 | 0 | 0 | 0 | 0 | 0 | 0 | 0 | 0 |  | The high-Mn steel with a thickness of 20 mm was fabricated through hot rolling process after heating to 1250 °C. In order to evaluate anisotropy on the mechanical properties, the as-received high-Mn plates (AS) were cold-rolled into 30% thickness reduction. Schematic diagram of annealing process and specimen direction for high-Mn austenitic steels in this study is presented in Fig. 1 and specimen information on cold-rolling, annealing and direction condition used in this study was shown in Table 2. The microstructure of transverse–longitudinal (T–L) direction specimen specimen was observed by optical microscopy. |  | high-Mn steel 20 mm heating 1250 °C
10.1007-s12540-020-00785-8.xlsx | 10.1007/s12540-020-00785-8 | 冷轧量、退火温度、拉伸方向对性能影响 | 1 | Effects of Annealing Treatment on the Anisotropy Behavior of Cold-Rolled High-Manganese Austenite Stainless Steels | High-Mn (over 24 wt%) austenitic steels recently have been developed with excellent mechanical properties such as high strength and ductility at very low temperatures for cryogenic application. Especially, cold-rolling process is and effective method to increased yield and tensile strength of high-Mn steel when making products. In our previous work, we have investigated the correlation between microstructure and mechanical properties due to recrystallization without considering the characteristics of the cold-rolling direction of high-Mn steels. In this study, we evaluated the effects of anisotropic behaviors on the heat treatment of cold-rolling high-Mn steels. Despite the heat treatment, differences between transverse and longitudinal direction in the cold-rolled conditions generally affected the recrystallized microstructure. Such anisotropic behaviors caused changes in mechanical properties such as tensile and Charpy impact test, as microstructure along cold-rolling direction. | Table 22 Mechanical properties of the specimens used in this study | CW30_H600_L-T | ('Averagetensile Strength, (MPa)', 'Averagetensile Strength, (MPa)') | 1366 | MPa | ('Averageyield Strength, (MPa)', 'Averageyield Strength, (MPa)') | 1173 | MPa | ('Elongation(%)', 'Elongation(%)') | 31.7 | % | 0 | 0 | 0.44 | 0 | 0 | 0 | 0 | 0 | 0 | 0.27 | 0.013 | 0.0023 | 0 | 0 | 0 | 0 | 3.4 | 24 | 0 | 0 | 0 | 0.429 | 0 | 0 | 0 | 0 | 0 | 0 | 0 | 0 | 0 | 0 | 0 | 0 | 0 | 0 |  | The high-Mn steel with a thickness of 20 mm was fabricated through hot rolling process after heating to 1250 °C. In order to evaluate anisotropy on the mechanical properties, the as-received high-Mn plates (AS) were cold-rolled into 30% thickness reduction. For the recrystallization behavior analysis, cold-rolled samples were annealed at different temperatures ranging from 600 °C for 15 min and followed by water quenching. Schematic diagram of annealing process and specimen direction for high-Mn austenitic steels in this study is presented in Fig. 1 and specimen information on cold-rolling, annealing and direction condition used in this study was shown in Table 2.The microstructure of longitudinal–transverse (L-T) direction specimen was observed by optical microscopy. |  | high-Mn steel 20 mm heating 1250 °C ranging 600 °C 15 min
10.1007-s12540-020-00785-8.xlsx | 10.1007/s12540-020-00785-8 | 冷轧量、退火温度、拉伸方向对性能影响 | 1 | Effects of Annealing Treatment on the Anisotropy Behavior of Cold-Rolled High-Manganese Austenite Stainless Steels | High-Mn (over 24 wt%) austenitic steels recently have been developed with excellent mechanical properties such as high strength and ductility at very low temperatures for cryogenic application. Especially, cold-rolling process is and effective method to increased yield and tensile strength of high-Mn steel when making products. In our previous work, we have investigated the correlation between microstructure and mechanical properties due to recrystallization without considering the characteristics of the cold-rolling direction of high-Mn steels. In this study, we evaluated the effects of anisotropic behaviors on the heat treatment of cold-rolling high-Mn steels. Despite the heat treatment, differences between transverse and longitudinal direction in the cold-rolled conditions generally affected the recrystallized microstructure. Such anisotropic behaviors caused changes in mechanical properties such as tensile and Charpy impact test, as microstructure along cold-rolling direction. | Table 23 Mechanical properties of the specimens used in this study | CW30_H600_T–L | ('Averagetensile Strength, (MPa)', 'Averagetensile Strength, (MPa)') | 1464 | MPa | ('Averageyield Strength, (MPa)', 'Averageyield Strength, (MPa)') | 1314 | MPa | ('Elongation(%)', 'Elongation(%)') | 28.3 | % | 0 | 0 | 0.44 | 0 | 0 | 0 | 0 | 0 | 0 | 0.27 | 0.013 | 0.0023 | 0 | 0 | 0 | 0 | 3.4 | 24 | 0 | 0 | 0 | 0.429 | 0 | 0 | 0 | 0 | 0 | 0 | 0 | 0 | 0 | 0 | 0 | 0 | 0 | 0 |  | The high-Mn steel with a thickness of 20 mm was fabricated through hot rolling process after heating to 1250 °C. In order to evaluate anisotropy on the mechanical properties, the as-received high-Mn plates (AS) were cold-rolled into 30% thickness reduction. For the recrystallization behavior analysis, cold-rolled samples were annealed at different temperatures ranging from 600 °C for 15 min and followed by water quenching. Schematic diagram of annealing process and specimen direction for high-Mn austenitic steels in this study is presented in Fig. 1 and specimen information on cold-rolling, annealing and direction condition used in this study was shown in Table 2.The microstructure of transverse–longitudinal (T–L) direction specimen specimen was observed by optical microscopy. |  | high-Mn steel 20 mm heating 1250 °C ranging 600 °C 15 min
10.1007-s12540-020-00785-8.xlsx | 10.1007/s12540-020-00785-8 | 冷轧量、退火温度、拉伸方向对性能影响 | 1 | Effects of Annealing Treatment on the Anisotropy Behavior of Cold-Rolled High-Manganese Austenite Stainless Steels | High-Mn (over 24 wt%) austenitic steels recently have been developed with excellent mechanical properties such as high strength and ductility at very low temperatures for cryogenic application. Especially, cold-rolling process is and effective method to increased yield and tensile strength of high-Mn steel when making products. In our previous work, we have investigated the correlation between microstructure and mechanical properties due to recrystallization without considering the characteristics of the cold-rolling direction of high-Mn steels. In this study, we evaluated the effects of anisotropic behaviors on the heat treatment of cold-rolling high-Mn steels. Despite the heat treatment, differences between transverse and longitudinal direction in the cold-rolled conditions generally affected the recrystallized microstructure. Such anisotropic behaviors caused changes in mechanical properties such as tensile and Charpy impact test, as microstructure along cold-rolling direction. | Table 24 Mechanical properties of the specimens used in this study | CW30_H700_L-T | ('Averagetensile Strength, (MPa)', 'Averagetensile Strength, (MPa)') | 1201 | MPa | ('Averageyield Strength, (MPa)', 'Averageyield Strength, (MPa)') | 878 | MPa | ('Elongation(%)', 'Elongation(%)') | 38.8 | % | 0 | 0 | 0.44 | 0 | 0 | 0 | 0 | 0 | 0 | 0.27 | 0.013 | 0.0023 | 0 | 0 | 0 | 0 | 3.4 | 24 | 0 | 0 | 0 | 0.429 | 0 | 0 | 0 | 0 | 0 | 0 | 0 | 0 | 0 | 0 | 0 | 0 | 0 | 0 |  | The high-Mn steel with a thickness of 20 mm was fabricated through hot rolling process after heating to 1250 °C. In order to evaluate anisotropy on the mechanical properties, the as-received high-Mn plates (AS) were cold-rolled into 30% thickness reduction. For the recrystallization behavior analysis, cold-rolled samples were annealed at different temperatures ranging from 700 °C for 15 min and followed by water quenching. Schematic diagram of annealing process and specimen direction for high-Mn austenitic steels in this study is presented in Fig. 1 and specimen information on cold-rolling, annealing and direction condition used in this study was shown in Table 2.The microstructure of longitudinal–transverse (L-T) direction specimen was observed by optical microscopy. |  | high-Mn steel 20 mm heating 1250 °C ranging 700 °C 15 min
10.1007-s12540-020-00785-8.xlsx | 10.1007/s12540-020-00785-8 | 冷轧量、退火温度、拉伸方向对性能影响 | 1 | Effects of Annealing Treatment on the Anisotropy Behavior of Cold-Rolled High-Manganese Austenite Stainless Steels | High-Mn (over 24 wt%) austenitic steels recently have been developed with excellent mechanical properties such as high strength and ductility at very low temperatures for cryogenic application. Especially, cold-rolling process is and effective method to increased yield and tensile strength of high-Mn steel when making products. In our previous work, we have investigated the correlation between microstructure and mechanical properties due to recrystallization without considering the characteristics of the cold-rolling direction of high-Mn steels. In this study, we evaluated the effects of anisotropic behaviors on the heat treatment of cold-rolling high-Mn steels. Despite the heat treatment, differences between transverse and longitudinal direction in the cold-rolled conditions generally affected the recrystallized microstructure. Such anisotropic behaviors caused changes in mechanical properties such as tensile and Charpy impact test, as microstructure along cold-rolling direction. | Table 25 Mechanical properties of the specimens used in this study | CW30_H700_T–L | ('Averagetensile Strength, (MPa)', 'Averagetensile Strength, (MPa)') | 1299 | MPa | ('Averageyield Strength, (MPa)', 'Averageyield Strength, (MPa)') | 1050 | MPa | ('Elongation(%)', 'Elongation(%)') | 31.7 | % | 0 | 0 | 0.44 | 0 | 0 | 0 | 0 | 0 | 0 | 0.27 | 0.013 | 0.0023 | 0 | 0 | 0 | 0 | 3.4 | 24 | 0 | 0 | 0 | 0.429 | 0 | 0 | 0 | 0 | 0 | 0 | 0 | 0 | 0 | 0 | 0 | 0 | 0 | 0 |  | The high-Mn steel with a thickness of 20 mm was fabricated through hot rolling process after heating to 1250 °C. In order to evaluate anisotropy on the mechanical properties, the as-received high-Mn plates (AS) were cold-rolled into 30% thickness reduction. For the recrystallization behavior analysis, cold-rolled samples were annealed at different temperatures ranging from 700 °C for 15 min and followed by water quenching. Schematic diagram of annealing process and specimen direction for high-Mn austenitic steels in this study is presented in Fig. 1 and specimen information on cold-rolling, annealing and direction condition used in this study was shown in Table 2.The microstructure of transverse–longitudinal (T–L) direction specimen specimen was observed by optical microscopy. |  | high-Mn steel 20 mm heating 1250 °C ranging 700 °C 15 min
10.1007-s12540-020-00785-8.xlsx | 10.1007/s12540-020-00785-8 | 冷轧量、退火温度、拉伸方向对性能影响 | 1 | Effects of Annealing Treatment on the Anisotropy Behavior of Cold-Rolled High-Manganese Austenite Stainless Steels | High-Mn (over 24 wt%) austenitic steels recently have been developed with excellent mechanical properties such as high strength and ductility at very low temperatures for cryogenic application. Especially, cold-rolling process is and effective method to increased yield and tensile strength of high-Mn steel when making products. In our previous work, we have investigated the correlation between microstructure and mechanical properties due to recrystallization without considering the characteristics of the cold-rolling direction of high-Mn steels. In this study, we evaluated the effects of anisotropic behaviors on the heat treatment of cold-rolling high-Mn steels. Despite the heat treatment, differences between transverse and longitudinal direction in the cold-rolled conditions generally affected the recrystallized microstructure. Such anisotropic behaviors caused changes in mechanical properties such as tensile and Charpy impact test, as microstructure along cold-rolling direction. | Table 26 Mechanical properties of the specimens used in this study | CW30_H800_L-T | ('Averagetensile Strength, (MPa)', 'Averagetensile Strength, (MPa)') | 1057 | MPa | ('Averageyield Strength, (MPa)', 'Averageyield Strength, (MPa)') | 494 | MPa | ('Elongation(%)', 'Elongation(%)') | 61.8 | % | 0 | 0 | 0.44 | 0 | 0 | 0 | 0 | 0 | 0 | 0.27 | 0.013 | 0.0023 | 0 | 0 | 0 | 0 | 3.4 | 24 | 0 | 0 | 0 | 0.429 | 0 | 0 | 0 | 0 | 0 | 0 | 0 | 0 | 0 | 0 | 0 | 0 | 0 | 0 |  | The high-Mn steel with a thickness of 20 mm was fabricated through hot rolling process after heating to 1250 °C. In order to evaluate anisotropy on the mechanical properties, the as-received high-Mn plates (AS) were cold-rolled into 30% thickness reduction. For the recrystallization behavior analysis, cold-rolled samples were annealed at different temperatures ranging from 800 °C for 15 min and followed by water quenching. Schematic diagram of annealing process and specimen direction for high-Mn austenitic steels in this study is presented in Fig. 1 and specimen information on cold-rolling, annealing and direction condition used in this study was shown in Table 2.The microstructure of longitudinal–transverse (L-T) direction specimen was observed by optical microscopy. |  | high-Mn steel 20 mm heating 1250 °C ranging 800 °C 15 min
10.1007-s12540-020-00785-8.xlsx | 10.1007/s12540-020-00785-8 | 冷轧量、退火温度、拉伸方向对性能影响 | 1 | Effects of Annealing Treatment on the Anisotropy Behavior of Cold-Rolled High-Manganese Austenite Stainless Steels | High-Mn (over 24 wt%) austenitic steels recently have been developed with excellent mechanical properties such as high strength and ductility at very low temperatures for cryogenic application. Especially, cold-rolling process is and effective method to increased yield and tensile strength of high-Mn steel when making products. In our previous work, we have investigated the correlation between microstructure and mechanical properties due to recrystallization without considering the characteristics of the cold-rolling direction of high-Mn steels. In this study, we evaluated the effects of anisotropic behaviors on the heat treatment of cold-rolling high-Mn steels. Despite the heat treatment, differences between transverse and longitudinal direction in the cold-rolled conditions generally affected the recrystallized microstructure. Such anisotropic behaviors caused changes in mechanical properties such as tensile and Charpy impact test, as microstructure along cold-rolling direction. | Table 27 Mechanical properties of the specimens used in this study | CW30_H800_T–L | ('Averagetensile Strength, (MPa)', 'Averagetensile Strength, (MPa)') | 1107 | MPa | ('Averageyield Strength, (MPa)', 'Averageyield Strength, (MPa)') | 550 | MPa | ('Elongation(%)', 'Elongation(%)') | 53.3 | % | 0 | 0 | 0.44 | 0 | 0 | 0 | 0 | 0 | 0 | 0.27 | 0.013 | 0.0023 | 0 | 0 | 0 | 0 | 3.4 | 24 | 0 | 0 | 0 | 0.429 | 0 | 0 | 0 | 0 | 0 | 0 | 0 | 0 | 0 | 0 | 0 | 0 | 0 | 0 |  | The high-Mn steel with a thickness of 20 mm was fabricated through hot rolling process after heating to 1250 °C. In order to evaluate anisotropy on the mechanical properties, the as-received high-Mn plates (AS) were cold-rolled into 30% thickness reduction. For the recrystallization behavior analysis, cold-rolled samples were annealed at different temperatures ranging from 800 °C for 15 min and followed by water quenching. Schematic diagram of annealing process and specimen direction for high-Mn austenitic steels in this study is presented in Fig. 1 and specimen information on cold-rolling, annealing and direction condition used in this study was shown in Table 2.The microstructure of transverse–longitudinal (T–L) direction specimen specimen was observed by optical microscopy. |  | high-Mn steel 20 mm heating 1250 °C ranging 800 °C 15 min
10.1007-s12540-020-00785-8.xlsx | 10.1007/s12540-020-00785-8 | 冷轧量、退火温度、拉伸方向对性能影响 | 1 | Effects of Annealing Treatment on the Anisotropy Behavior of Cold-Rolled High-Manganese Austenite Stainless Steels | High-Mn (over 24 wt%) austenitic steels recently have been developed with excellent mechanical properties such as high strength and ductility at very low temperatures for cryogenic application. Especially, cold-rolling process is and effective method to increased yield and tensile strength of high-Mn steel when making products. In our previous work, we have investigated the correlation between microstructure and mechanical properties due to recrystallization without considering the characteristics of the cold-rolling direction of high-Mn steels. In this study, we evaluated the effects of anisotropic behaviors on the heat treatment of cold-rolling high-Mn steels. Despite the heat treatment, differences between transverse and longitudinal direction in the cold-rolled conditions generally affected the recrystallized microstructure. Such anisotropic behaviors caused changes in mechanical properties such as tensile and Charpy impact test, as microstructure along cold-rolling direction. | Table 28 Mechanical properties of the specimens used in this study | CW30_H900_L-T | ('Averagetensile Strength, (MPa)', 'Averagetensile Strength, (MPa)') | 964 | MPa | ('Averageyield Strength, (MPa)', 'Averageyield Strength, (MPa)') | 359 | MPa | ('Elongation(%)', 'Elongation(%)') | 88.2 | % | 0 | 0 | 0.44 | 0 | 0 | 0 | 0 | 0 | 0 | 0.27 | 0.013 | 0.0023 | 0 | 0 | 0 | 0 | 3.4 | 24 | 0 | 0 | 0 | 0.429 | 0 | 0 | 0 | 0 | 0 | 0 | 0 | 0 | 0 | 0 | 0 | 0 | 0 | 0 |  | The high-Mn steel with a thickness of 20 mm was fabricated through hot rolling process after heating to 1250 °C. In order to evaluate anisotropy on the mechanical properties, the as-received high-Mn plates (AS) were cold-rolled into 30% thickness reduction. For the recrystallization behavior analysis, cold-rolled samples were annealed at different temperatures ranging from 900 °C for 15 min and followed by water quenching. Schematic diagram of annealing process and specimen direction for high-Mn austenitic steels in this study is presented in Fig. 1 and specimen information on cold-rolling, annealing and direction condition used in this study was shown in Table 2.The microstructure of longitudinal–transverse (L-T) direction specimen was observed by optical microscopy. |  | high-Mn steel 20 mm heating 1250 °C ranging 900 °C 15 min
10.1007-s12540-020-00785-8.xlsx | 10.1007/s12540-020-00785-8 | 冷轧量、退火温度、拉伸方向对性能影响 | 1 | Effects of Annealing Treatment on the Anisotropy Behavior of Cold-Rolled High-Manganese Austenite Stainless Steels | High-Mn (over 24 wt%) austenitic steels recently have been developed with excellent mechanical properties such as high strength and ductility at very low temperatures for cryogenic application. Especially, cold-rolling process is and effective method to increased yield and tensile strength of high-Mn steel when making products. In our previous work, we have investigated the correlation between microstructure and mechanical properties due to recrystallization without considering the characteristics of the cold-rolling direction of high-Mn steels. In this study, we evaluated the effects of anisotropic behaviors on the heat treatment of cold-rolling high-Mn steels. Despite the heat treatment, differences between transverse and longitudinal direction in the cold-rolled conditions generally affected the recrystallized microstructure. Such anisotropic behaviors caused changes in mechanical properties such as tensile and Charpy impact test, as microstructure along cold-rolling direction. | Table 29 Mechanical properties of the specimens used in this study | CW30_H900_T–L | ('Averagetensile Strength, (MPa)', 'Averagetensile Strength, (MPa)') | 964 | MPa | ('Averageyield Strength, (MPa)', 'Averageyield Strength, (MPa)') | 351 | MPa | ('Elongation(%)', 'Elongation(%)') | 89.9 | % | 0 | 0 | 0.44 | 0 | 0 | 0 | 0 | 0 | 0 | 0.27 | 0.013 | 0.0023 | 0 | 0 | 0 | 0 | 3.4 | 24 | 0 | 0 | 0 | 0.429 | 0 | 0 | 0 | 0 | 0 | 0 | 0 | 0 | 0 | 0 | 0 | 0 | 0 | 0 |  | The high-Mn steel with a thickness of 20 mm was fabricated through hot rolling process after heating to 1250 °C. In order to evaluate anisotropy on the mechanical properties, the as-received high-Mn plates (AS) were cold-rolled into 30% thickness reduction. For the recrystallization behavior analysis, cold-rolled samples were annealed at different temperatures ranging from 900 °C for 15 min and followed by water quenching. Schematic diagram of annealing process and specimen direction for high-Mn austenitic steels in this study is presented in Fig. 1 and specimen information on cold-rolling, annealing and direction condition used in this study was shown in Table 2.The microstructure of transverse–longitudinal (T–L) direction specimen specimen was observed by optical microscopy. |  | high-Mn steel 20 mm heating 1250 °C ranging 900 °C 15 min
10.1007-s12540-020-00785-8.xlsx | 10.1007/s12540-020-00785-8 | 冷轧量、退火温度、拉伸方向对性能影响 | 1 | Effects of Annealing Treatment on the Anisotropy Behavior of Cold-Rolled High-Manganese Austenite Stainless Steels | High-Mn (over 24 wt%) austenitic steels recently have been developed with excellent mechanical properties such as high strength and ductility at very low temperatures for cryogenic application. Especially, cold-rolling process is and effective method to increased yield and tensile strength of high-Mn steel when making products. In our previous work, we have investigated the correlation between microstructure and mechanical properties due to recrystallization without considering the characteristics of the cold-rolling direction of high-Mn steels. In this study, we evaluated the effects of anisotropic behaviors on the heat treatment of cold-rolling high-Mn steels. Despite the heat treatment, differences between transverse and longitudinal direction in the cold-rolled conditions generally affected the recrystallized microstructure. Such anisotropic behaviors caused changes in mechanical properties such as tensile and Charpy impact test, as microstructure along cold-rolling direction. | Table 30 Mechanical properties of the specimens used in this study | CW30_H1000_L-T | ('Averagetensile Strength, (MPa)', 'Averagetensile Strength, (MPa)') | 866 | MPa | ('Averageyield Strength, (MPa)', 'Averageyield Strength, (MPa)') | 310 | MPa | ('Elongation(%)', 'Elongation(%)') | 108.6 | % | 0 | 0 | 0.44 | 0 | 0 | 0 | 0 | 0 | 0 | 0.27 | 0.013 | 0.0023 | 0 | 0 | 0 | 0 | 3.4 | 24 | 0 | 0 | 0 | 0.429 | 0 | 0 | 0 | 0 | 0 | 0 | 0 | 0 | 0 | 0 | 0 | 0 | 0 | 0 |  | The high-Mn steel with a thickness of 20 mm was fabricated through hot rolling process after heating to 1250 °C. In order to evaluate anisotropy on the mechanical properties, the as-received high-Mn plates (AS) were cold-rolled into 30% thickness reduction. For the recrystallization behavior analysis, cold-rolled samples were annealed at different temperatures ranging from 1000 °C for 15 min and followed by water quenching. Schematic diagram of annealing process and specimen direction for high-Mn austenitic steels in this study is presented in Fig. 1 and specimen information on cold-rolling, annealing and direction condition used in this study was shown in Table 2.The microstructure of longitudinal–transverse (L-T) direction specimen was observed by optical microscopy. |  | high-Mn steel 20 mm heating 1250 °C ranging 1000 °C 15 min
10.1007-s12540-020-00785-8.xlsx | 10.1007/s12540-020-00785-8 | 冷轧量、退火温度、拉伸方向对性能影响 | 1 | Effects of Annealing Treatment on the Anisotropy Behavior of Cold-Rolled High-Manganese Austenite Stainless Steels | High-Mn (over 24 wt%) austenitic steels recently have been developed with excellent mechanical properties such as high strength and ductility at very low temperatures for cryogenic application. Especially, cold-rolling process is and effective method to increased yield and tensile strength of high-Mn steel when making products. In our previous work, we have investigated the correlation between microstructure and mechanical properties due to recrystallization without considering the characteristics of the cold-rolling direction of high-Mn steels. In this study, we evaluated the effects of anisotropic behaviors on the heat treatment of cold-rolling high-Mn steels. Despite the heat treatment, differences between transverse and longitudinal direction in the cold-rolled conditions generally affected the recrystallized microstructure. Such anisotropic behaviors caused changes in mechanical properties such as tensile and Charpy impact test, as microstructure along cold-rolling direction. | Table 31 Mechanical properties of the specimens used in this study | CW30_H1000_T–L | ('Averagetensile Strength, (MPa)', 'Averagetensile Strength, (MPa)') | 901 | MPa | ('Averageyield Strength, (MPa)', 'Averageyield Strength, (MPa)') | 315 | MPa | ('Elongation(%)', 'Elongation(%)') | 101.3 | % | 0 | 0 | 0.44 | 0 | 0 | 0 | 0 | 0 | 0 | 0.27 | 0.013 | 0.0023 | 0 | 0 | 0 | 0 | 3.4 | 24 | 0 | 0 | 0 | 0.429 | 0 | 0 | 0 | 0 | 0 | 0 | 0 | 0 | 0 | 0 | 0 | 0 | 0 | 0 |  | The high-Mn steel with a thickness of 20 mm was fabricated through hot rolling process after heating to 1250 °C. In order to evaluate anisotropy on the mechanical properties, the as-received high-Mn plates (AS) were cold-rolled into 30% thickness reduction. For the recrystallization behavior analysis, cold-rolled samples were annealed at different temperatures ranging from 1000 °C for 15 min and followed by water quenching. Schematic diagram of annealing process and specimen direction for high-Mn austenitic steels in this study is presented in Fig. 1 and specimen information on cold-rolling, annealing and direction condition used in this study was shown in Table 2.The microstructure of transverse–longitudinal (T–L) direction specimen specimen was observed by optical microscopy. |  | high-Mn steel 20 mm heating 1250 °C ranging 1000 °C 15 min
26686.xlsx | 10.1016/j.msea.2021.141670 | 高熵合金和高锰钢的多层复合材料， | 1 | Strength-ductility enhancement in multi-layered sheet with high-entropy alloy and high-Mn twinning-induced plasticity steel | In this study, a high-entropy-alloy-cored multi-layered sheet (MLS) clad with an austenitic high-Mn twinning-induced-plasticity steel (HEA/high-Mn MLS) is proposed and its room- and cryogenic-temperature tensile behaviors were investigated. The MLS was fabricated using a commercial roll-bonding procedure. Its interface was well bonded without critical defects such as pores or voids. During the MLS fabrication and subsequent annealing, the interdiffusion of alloying elements and interfacial friction resulted in the formation of epsilon-martensite and V-rich carbides in the high-Mn and HEA layers, respectively, as well as grain refinement. Nevertheless, the interface remained strongly bonded after the tensile deformation at room and cryogenic temperatures, thereby providing larger strength and elongation than the values calculated based on the rule of mixtures. The improvement in tensile properties beyond the calculated values was interpreted by the activation of deformation twins, transformation-induced plasticity, and generation of geometrically necessary dislocations in the HEA/high-Mn interfacial region. Deformation twins were populated at both high-Mn and HEA layers at room temperature. However, at cryogenic temperatures, epsilon-martensite and body-centered cubic martensite were additionally formed in the high-Mn and HEA layers. Thus, both strength and ductility were considerably improved. In addition, the consequent good strength-ductility balance was comparable to or better than those of other HEAs or medium-entropy alloys. This indicates that our MLS can be an attractive design strategy to tailor various properties by controlling the thickness fraction of each layer and develop strong alloys for cryogenic applications. | Engineering tensile test data at 25 and -196 degC for the HEA/high-Mn MLS and nonclad HEA and high-Mn steel sheets. | MLS | Tensile Strength (MPa) | 909 | MPa | Yield Strength (MPa) | 469 | MPa | Elongation (%) | 53.4 | % | 0 | 0 | 0.34 | 0 | 0 | 0 | 0 | 0 | 0 | 0 | 0 | 0 | 0 | 0 | 0 | 1.48 | 6.73 | 16.75 | 59.52 | 7.58 | 1.45 | 0 | 0 | 0 | 0 | 0 | 0 | 0 | 0 | 0 | 0 | 0 | 0 | 0 | 0 | 0 |  | The HEA ingot (8 kg) was rolled at 1100-900 °C to a 12-mm-thick plate after homogenization at 1100 °C for 6 h. The actual composition of the HEA, measured by inductively coupled plasma mass spectroscopy, was determined to be V8 . 95Cr9 . 34Fe43 . 00Co30 . 20Ni5.21 (at.%). The austenitic high-Mn TWIP steel was also fabricated using a vacuum induction furnace with a composition of 0.45C-24Mn-6Cr (wt.%) with small amounts of P, S, and N. After homogenization at 1200 °C for 1 h, the high-Mn steel ingot was rolled at 1100-900 °C, water-cooled to 450 °C, held at this temperature for 1 h, and cooled to room temperature to produce a 12-mm-thick plate. The welded stack (total thickness: 36 mm) was homogenized at 1200 °C for 1 h, hot-rolled at 1100-900 °C, and then cold-rolled to produce a 2-mm-thick sheet. This MLS was annealed at 850 °C for 10 min under an argon atmosphere and water-quenched to obtain fully recrystallized microstructures in both HEA and high-Mn layers. The fabrication procedures for the high-Mn/HEA/high-Mn MLS are illustrated in Fig. 1 . |  | HEA ingot 8 kg rolled 1100 °C 6 h rolled 1200 °C water-cooled 450 °C 1 h welded stack ( total thickness 36 mm homogenized 1200 °C 1 h annealed 850 °C 10 min
775.xlsx | 10.1016/j.actamat.2015.08.027 | 温度在25℃ | 1 | Effects of Mn and Al contents on cryogenic-temperature tensile and Charpy impact properties in four austenitic high-Mn steels | Effects of Mn (19 and 22 wt.%) and Al (0 and 2 wt.%) contents on tensile and Charpy impact properties in four austenitic high-Mn steels were investigated at room and cryogenic temperatures. The cryogenictemperature tensile test results indicated that the yield strength was higher in the Al-added steels than non-Al-added steels, which could be explained by a stress-induced martensitic transformation in the non-Al-added steels. The reduction in ductility was largest in the 19Mn steel, where the transformations to epsilon- and alpha'-martensites occurred and their fraction was highest. Charpy impact energies of the 19Mn and 22Mn steels rapidly dropped with decreasing temperature, whereas those of the 19Mn2Al and 22Mn2Al steels slowly decreased. According to the EBSD analysis data of the cryogenic-temperature Charpy impact specimen, the transformation to epsilon- and alpha'-martensites readily occurred in the 19Mn and 22Mn steels, which resulted in the large reduction in impact energy. In the 19Mn2Al steel composed of highly stable austenite, the time needed for sufficient deformation to trigger the martensitic transformation was very short under the impact testing condition. In the Al-added steels, any martensites were not found, while many deformation twins were formed, thereby leading to high Charpy impact energy. (C) 2015 Acta Materialia Inc. Published by Elsevier Ltd. All rights reserved. | Room- and cryogenic-temperature (-196degC) tensile and Charpy impact test data of the four high-Mn steels. | 25degC | Tensile strength (MPa) | 1087 | MPa | Yield strength (MPa) | 438 | MPa | Tensile elongation (%) | 60.8 | % | 0 | 0 | 0.45 | 0.005 | 0 | 0 | 0 | 0 | 0 | 0.05 | 0.01 | 0.003 | 0 | 0 | 0 | 0 | 0 | 19.1 | 0 | 0 | 0 | 0 | 0 | 0 | 0 | 0 | 0 | 0 | 0 | 0 | 0 | 0 | 0 | 0 | 0 | 0 |  | Thick plates of 30mm in thickness were homogenized at 1200°C for 1h, and were rolled in the range of 1100-900°C to produce 5.5-mm-thick sheet. The hot-rolled sheets were water-cooled to 450°C, held at this temperature for 1h in order to simulate a coiling procedure, and cooled to room temperature in the air. |  | Thick plates 30mm homogenized 1200°C 1h water-cooled 450°C 1h
775.xlsx | 10.1016/j.actamat.2015.08.027 | 温度在25℃ | 1 | Effects of Mn and Al contents on cryogenic-temperature tensile and Charpy impact properties in four austenitic high-Mn steels | Effects of Mn (19 and 22 wt.%) and Al (0 and 2 wt.%) contents on tensile and Charpy impact properties in four austenitic high-Mn steels were investigated at room and cryogenic temperatures. The cryogenictemperature tensile test results indicated that the yield strength was higher in the Al-added steels than non-Al-added steels, which could be explained by a stress-induced martensitic transformation in the non-Al-added steels. The reduction in ductility was largest in the 19Mn steel, where the transformations to epsilon- and alpha'-martensites occurred and their fraction was highest. Charpy impact energies of the 19Mn and 22Mn steels rapidly dropped with decreasing temperature, whereas those of the 19Mn2Al and 22Mn2Al steels slowly decreased. According to the EBSD analysis data of the cryogenic-temperature Charpy impact specimen, the transformation to epsilon- and alpha'-martensites readily occurred in the 19Mn and 22Mn steels, which resulted in the large reduction in impact energy. In the 19Mn2Al steel composed of highly stable austenite, the time needed for sufficient deformation to trigger the martensitic transformation was very short under the impact testing condition. In the Al-added steels, any martensites were not found, while many deformation twins were formed, thereby leading to high Charpy impact energy. (C) 2015 Acta Materialia Inc. Published by Elsevier Ltd. All rights reserved. | Room- and cryogenic-temperature (-196degC) tensile and Charpy impact test data of the four high-Mn steels. | 25degC | Tensile strength (MPa) | 997 | MPa | Yield strength (MPa) | 435 | MPa | Tensile elongation (%) | 73.8 | % | 0 | 0 | 0.45 | 0.009 | 0 | 0 | 0 | 0 | 0 | 0.05 | 0.01 | 0.002 | 0 | 0 | 0 | 0 | 0 | 21.8 | 0 | 0 | 0 | 0 | 0 | 0 | 0 | 0 | 0 | 0 | 0 | 0 | 0 | 0 | 0 | 0 | 0 | 0 |  | Thick plates of 30mm in thickness were homogenized at 1200°C for 1h, and were rolled in the range of 1100-900°C to produce 5.5-mm-thick sheet. The hot-rolled sheets were water-cooled to 450°C, held at this temperature for 1h in order to simulate a coiling procedure, and cooled to room temperature in the air. |  | Thick plates 30mm homogenized 1200°C 1h water-cooled 450°C 1h
775.xlsx | 10.1016/j.actamat.2015.08.027 | 温度在25℃ | 1 | Effects of Mn and Al contents on cryogenic-temperature tensile and Charpy impact properties in four austenitic high-Mn steels | Effects of Mn (19 and 22 wt.%) and Al (0 and 2 wt.%) contents on tensile and Charpy impact properties in four austenitic high-Mn steels were investigated at room and cryogenic temperatures. The cryogenictemperature tensile test results indicated that the yield strength was higher in the Al-added steels than non-Al-added steels, which could be explained by a stress-induced martensitic transformation in the non-Al-added steels. The reduction in ductility was largest in the 19Mn steel, where the transformations to epsilon- and alpha'-martensites occurred and their fraction was highest. Charpy impact energies of the 19Mn and 22Mn steels rapidly dropped with decreasing temperature, whereas those of the 19Mn2Al and 22Mn2Al steels slowly decreased. According to the EBSD analysis data of the cryogenic-temperature Charpy impact specimen, the transformation to epsilon- and alpha'-martensites readily occurred in the 19Mn and 22Mn steels, which resulted in the large reduction in impact energy. In the 19Mn2Al steel composed of highly stable austenite, the time needed for sufficient deformation to trigger the martensitic transformation was very short under the impact testing condition. In the Al-added steels, any martensites were not found, while many deformation twins were formed, thereby leading to high Charpy impact energy. (C) 2015 Acta Materialia Inc. Published by Elsevier Ltd. All rights reserved. | Room- and cryogenic-temperature (-196degC) tensile and Charpy impact test data of the four high-Mn steels. | 25degC | Tensile strength (MPa) | 843 | MPa | Yield strength (MPa) | 446 | MPa | Tensile elongation (%) | 70.5 | % | 0 | 0 | 0.45 | 0.007 | 0 | 0 | 0 | 0 | 2 | 0.05 | 0.01 | 0.002 | 0 | 0 | 0 | 0 | 0 | 19.3 | 0 | 0 | 0 | 0 | 0 | 0 | 0 | 0 | 0 | 0 | 0 | 0 | 0 | 0 | 0 | 0 | 0 | 0 |  | Thick plates of 30mm in thickness were homogenized at 1200°C for 1h, and were rolled in the range of 1100-900°C to produce 5.5-mm-thick sheet. The hot-rolled sheets were water-cooled to 450°C, held at this temperature for 1h in order to simulate a coiling procedure, and cooled to room temperature in the air. |  | Thick plates 30mm homogenized 1200°C 1h water-cooled 450°C 1h
775.xlsx | 10.1016/j.actamat.2015.08.027 | 温度在25℃ | 1 | Effects of Mn and Al contents on cryogenic-temperature tensile and Charpy impact properties in four austenitic high-Mn steels | Effects of Mn (19 and 22 wt.%) and Al (0 and 2 wt.%) contents on tensile and Charpy impact properties in four austenitic high-Mn steels were investigated at room and cryogenic temperatures. The cryogenictemperature tensile test results indicated that the yield strength was higher in the Al-added steels than non-Al-added steels, which could be explained by a stress-induced martensitic transformation in the non-Al-added steels. The reduction in ductility was largest in the 19Mn steel, where the transformations to epsilon- and alpha'-martensites occurred and their fraction was highest. Charpy impact energies of the 19Mn and 22Mn steels rapidly dropped with decreasing temperature, whereas those of the 19Mn2Al and 22Mn2Al steels slowly decreased. According to the EBSD analysis data of the cryogenic-temperature Charpy impact specimen, the transformation to epsilon- and alpha'-martensites readily occurred in the 19Mn and 22Mn steels, which resulted in the large reduction in impact energy. In the 19Mn2Al steel composed of highly stable austenite, the time needed for sufficient deformation to trigger the martensitic transformation was very short under the impact testing condition. In the Al-added steels, any martensites were not found, while many deformation twins were formed, thereby leading to high Charpy impact energy. (C) 2015 Acta Materialia Inc. Published by Elsevier Ltd. All rights reserved. | Room- and cryogenic-temperature (-196degC) tensile and Charpy impact test data of the four high-Mn steels. | 25degC | Tensile strength (MPa) | 828 | MPa | Yield strength (MPa) | 442 | MPa | Tensile elongation (%) | 71.6 | % | 0 | 0 | 0.46 | 0.011 | 0 | 0 | 0 | 0 | 2 | 0.05 | 0.01 | 0 | 0 | 0 | 0 | 0 | 0 | 21.6 | 0 | 0 | 0 | 0 | 0 | 0 | 0 | 0 | 0 | 0 | 0 | 0 | 0 | 0 | 0 | 0 | 0 | 0 |  | Thick plates of 30mm in thickness were homogenized at 1200°C for 1h, and were rolled in the range of 1100-900°C to produce 5.5-mm-thick sheet. The hot-rolled sheets were water-cooled to 450°C, held at this temperature for 1h in order to simulate a coiling procedure, and cooled to room temperature in the air. |  | Thick plates 30mm homogenized 1200°C 1h water-cooled 450°C 1h
25991.xlsx | 10.1016/j.msea.2019.05.064 | 淬火后回火工艺对性能的影响 | 1 | Simultaneous enhancement of strength and ductility via nanoscale Cu precipitates and ultrafine filmy retained austenite in a novel quench-partitioned and tempered steel | A novel Cu-bearing Quench-Partitioned and Tempered (Q&P-T) steel was designed to achieve an excellent strength ductility balance. Tempering after Q&P treatment increased the tensile and yield strength from 1263 and 706 MPa to 1393 and 1003 MPa, and simultaneously improved the uniform and total elongation from 13.2 and 21.1% to 17.0 and 24.0%, respectively. Dilatometric, XRD and APT analyses as well as SEM and TEM observations revealed that the multiphase structure consisting of fresh martensite, tempered martensite and ultrafine filmy retained austenite was formed via Q&P-T process. Copious Cu precipitates with a diameter of 0.66 nm-5.89 nm, which formed during tempering at 500 degrees C for 30 min can account for the remarkable increase in strength. Cu particles invisible under TEM may not harm the ductility due to their coherency with the matrix. Whilst the retained austenite fraction decreased slightly by tempering, it is likely that carbon partitioning further proceeded between the austenite and the martensite matrix, and increased the stability of ultrafine filmy retained austenite, which led to the notable enhancement of ductility. | Summary of tensile properties. | As-quenched | TS(MPa) | 1661 | MPa | YS(MPa) | 1162 | MPa | TEL (%) | 12.8 | % | 0 | 0 | 0.22 | 0 | 0 | 0 | 0 | 0 | 1.08 | 0.52 | 0 | 0 | 0 | 0 | 0 | 0 | 0 | 2.02 | 0 | 0 | 2.05 | 2.08 | 0 | 0 | 0 | 0 | 0.051 | 0.28 | 0 | 0 | 0 | 0 | 0 | 0 | 0 | 0 |  | The experimental steel was melted in vacuum and cast into ingots of ~80 mm thickness. The ingot was homogenized at 1200 °C for 2 h, and hot rolled to 12 mm thick strip in several passes with minimum reduction of 20% per pass. The nominal chemical composition of the experimental steel is given in Table 1 . Tensile specimens were machined parallel to the rolling direction, and microstructure was observed in the transverse direction. |  | homogenized 1200 °C 2 h hot rolled 12 mm
25991.xlsx | 10.1016/j.msea.2019.05.064 | 淬火后回火工艺对性能的影响 | 1 | Simultaneous enhancement of strength and ductility via nanoscale Cu precipitates and ultrafine filmy retained austenite in a novel quench-partitioned and tempered steel | A novel Cu-bearing Quench-Partitioned and Tempered (Q&P-T) steel was designed to achieve an excellent strength ductility balance. Tempering after Q&P treatment increased the tensile and yield strength from 1263 and 706 MPa to 1393 and 1003 MPa, and simultaneously improved the uniform and total elongation from 13.2 and 21.1% to 17.0 and 24.0%, respectively. Dilatometric, XRD and APT analyses as well as SEM and TEM observations revealed that the multiphase structure consisting of fresh martensite, tempered martensite and ultrafine filmy retained austenite was formed via Q&P-T process. Copious Cu precipitates with a diameter of 0.66 nm-5.89 nm, which formed during tempering at 500 degrees C for 30 min can account for the remarkable increase in strength. Cu particles invisible under TEM may not harm the ductility due to their coherency with the matrix. Whilst the retained austenite fraction decreased slightly by tempering, it is likely that carbon partitioning further proceeded between the austenite and the martensite matrix, and increased the stability of ultrafine filmy retained austenite, which led to the notable enhancement of ductility. | Summary of tensile properties. | Q&P | TS(MPa) | 1263 | MPa | YS(MPa) | 706 | MPa | TEL (%) | 21.2 | % | 0 | 0 | 0.22 | 0 | 0 | 0 | 0 | 0 | 1.08 | 0.52 | 0 | 0 | 0 | 0 | 0 | 0 | 0 | 2.02 | 0 | 0 | 2.05 | 2.08 | 0 | 0 | 0 | 0 | 0.051 | 0.28 | 0 | 0 | 0 | 0 | 0 | 0 | 0 | 0 |  | The experimental steel was melted in vacuum and cast into ingots of ~80 mm thickness. The ingot was homogenized at 1200 °C for 2 h, and hot rolled to 12 mm thick strip in several passes with minimum reduction of 20% per pass. The nominal chemical composition of the experimental steel is given in Table 1 . Tensile specimens were machined parallel to the rolling direction, and microstructure was observed in the transverse direction. With these temperatures, the specimens were fully austenitized at 870 °C for 300s, quenched into a salt bath kept at 240 °C, reheated to 400 °C and held for 180s in another salt bath and quenched to room temperature. |  | homogenized 1200 °C 2 h hot rolled 12 mm fully austenitized 870 °C 300s quenched 240 °C reheated 400 °C held 180s
25991.xlsx | 10.1016/j.msea.2019.05.064 | 淬火后回火工艺对性能的影响 | 1 | Simultaneous enhancement of strength and ductility via nanoscale Cu precipitates and ultrafine filmy retained austenite in a novel quench-partitioned and tempered steel | A novel Cu-bearing Quench-Partitioned and Tempered (Q&P-T) steel was designed to achieve an excellent strength ductility balance. Tempering after Q&P treatment increased the tensile and yield strength from 1263 and 706 MPa to 1393 and 1003 MPa, and simultaneously improved the uniform and total elongation from 13.2 and 21.1% to 17.0 and 24.0%, respectively. Dilatometric, XRD and APT analyses as well as SEM and TEM observations revealed that the multiphase structure consisting of fresh martensite, tempered martensite and ultrafine filmy retained austenite was formed via Q&P-T process. Copious Cu precipitates with a diameter of 0.66 nm-5.89 nm, which formed during tempering at 500 degrees C for 30 min can account for the remarkable increase in strength. Cu particles invisible under TEM may not harm the ductility due to their coherency with the matrix. Whilst the retained austenite fraction decreased slightly by tempering, it is likely that carbon partitioning further proceeded between the austenite and the martensite matrix, and increased the stability of ultrafine filmy retained austenite, which led to the notable enhancement of ductility. | Summary of tensile properties. | Q&P-T | TS(MPa) | 1393 | MPa | YS(MPa) | 1003 | MPa | TEL (%) | 24 | % | 0 | 0 | 0.22 | 0 | 0 | 0 | 0 | 0 | 1.08 | 0.52 | 0 | 0 | 0 | 0 | 0 | 0 | 0 | 2.02 | 0 | 0 | 2.05 | 2.08 | 0 | 0 | 0 | 0 | 0.051 | 0.28 | 0 | 0 | 0 | 0 | 0 | 0 | 0 | 0 |  | The experimental steel was melted in vacuum and cast into ingots of ~80 mm thickness. The ingot was homogenized at 1200 °C for 2 h, and hot rolled to 12 mm thick strip in several passes with minimum reduction of 20% per pass. The nominal chemical composition of the experimental steel is given in Table 1 . Tensile specimens were machined parallel to the rolling direction, and microstructure was observed in the transverse direction. With these temperatures, the specimens were fully austenitized at 870 °C for 300s, quenched into a salt bath kept at 240 °C, reheated to 400 °C and held for 180s in another salt bath and quenched to room temperature. After partitioning treatment, specimens were tempered at 500 °C for 1800s, see Fig. 1(b). |  | homogenized 1200 °C 2 h hot rolled 12 mm fully austenitized 870 °C 300s quenched 240 °C reheated 400 °C held 180s tempered 500 °C 1800s
10.1007-s12540-019-00314-2.xlsx | 10.1007/s12540-019-00314-2 |  | 1 | Microstructure and Tensile Properties of Ferritic Lightweight Steel Produced by Twin-Roll Casting | Ferritic Fe-8Al-5Mn-0.1Nb-0.1C lightweight steel has been produced by twin-roll casting (TRC) process. The microstructures, in as-cast condition and during subsequent thermomechanical treatments, and tensile properties of the steel have been investigated and compared to those of the similar steel produced with conventional ingot casting (IC). TRC significantly refines the microstructure of the steel in as-cast condition, with a formation of NbC and kappa-carbide particles within matrix and along grain boundaries. NbC particles inhibit the grain coarsening during subsequent homogenization treatment, while kappa-carbide particles promote recrystallization during final annealing by particle-stimulated nucleation mechanism. Tensile properties of the TRC steel are comparable to those of the IC steel; however, such properties of the TRC steel have been achieved under a much smaller number of processing steps, making TRC as an ideal alternative for the production of ferritic lightweight steels. Graphic | Table 2 Tensile properties of the steels after final annealing | TRC | UTS (MPa) | 612 | MPa | YS (MPa) | 513 | MPa | Total elongation (%) | 28.5 | % | 0 | 0 | 0.101 | 0 | 0 | 0 | 0 | 0 | 8 | 0 | 0 | 0 | 0 | 0 | 0 | 0 | 0 | 4.8 | 0 | 0 | 0 | 0 | 0 | 0 | 0 | 0 | 0.1 | 0 | 0 | 0 | 0 | 0 | 0 | 0 | 0 | 0 |  | Figure 1 presents the applied TMTs on the steels. The as-cast strip of the TRC steel was cut into small pieces (2.4 × 40 × 100 mm) and homogenized at 1200 °C for 30 min in vacuum. To have similar amount of reduction ratios to those applied in warm and cold rolling stages of the TRC steel (50% and 33%, respectively), the 3 mm sheets were warm rolled at 650 °C to 1.5 mm and subsequently cold rolled to 1 mm in thickness. The cold rolled sheets of both IC and TRC steels were finally annealed at 800 °C for 1 h under protective Ar atmosphere. All specimens were air cooled after hot/warm rolling or annealing. |  | small pieces 2.4 × 40 × 100 mm homogenized 1200 °C 30 min TRC steel 3 mm warm rolled 650 °C 1.5 mm subsequently cold rolled 1 mm finally annealed 800 °C 1 h
10.1007-s12540-019-00314-2.xlsx | 10.1007/s12540-019-00314-2 |  | 1 | Microstructure and Tensile Properties of Ferritic Lightweight Steel Produced by Twin-Roll Casting | Ferritic Fe-8Al-5Mn-0.1Nb-0.1C lightweight steel has been produced by twin-roll casting (TRC) process. The microstructures, in as-cast condition and during subsequent thermomechanical treatments, and tensile properties of the steel have been investigated and compared to those of the similar steel produced with conventional ingot casting (IC). TRC significantly refines the microstructure of the steel in as-cast condition, with a formation of NbC and kappa-carbide particles within matrix and along grain boundaries. NbC particles inhibit the grain coarsening during subsequent homogenization treatment, while kappa-carbide particles promote recrystallization during final annealing by particle-stimulated nucleation mechanism. Tensile properties of the TRC steel are comparable to those of the IC steel; however, such properties of the TRC steel have been achieved under a much smaller number of processing steps, making TRC as an ideal alternative for the production of ferritic lightweight steels. Graphic | Table 2 Tensile properties of the steels after final annealing | IC | UTS (MPa) | 657 | MPa | YS (MPa) | 548 | MPa | Total elongation (%) | 34.7 | % | 0 | 0 | 0.094 | 0 | 0 | 0 | 0 | 0 | 8.3 | 0 | 0 | 0 | 0 | 0 | 0 | 0 | 0 | 4.9 | 0 | 0 | 0 | 0 | 0 | 0 | 0 | 0 | 0.095 | 0 | 0 | 0 | 0 | 0 | 0 | 0 | 0 | 0 |  | Figure 1 presents the applied TMTs on the steels. The homogenized strip was warm rolled at 650 °C to a thickness of 1.2 mm and then cold rolled to a final thickness of 0.8 mm . In the case of the IC steel, the ingot was homogenized at 1200 °C for 1 h, followed by hot rolling between 1100 and 1000 °C to produce plates with a thickness of 20 mm. The hot rolled plate was warm rolled at 650 °C to 3 mm in thickness and then subjected to an intermediate annealing at 850 °C for 15 min. To have similar amount of reduction ratios to those applied in warm and cold rolling stages of the TRC steel (50% and 33%, respectively), the 3 mm sheets were warm rolled at 650 °C to 1.5 mm and subsequently cold rolled to 1 mm in thickness. The cold rolled sheets of both IC and TRC steels were finally annealed at 800 °C for 1 h under protective Ar atmosphere. All specimens were air cooled after hot/warm rolling or annealing. |  | warm rolled 650 °C 1.2 mm final thickness 0.8 mm homogenized 1200 °C 1 h hot rolling 1100 °C 1000 °C thickness 20 mm warm rolled 650 °C 3 mm intermediate annealing 850 °C 15 min TRC steel 3 mm warm rolled 650 °C 1.5 mm subsequently cold rolled 1 mm finally annealed 800 °C 1 h
20177.xlsx | 10.1016/j.matdes.2016.01.048 | 成分影响 | 1 | An introduction to medium-Mn steel: Metallurgy, mechanical properties and warm stamping process | The medium-Mn steel with M-3 characteristics (multi-phase, multi-scale, meta-stable) is a promising third-generation automotive steel. Its chemical composition, microstructure, thermal and mechanical properties are introduced and a warm stamping process for the medium-Mn steel is proposed. The optimal process parameters are identified through mechanical testing and microscopic analysis to achieve balanced properties of hardenability, hardness, strength, elongation and fracture behavior. The optimal forming process consists of an austenitization temperature of 790-840 degrees C, a soaking time of 4-7 min, an initial stamping temperature of 450-500 degrees C, and a cooling rate of 10-60 degrees C/s. A typical automotive structural part B-pillar was stamped using the proposed process and the final part exhibits ultrafine martensite-lath microstructure and desired mechanical properties for intrusion prevention and energy absorption. (C) 2016 Elsevier Ltd. All rights reserved. | Mechanical properties of the B-pillars made of medium-Mn steel and Boron steel. | Medium-Mn Steel | Tensile strength (MPa) | 1418 | MPa | Yield strength (MPa) | 1220 | MPa | Total elongation (%) | 11.8 | % | 0 | 0 | 0.14 | 0 | 0 | 0 | 0 | 0 | 0.03 | 0 | 0.013 | 0.03 | 0 | 0 | 0 | 0 | 0 | 5.5 | 0 | 0 | 0 | 0 | 0 | 0 | 0 | 0 | 0 | 0 | 0 | 0 | 0 | 0 | 0 | 0 | 0 | 0 |  | The medium-Mn steel used in this study was developed by the Central Iron and Research Institute of China. Their chemical composition (wt.%) is shown in Table 1 . The basic process of producing the medium-Mn steel is to quench the prototype steel to obtain a martensite microstructure first and then anneal the quenched steel in the bipolar region (Ac1-Ac3) for austenite reversion transformation to obtain a multi-phase microstructure that consists of austenite, ultrafine ferrite and precipitated phase. The annealing time varies from 2 to 6h depending the content of C and Mn, and the desired mechanical properties such as yield strength, tensile strength and elongation. For the microstructure examination in TEM and EBSD, samples were firstly ground mechanically to a thickness of about 0.04mm, and then electro-polished in a twin-jet machine in a solution of 5% perchloric acid and 95% alcohol at about -20°C. |  | thickness 0.04mm
20177.xlsx | 10.1016/j.matdes.2016.01.048 | 成分影响 | 1 | An introduction to medium-Mn steel: Metallurgy, mechanical properties and warm stamping process | The medium-Mn steel with M-3 characteristics (multi-phase, multi-scale, meta-stable) is a promising third-generation automotive steel. Its chemical composition, microstructure, thermal and mechanical properties are introduced and a warm stamping process for the medium-Mn steel is proposed. The optimal process parameters are identified through mechanical testing and microscopic analysis to achieve balanced properties of hardenability, hardness, strength, elongation and fracture behavior. The optimal forming process consists of an austenitization temperature of 790-840 degrees C, a soaking time of 4-7 min, an initial stamping temperature of 450-500 degrees C, and a cooling rate of 10-60 degrees C/s. A typical automotive structural part B-pillar was stamped using the proposed process and the final part exhibits ultrafine martensite-lath microstructure and desired mechanical properties for intrusion prevention and energy absorption. (C) 2016 Elsevier Ltd. All rights reserved. | Mechanical properties of the B-pillars made of medium-Mn steel and Boron steel. | 22MnB5 Steel | Tensile strength (MPa) | 1519 | MPa | Yield strength (MPa) | 1058 | MPa | Total elongation (%) | 7.2 | % | 0 | 0.0024 | 0.22 | 0 | 0 | 0 | 0 | 0 | 0 | 0.81 | 0.064 | 0.014 | 0 | 0 | 0.022 | 0 | 0 | 1.58 | 0 | 0 | 0 | 0 | 0 | 0 | 0 | 0 | 0 | 0 | 0 | 0 | 0 | 0 | 0 | 0 | 0 | 0 |  | The medium-Mn steel used in this study was developed by the Central Iron and Research Institute of China. Their chemical composition (wt.%) is shown in Table 1 . The basic process of producing the medium-Mn steel is to quench the prototype steel to obtain a martensite microstructure first and then anneal the quenched steel in the bipolar region (Ac1-Ac3) for austenite reversion transformation to obtain a multi-phase microstructure that consists of austenite, ultrafine ferrite and precipitated phase. The annealing time varies from 2 to 6h depending the content of C and Mn, and the desired mechanical properties such as yield strength, tensile strength and elongation. For the microstructure examination in TEM and EBSD, samples were firstly ground mechanically to a thickness of about 0.04mm, and then electro-polished in a twin-jet machine in a solution of 5% perchloric acid and 95% alcohol at about -20°C. |  | thickness 0.04mm
10.1007-s12540-021-01009-3.xlsx | 10.1007/s12540-021-01009-3 | 成分影响 | 1 | Microstructure Evolution, Mechanical Properties and Strain Hardening Instability of Low and Medium Carbon Quenching & Partitioning Steels | The effect of quenching after martensitic finish (QAM(f)) or quenching & partitioning (Q&P) on microstructure evolution, mechanical properties, and strain hardening instability of low and medium carbon hot rolled steels were investigated. Two heats of low and medium carbon steels were cast in an induction open furnace. The chemical composition of low carbon steel is 0.16C-0.27Si-1.47Mn-0.02Al while medium carbon steel is 0.49C-0.30Si-0.91Mn-0.03Al. They were hot-rolled at 1200 degrees C for 30 min followed by air cooling. The microstructure after hot-rolled gives bands of ferrite and pearlite for 0.16 wt% low carbon steel. On the other hand, 0.49 wt% medium carbon steel produces coarse pearlite islands surrounded by ferrite phase. To enhance mechanical properties, it was necessary to modify the microstructure of low and medium carbon steels using QAM(f) or Q&P processes. The resultant matrix of microstructure after QAM(f) and Q&P processes contained ferrite, bainite, lath martensite, and retained austenite for 0.16 wt% low carbon steel, and polygonal ferrite, lath martensite, and retained austenite for 0.49 wt% medium carbon steel, respectively. In low carbon steel, QAM(f) process increased uniform elongation from 6.6 to 13.5% (105% increase) while ultimate tensile strength (UTS) improved slightly from 645 to 692 MPa (7% increase). However, in medium carbon steel, Q&P reduced uniform elongation from 12.4 to 4.8% (61% decrease) while increased UTS from 769 to 1242 MPa (61.5% increase). It is worthy to mention that QAM(f) process exhibited strain hardening instability zone (7.8% strain before necking) compared to hot-rolled process (0% strain before necking). On the other hand, Q&P process highly decreased strain hardening instability zone (0.77% strain before necking) compared to hot-rolled process (3.4% strain before necking). | Table 3 Tensile and hardness results for low and medium carbon steels | 0.16C (hot rolled) | Ultimate strength (MPa) | 645 | MPa | Yield strength (MPa) | 629 | MPa | Total elongation (%) | 16 | % | 0 | 0 | 0.155 | 0 | 0 | 0 | 0 | 0 | 0.021 | 0.267 | 0.0168 | 0.0077 | 0 | 0 | 0 | 0 | 0 | 1.47 | 0 | 0 | 0 | 0 | 0 | 0 | 0 | 0 | 0 | 0 | 0 | 0 | 0 | 0 | 0 | 0 | 0 | 0 |  | The carbon steel samples with 100 × 40 × 30 mm dimensions were cut and prepared from the as-cast plates using CNC machine for hot rolling process. The samples were hot-rolled at 1200 °C for 30 min followed by air cooling as shown in Fig. 1. The hot-rolled samples were then passed over a series of 6 passes down to a final thickness of 15 mm. After each pass, the sample was then heated to 1200 °C for 10 min in air before being rolled again. Two different heat treatment processes (QAMf and Q&P) were applied in this study, Fig. 2. The first heat treatment of low carbon steel (0.16C) was heating up to intercritical annealing zone (830 °C) followed by quenching in a salt bath after martensitic finish (160 °C). The second one was heating above Ac3 (830 °C) followed by quenching in salt bath after martensitic start (160 °C). The treated samples at 830 °C were in intercritical annealing zone of the two-phase area (i.e. ferrite and austenite). The treated samples at 830 °C were above AC3. The microstructure of trade Q&P steels basically consists of martensite (70%-80%) formed during quenching, ferrite (10%-20%) formed from the austenite phase during slow cooling, and dispersed retained austenite (5%-10%) stabilized by carbon enrichment during partitioning. The investigated low and medium hot rolled carbon steels were heat-treated using QAMf and Q&P processes. |  | carbon steel samples 100 × 40 × 30 mm hot-rolled 1200 °C 30 min final thickness 15 mm then heated 1200 °C 10 min low carbon steel 0.16C 830 °C 160 °C heating 830 °C martensitic start 160 °C treated samples 830 °C treated samples 830 °C
10.1007-s12540-021-01009-3.xlsx | 10.1007/s12540-021-01009-3 | 成分影响 | 1 | Microstructure Evolution, Mechanical Properties and Strain Hardening Instability of Low and Medium Carbon Quenching & Partitioning Steels | The effect of quenching after martensitic finish (QAM(f)) or quenching & partitioning (Q&P) on microstructure evolution, mechanical properties, and strain hardening instability of low and medium carbon hot rolled steels were investigated. Two heats of low and medium carbon steels were cast in an induction open furnace. The chemical composition of low carbon steel is 0.16C-0.27Si-1.47Mn-0.02Al while medium carbon steel is 0.49C-0.30Si-0.91Mn-0.03Al. They were hot-rolled at 1200 degrees C for 30 min followed by air cooling. The microstructure after hot-rolled gives bands of ferrite and pearlite for 0.16 wt% low carbon steel. On the other hand, 0.49 wt% medium carbon steel produces coarse pearlite islands surrounded by ferrite phase. To enhance mechanical properties, it was necessary to modify the microstructure of low and medium carbon steels using QAM(f) or Q&P processes. The resultant matrix of microstructure after QAM(f) and Q&P processes contained ferrite, bainite, lath martensite, and retained austenite for 0.16 wt% low carbon steel, and polygonal ferrite, lath martensite, and retained austenite for 0.49 wt% medium carbon steel, respectively. In low carbon steel, QAM(f) process increased uniform elongation from 6.6 to 13.5% (105% increase) while ultimate tensile strength (UTS) improved slightly from 645 to 692 MPa (7% increase). However, in medium carbon steel, Q&P reduced uniform elongation from 12.4 to 4.8% (61% decrease) while increased UTS from 769 to 1242 MPa (61.5% increase). It is worthy to mention that QAM(f) process exhibited strain hardening instability zone (7.8% strain before necking) compared to hot-rolled process (0% strain before necking). On the other hand, Q&P process highly decreased strain hardening instability zone (0.77% strain before necking) compared to hot-rolled process (3.4% strain before necking). | Table 3 Tensile and hardness results for low and medium carbon steels | 0.49C (hot rolled) | Ultimate strength (MPa) | 769 | MPa | Yield strength (MPa) | 575 | MPa | Total elongation (%) | 20 | % | 0 | 0 | 0.155 | 0 | 0 | 0 | 0 | 0 | 0.021 | 0.267 | 0.0168 | 0.0077 | 0 | 0 | 0 | 0 | 0 | 1.47 | 0 | 0 | 0 | 0 | 0 | 0 | 0 | 0 | 0 | 0 | 0 | 0 | 0 | 0 | 0 | 0 | 0 | 0 |  | The carbon steel samples with 100 × 40 × 30 mm dimensions were cut and prepared from the as-cast plates using CNC machine for hot rolling process. The samples were hot-rolled at 1200 °C for 30 min followed by air cooling as shown in Fig. 1. The hot-rolled samples were then passed over a series of 6 passes down to a final thickness of 15 mm. After each pass, the sample was then heated to 1200 °C for 10 min in air before being rolled again. Two different heat treatment processes (QAMf and Q&P) were applied in this study, Fig. 2. The first heat treatment of low carbon steel (0.16C) was heating up to intercritical annealing zone (830 °C) followed by quenching in a salt bath after martensitic finish (160 °C). The second one was heating above Ac3 (830 °C) followed by quenching in salt bath after martensitic start (160 °C). The treated samples at 830 °C were in intercritical annealing zone of the two-phase area (i.e. ferrite and austenite). The treated samples at 830 °C were above AC3. The microstructure of trade Q&P steels basically consists of martensite (70%-80%) formed during quenching, ferrite (10%-20%) formed from the austenite phase during slow cooling, and dispersed retained austenite (5%-10%) stabilized by carbon enrichment during partitioning. The investigated low and medium hot rolled carbon steels were heat-treated using QAMf and Q&P processes. |  | carbon steel samples 100 × 40 × 30 mm hot-rolled 1200 °C 30 min final thickness 15 mm then heated 1200 °C 10 min low carbon steel 0.16C 830 °C 160 °C heating 830 °C martensitic start 160 °C treated samples 830 °C treated samples 830 °C
11722.xlsx | 10.1016/j.ijplas.2020.102805 | 成分及充氢影响 | 1 | Homogeneous elasto-plastic deformation and improved strain compatibility between austenite and ferrite in a co-precipitation hardened medium Mn steel with enhanced hydrogen embrittlement resistance | A co-precipitation hardened medium-Mn steel with respective NiAl and Cu-rich particles in dual phases (austenite and ferrite) has been designed by using a quenching-partitioning-tempering (QPT) treatment. The influences of co-precipitates on the elasto-plastic transition and strain compatibility has been investigated based on the micro-mechanical behavior of constituent phases, the evolution of lattice strain and stress components. Compared to the Cu-Free steel, in which single NiAl precipitates form in ferrite, co-precipitation in the Cu-Added steel results in an improved strain compatibility between austenite (gamma) and ferrite (alpha). The lattice strains of both gamma and alpha phases show similar evolutions during the entire strain regime, and a homogeneous elastoplastic deformation occurs together with a continuous yielding and weak transient of strain hardening rate. The improved strain compatibility leads to an alleviation of strain localization in the phase interfaces, so that the overall back stress increases slowly with the tensile strain increasing during the whole plastic deformation process, although the transformation-induced plasticity (TRIP) effect of the Cu-Added steel only occurs at low strains (<5%) due to the low mechanical stability of the retained austenite. In contrast, a non-continuous yielding of the constituent phases occurs in the Cu-Free steel leads to strong strain transfer across the alpha/gamma interfaces due to a low deformation compatibility between austenite and ferrite. High internal stress in the phase interfaces results in easy damage-crack formation, but it can be accommodated by the TRIP effect which dominates in large strains, resulting in back stress decreasing and effective stress hardening during the subsequent deformation stage. However, the introduction of hydrogen can aggravate the dislocation accumulation and strain transfer between austenite and ferrite; thus, hydrogen-induced cracks (HICs) are prone to nucleate at the alpha/gamma interfaces while the TRIP effect is not significant, leading to premature failure and significant elongation loss (85.4%) of the Cu-Free steel. Therefore, the improved strain compatibility of the Cu-Added steel contributes to a better resistance to hydrogen embrittlement, although both medium Mn steels possess similar tensile strength (1 GPa) and elongation (25%) values. | The statistic mechanical properties of the two medium steels before and after tensile deformation, i.e. yield strength, tensile strength and uniform elongation. | Cu-Free | Tensile strength (MPa) | 984 | MPa | Yield strength (MPa) | 965 | MPa | Tensile elongation (%) | 27.9 | % | 0 | 0 | 0.01 | 0 | 0 | 0 | 0 | 0 | 1.5 | 0 | 0 | 0 | 0 | 0 | 0 | 0 | 0 | 7 | 0 | 0 | 2.5 | 0 | 0 | 0 | 0 | 0 | 0 | 0 | 0 | 0 | 0 | 0 | 0 | 0 | 0 | 0 |  | After homogenization at 1473 K for 60min, hot rolling was conducted in eight passes between 750 and 1050 °C and then air quenching to room temperature. The hot-rolled plates were cold rolled for a total reduction of ~75% in multiple passes. The complex microstructure consisting of ferrite, retained austenite and co-precipitates was obtained by a two-step procedure of partitioning and tempering. Table 1 shows the nominal compositions and heat treatment windows of the two medium-Mn steels. Uniaxial tensile tests were conducted at room temperature (RT) along the rolling direction with a gauge length and width of 25 and 6 mm, respectively, using a constant strain rate of 4 × 10-4 s-1. The tensile properties of the two medium Mn steels before hydrogen charging are shown. |  | homogenization 1473 K 60min passes 750 °C 1050 °C gauge length 25 mm 6 mm
11722.xlsx | 10.1016/j.ijplas.2020.102805 | 成分及充氢影响 | 1 | Homogeneous elasto-plastic deformation and improved strain compatibility between austenite and ferrite in a co-precipitation hardened medium Mn steel with enhanced hydrogen embrittlement resistance | A co-precipitation hardened medium-Mn steel with respective NiAl and Cu-rich particles in dual phases (austenite and ferrite) has been designed by using a quenching-partitioning-tempering (QPT) treatment. The influences of co-precipitates on the elasto-plastic transition and strain compatibility has been investigated based on the micro-mechanical behavior of constituent phases, the evolution of lattice strain and stress components. Compared to the Cu-Free steel, in which single NiAl precipitates form in ferrite, co-precipitation in the Cu-Added steel results in an improved strain compatibility between austenite (gamma) and ferrite (alpha). The lattice strains of both gamma and alpha phases show similar evolutions during the entire strain regime, and a homogeneous elastoplastic deformation occurs together with a continuous yielding and weak transient of strain hardening rate. The improved strain compatibility leads to an alleviation of strain localization in the phase interfaces, so that the overall back stress increases slowly with the tensile strain increasing during the whole plastic deformation process, although the transformation-induced plasticity (TRIP) effect of the Cu-Added steel only occurs at low strains (<5%) due to the low mechanical stability of the retained austenite. In contrast, a non-continuous yielding of the constituent phases occurs in the Cu-Free steel leads to strong strain transfer across the alpha/gamma interfaces due to a low deformation compatibility between austenite and ferrite. High internal stress in the phase interfaces results in easy damage-crack formation, but it can be accommodated by the TRIP effect which dominates in large strains, resulting in back stress decreasing and effective stress hardening during the subsequent deformation stage. However, the introduction of hydrogen can aggravate the dislocation accumulation and strain transfer between austenite and ferrite; thus, hydrogen-induced cracks (HICs) are prone to nucleate at the alpha/gamma interfaces while the TRIP effect is not significant, leading to premature failure and significant elongation loss (85.4%) of the Cu-Free steel. Therefore, the improved strain compatibility of the Cu-Added steel contributes to a better resistance to hydrogen embrittlement, although both medium Mn steels possess similar tensile strength (1 GPa) and elongation (25%) values. | The statistic mechanical properties of the two medium steels before and after tensile deformation, i.e. yield strength, tensile strength and uniform elongation. | Cu-Free | Tensile strength (MPa) | 966 | MPa | Yield strength (MPa) | 971 | MPa | Tensile elongation (%) | 4.1 | % | 0 | 0 | 0.01 | 0 | 0 | 0 | 0 | 0 | 1.5 | 0 | 0 | 0 | 0 | 0 | 0 | 0 | 0 | 7 | 0 | 0 | 2.5 | 0 | 0 | 0 | 0 | 0 | 0 | 0 | 0 | 0 | 0 | 0 | 0 | 0 | 0 | 0 |  | After homogenization at 1473 K for 60min, hot rolling was conducted in eight passes between 750 and 1050 °C and then air quenching to room temperature. The hot-rolled plates were cold rolled for a total reduction of ~75% in multiple passes. The complex microstructure consisting of ferrite, retained austenite and co-precipitates was obtained by a two-step procedure of partitioning and tempering. Table 1 shows the nominal compositions and heat treatment windows of the two medium-Mn steels. Uniaxial tensile tests were conducted at room temperature (RT) along the rolling direction with a gauge length and width of 25 and 6 mm, respectively, using a constant strain rate of 4 × 10-4 s-1. The tensile properties of the two medium Mn steels after hydrogen charging are shown. |  | homogenization 1473 K 60min passes 750 °C 1050 °C gauge length 25 mm 6 mm
11722.xlsx | 10.1016/j.ijplas.2020.102805 | 成分及充氢影响 | 1 | Homogeneous elasto-plastic deformation and improved strain compatibility between austenite and ferrite in a co-precipitation hardened medium Mn steel with enhanced hydrogen embrittlement resistance | A co-precipitation hardened medium-Mn steel with respective NiAl and Cu-rich particles in dual phases (austenite and ferrite) has been designed by using a quenching-partitioning-tempering (QPT) treatment. The influences of co-precipitates on the elasto-plastic transition and strain compatibility has been investigated based on the micro-mechanical behavior of constituent phases, the evolution of lattice strain and stress components. Compared to the Cu-Free steel, in which single NiAl precipitates form in ferrite, co-precipitation in the Cu-Added steel results in an improved strain compatibility between austenite (gamma) and ferrite (alpha). The lattice strains of both gamma and alpha phases show similar evolutions during the entire strain regime, and a homogeneous elastoplastic deformation occurs together with a continuous yielding and weak transient of strain hardening rate. The improved strain compatibility leads to an alleviation of strain localization in the phase interfaces, so that the overall back stress increases slowly with the tensile strain increasing during the whole plastic deformation process, although the transformation-induced plasticity (TRIP) effect of the Cu-Added steel only occurs at low strains (<5%) due to the low mechanical stability of the retained austenite. In contrast, a non-continuous yielding of the constituent phases occurs in the Cu-Free steel leads to strong strain transfer across the alpha/gamma interfaces due to a low deformation compatibility between austenite and ferrite. High internal stress in the phase interfaces results in easy damage-crack formation, but it can be accommodated by the TRIP effect which dominates in large strains, resulting in back stress decreasing and effective stress hardening during the subsequent deformation stage. However, the introduction of hydrogen can aggravate the dislocation accumulation and strain transfer between austenite and ferrite; thus, hydrogen-induced cracks (HICs) are prone to nucleate at the alpha/gamma interfaces while the TRIP effect is not significant, leading to premature failure and significant elongation loss (85.4%) of the Cu-Free steel. Therefore, the improved strain compatibility of the Cu-Added steel contributes to a better resistance to hydrogen embrittlement, although both medium Mn steels possess similar tensile strength (1 GPa) and elongation (25%) values. | The statistic mechanical properties of the two medium steels before and after tensile deformation, i.e. yield strength, tensile strength and uniform elongation. | Cu-Added | Tensile strength (MPa) | 982 | MPa | Yield strength (MPa) | 975 | MPa | Tensile elongation (%) | 26.9 | % | 0 | 0 | 0.01 | 0 | 0 | 0 | 0 | 0 | 1.5 | 0 | 0 | 0 | 0 | 0 | 0 | 0 | 0 | 7 | 0 | 0 | 2.5 | 2.5 | 0 | 0 | 0 | 0 | 0 | 0 | 0 | 0 | 0 | 0 | 0 | 0 | 0 | 0 |  | After homogenization at 1473 K for 60min, hot rolling was conducted in eight passes between 750 and 1050 °C and then air quenching to room temperature. The hot-rolled plates were cold rolled for a total reduction of ~75% in multiple passes. The complex microstructure consisting of ferrite, retained austenite and co-precipitates was obtained by a two-step procedure of partitioning and tempering. Table 1 shows the nominal compositions and heat treatment windows of the two medium-Mn steels. Uniaxial tensile tests were conducted at room temperature (RT) along the rolling direction with a gauge length and width of 25 and 6 mm, respectively, using a constant strain rate of 4 × 10-4 s-1. The tensile properties of the two medium Mn steels before hydrogen charging are shown. |  | homogenization 1473 K 60min passes 750 °C 1050 °C gauge length 25 mm 6 mm
11722.xlsx | 10.1016/j.ijplas.2020.102805 | 成分及充氢影响 | 1 | Homogeneous elasto-plastic deformation and improved strain compatibility between austenite and ferrite in a co-precipitation hardened medium Mn steel with enhanced hydrogen embrittlement resistance | A co-precipitation hardened medium-Mn steel with respective NiAl and Cu-rich particles in dual phases (austenite and ferrite) has been designed by using a quenching-partitioning-tempering (QPT) treatment. The influences of co-precipitates on the elasto-plastic transition and strain compatibility has been investigated based on the micro-mechanical behavior of constituent phases, the evolution of lattice strain and stress components. Compared to the Cu-Free steel, in which single NiAl precipitates form in ferrite, co-precipitation in the Cu-Added steel results in an improved strain compatibility between austenite (gamma) and ferrite (alpha). The lattice strains of both gamma and alpha phases show similar evolutions during the entire strain regime, and a homogeneous elastoplastic deformation occurs together with a continuous yielding and weak transient of strain hardening rate. The improved strain compatibility leads to an alleviation of strain localization in the phase interfaces, so that the overall back stress increases slowly with the tensile strain increasing during the whole plastic deformation process, although the transformation-induced plasticity (TRIP) effect of the Cu-Added steel only occurs at low strains (<5%) due to the low mechanical stability of the retained austenite. In contrast, a non-continuous yielding of the constituent phases occurs in the Cu-Free steel leads to strong strain transfer across the alpha/gamma interfaces due to a low deformation compatibility between austenite and ferrite. High internal stress in the phase interfaces results in easy damage-crack formation, but it can be accommodated by the TRIP effect which dominates in large strains, resulting in back stress decreasing and effective stress hardening during the subsequent deformation stage. However, the introduction of hydrogen can aggravate the dislocation accumulation and strain transfer between austenite and ferrite; thus, hydrogen-induced cracks (HICs) are prone to nucleate at the alpha/gamma interfaces while the TRIP effect is not significant, leading to premature failure and significant elongation loss (85.4%) of the Cu-Free steel. Therefore, the improved strain compatibility of the Cu-Added steel contributes to a better resistance to hydrogen embrittlement, although both medium Mn steels possess similar tensile strength (1 GPa) and elongation (25%) values. | The statistic mechanical properties of the two medium steels before and after tensile deformation, i.e. yield strength, tensile strength and uniform elongation. | Cu-Added | Tensile strength (MPa) | 979 | MPa | Yield strength (MPa) | 978 | MPa | Tensile elongation (%) | 11.6 | % | 0 | 0 | 0.01 | 0 | 0 | 0 | 0 | 0 | 1.5 | 0 | 0 | 0 | 0 | 0 | 0 | 0 | 0 | 7 | 0 | 0 | 2.5 | 2.5 | 0 | 0 | 0 | 0 | 0 | 0 | 0 | 0 | 0 | 0 | 0 | 0 | 0 | 0 |  | After homogenization at 1473 K for 60min, hot rolling was conducted in eight passes between 750 and 1050 °C and then air quenching to room temperature. The hot-rolled plates were cold rolled for a total reduction of ~75% in multiple passes. The complex microstructure consisting of ferrite, retained austenite and co-precipitates was obtained by a two-step procedure of partitioning and tempering. Table 1 shows the nominal compositions and heat treatment windows of the two medium-Mn steels. Uniaxial tensile tests were conducted at room temperature (RT) along the rolling direction with a gauge length and width of 25 and 6 mm, respectively, using a constant strain rate of 4 × 10-4 s-1. The tensile properties of the two medium Mn steels after hydrogen charging are shown. |  | homogenization 1473 K 60min passes 750 °C 1050 °C gauge length 25 mm 6 mm
26828.xlsx | 10.1016/j.msea.2021.142289 |  | 1 | Influences of carbon concentration on microstructure and tensile properties of Fe-18Mn-9Cr-2Al-xC steels | As an effort to develop corrosion resistant and highly formable austenitic steels, Fe-18Mn-9Cr-2Al-(0-0.5)C steels in wt. % were designed and their microstructures and tensile properties were investigated with particular attention being paid to the effects of carbon concentration. The carbon-free steel consisted of the austenite, delta-ferrite and epsilon-martensite phases in as heat-treated condition while those of carbon-added steels had an austenite single phase with the (Fe,Cr)23C6 carbides at grain boundaries. When tensile strained at room temperature, all the steels exhibited extensive deformation twinning, resulting in large work-hardening and excellent ductility. Deformation twinning was suppressed at 300 degrees C, and dynamic recrystallization took place partially at grain boundaries when strained at 600 degrees C. The addition of Cr and hence formation of carbides in carbon-added steels have little influence on plasticity of the conventional twinning-induced plasticity steels, suggesting the possibility of developing Cr-bearing TWIP steels with both corrosion resistance and excellent formability. | Tensile properties of Fe-18Mn-9Cr-2Al-xC steels tested at RT, 300 degC and 600 degC. | Fe-18Mn-9Cr-2Al | Ultimate tensile strength [MPa] | 361 | MPa | Yield strength [MPa] | 167 | MPa | Total elongation [%] | 77.6 | % | 0 | 0 | 0.03 | 0.021 | 0 | 0 | 0 | 0 | 1.8 | 0 | 0.004 | 0.007 | 0 | 0 | 0 | 0 | 8.99 | 17.14 | 0 | 0 | 0 | 0 | 0 | 0 | 0 | 0 | 0 | 0 | 0 | 0 | 0 | 0 | 0 | 0 | 0 | 0 |  | The model alloys used in the present work were Fe-18Mn-9Cr-2Al-xC steels (x = 0, 0.1, 0.3, and 0.5 in wt. % nominally) and the analyzed chemical composition of the alloys are summarized in Table 1 . 60 kg-scale rectangular-shaped ingots with a thickness of 80 mm were prepared by induction melting in an argon atmosphere. The cast ingots were subjected to homogenization heat treatment at 1150 °C for 2 h to eliminate segregation of alloying elements such as Mn and Al, and then were hot-rolled to 20 mm-thick plates with a reduction in thickness of 75%. The finishing temperature of hot-rolling was around 950 °C. The hot-rolled plated were heat-treated at 800 °C for 2 h and then quenched in water (as heat-treated condition). Flat tensile specimens (2 mm in thickness, 4 mm in width, and 12 mm in gauge length) were cut from the plate such that the uniaxial loading direction is parallel to the rolling direction (RD) of the plate. |  | thickness 80 mm homogenization heat treatment 1150 °C 2 h hot-rolled plated 800 °C 2 h
26828.xlsx | 10.1016/j.msea.2021.142289 |  | 1 | Influences of carbon concentration on microstructure and tensile properties of Fe-18Mn-9Cr-2Al-xC steels | As an effort to develop corrosion resistant and highly formable austenitic steels, Fe-18Mn-9Cr-2Al-(0-0.5)C steels in wt. % were designed and their microstructures and tensile properties were investigated with particular attention being paid to the effects of carbon concentration. The carbon-free steel consisted of the austenite, delta-ferrite and epsilon-martensite phases in as heat-treated condition while those of carbon-added steels had an austenite single phase with the (Fe,Cr)23C6 carbides at grain boundaries. When tensile strained at room temperature, all the steels exhibited extensive deformation twinning, resulting in large work-hardening and excellent ductility. Deformation twinning was suppressed at 300 degrees C, and dynamic recrystallization took place partially at grain boundaries when strained at 600 degrees C. The addition of Cr and hence formation of carbides in carbon-added steels have little influence on plasticity of the conventional twinning-induced plasticity steels, suggesting the possibility of developing Cr-bearing TWIP steels with both corrosion resistance and excellent formability. | Tensile properties of Fe-18Mn-9Cr-2Al-xC steels tested at RT, 300 degC and 600 degC. | Fe-18Mn-9Cr-2Al-0.1C | Ultimate tensile strength [MPa] | 460 | MPa | Yield strength [MPa] | 204 | MPa | Total elongation [%] | 60.3 | % | 0 | 0 | 0.1 | 0.02 | 0 | 0 | 0 | 0 | 1.77 | 0 | 0.003 | 0.006 | 0 | 0 | 0 | 0 | 9.04 | 17.59 | 0 | 0 | 0 | 0 | 0 | 0 | 0 | 0 | 0 | 0 | 0 | 0 | 0 | 0 | 0 | 0 | 0 | 0 |  | The model alloys used in the present work were Fe-18Mn-9Cr-2Al-xC steels (x = 0, 0.1, 0.3, and 0.5 in wt. % nominally) and the analyzed chemical composition of the alloys are summarized in Table 1 . 60 kg-scale rectangular-shaped ingots with a thickness of 80 mm were prepared by induction melting in an argon atmosphere. The cast ingots were subjected to homogenization heat treatment at 1150 °C for 2 h to eliminate segregation of alloying elements such as Mn and Al, and then were hot-rolled to 20 mm-thick plates with a reduction in thickness of 75%. The finishing temperature of hot-rolling was around 950 °C. The hot-rolled plated were heat-treated at 800 °C for 2 h and then quenched in water (as heat-treated condition). Flat tensile specimens (2 mm in thickness, 4 mm in width, and 12 mm in gauge length) were cut from the plate such that the uniaxial loading direction is parallel to the rolling direction (RD) of the plate. |  | thickness 80 mm homogenization heat treatment 1150 °C 2 h hot-rolled plated 800 °C 2 h
26828.xlsx | 10.1016/j.msea.2021.142289 |  | 1 | Influences of carbon concentration on microstructure and tensile properties of Fe-18Mn-9Cr-2Al-xC steels | As an effort to develop corrosion resistant and highly formable austenitic steels, Fe-18Mn-9Cr-2Al-(0-0.5)C steels in wt. % were designed and their microstructures and tensile properties were investigated with particular attention being paid to the effects of carbon concentration. The carbon-free steel consisted of the austenite, delta-ferrite and epsilon-martensite phases in as heat-treated condition while those of carbon-added steels had an austenite single phase with the (Fe,Cr)23C6 carbides at grain boundaries. When tensile strained at room temperature, all the steels exhibited extensive deformation twinning, resulting in large work-hardening and excellent ductility. Deformation twinning was suppressed at 300 degrees C, and dynamic recrystallization took place partially at grain boundaries when strained at 600 degrees C. The addition of Cr and hence formation of carbides in carbon-added steels have little influence on plasticity of the conventional twinning-induced plasticity steels, suggesting the possibility of developing Cr-bearing TWIP steels with both corrosion resistance and excellent formability. | Tensile properties of Fe-18Mn-9Cr-2Al-xC steels tested at RT, 300 degC and 600 degC. | Fe-18Mn-9Cr-2Al-0.3C | Ultimate tensile strength [MPa] | 581 | MPa | Yield strength [MPa] | 238 | MPa | Total elongation [%] | 73.8 | % | 0 | 0 | 0.32 | 0.023 | 0 | 0 | 0 | 0 | 1.89 | 0 | 0.005 | 0.008 | 0 | 0 | 0 | 0 | 9.16 | 18.01 | 0 | 0 | 0 | 0 | 0 | 0 | 0 | 0 | 0 | 0 | 0 | 0 | 0 | 0 | 0 | 0 | 0 | 0 |  | The model alloys used in the present work were Fe-18Mn-9Cr-2Al-xC steels (x = 0, 0.1, 0.3, and 0.5 in wt. % nominally) and the analyzed chemical composition of the alloys are summarized in Table 1 . 60 kg-scale rectangular-shaped ingots with a thickness of 80 mm were prepared by induction melting in an argon atmosphere. The cast ingots were subjected to homogenization heat treatment at 1150 °C for 2 h to eliminate segregation of alloying elements such as Mn and Al, and then were hot-rolled to 20 mm-thick plates with a reduction in thickness of 75%. The finishing temperature of hot-rolling was around 950 °C. The hot-rolled plated were heat-treated at 800 °C for 2 h and then quenched in water (as heat-treated condition). Flat tensile specimens (2 mm in thickness, 4 mm in width, and 12 mm in gauge length) were cut from the plate such that the uniaxial loading direction is parallel to the rolling direction (RD) of the plate. |  | thickness 80 mm homogenization heat treatment 1150 °C 2 h hot-rolled plated 800 °C 2 h
26828.xlsx | 10.1016/j.msea.2021.142289 |  | 1 | Influences of carbon concentration on microstructure and tensile properties of Fe-18Mn-9Cr-2Al-xC steels | As an effort to develop corrosion resistant and highly formable austenitic steels, Fe-18Mn-9Cr-2Al-(0-0.5)C steels in wt. % were designed and their microstructures and tensile properties were investigated with particular attention being paid to the effects of carbon concentration. The carbon-free steel consisted of the austenite, delta-ferrite and epsilon-martensite phases in as heat-treated condition while those of carbon-added steels had an austenite single phase with the (Fe,Cr)23C6 carbides at grain boundaries. When tensile strained at room temperature, all the steels exhibited extensive deformation twinning, resulting in large work-hardening and excellent ductility. Deformation twinning was suppressed at 300 degrees C, and dynamic recrystallization took place partially at grain boundaries when strained at 600 degrees C. The addition of Cr and hence formation of carbides in carbon-added steels have little influence on plasticity of the conventional twinning-induced plasticity steels, suggesting the possibility of developing Cr-bearing TWIP steels with both corrosion resistance and excellent formability. | Tensile properties of Fe-18Mn-9Cr-2Al-xC steels tested at RT, 300 degC and 600 degC. | Fe-18Mn-9Cr-2Al-0.5C | Ultimate tensile strength [MPa] | 602 | MPa | Yield strength [MPa] | 252 | MPa | Total elongation [%] | 82.1 | % | 0 | 0 | 0.54 | 0.024 | 0 | 0 | 0 | 0 | 1.99 | 0 | 0.004 | 0.005 | 0 | 0 | 0 | 0 | 9.11 | 18.21 | 0 | 0 | 0 | 0 | 0 | 0 | 0 | 0 | 0 | 0 | 0 | 0 | 0 | 0 | 0 | 0 | 0 | 0 |  | The model alloys used in the present work were Fe-18Mn-9Cr-2Al-xC steels (x = 0, 0.1, 0.3, and 0.5 in wt. % nominally) and the analyzed chemical composition of the alloys are summarized in Table 1 . 60 kg-scale rectangular-shaped ingots with a thickness of 80 mm were prepared by induction melting in an argon atmosphere. The cast ingots were subjected to homogenization heat treatment at 1150 °C for 2 h to eliminate segregation of alloying elements such as Mn and Al, and then were hot-rolled to 20 mm-thick plates with a reduction in thickness of 75%. The finishing temperature of hot-rolling was around 950 °C. The hot-rolled plated were heat-treated at 800 °C for 2 h and then quenched in water (as heat-treated condition). Flat tensile specimens (2 mm in thickness, 4 mm in width, and 12 mm in gauge length) were cut from the plate such that the uniaxial loading direction is parallel to the rolling direction (RD) of the plate. |  | thickness 80 mm homogenization heat treatment 1150 °C 2 h hot-rolled plated 800 °C 2 h
25731.xlsx | 10.1016/j.msea.2018.09.092 |  | 1 | Influence of intermediate rolling on mechanical behavior of modified 9Cr-1Mo steel | In the present work, effect of normalizing (950-1050 degrees C) and tempering (650-700 degrees C) has been investigated to study the microstructure and mechanical properties of modified 9Cr-1Mo steel (G91) at room temperature (RT) and 650 degrees C. To improve the high temperature mechanical properties, hot rolling has been done at optimized normalizing and tempering conditions. Microstructural observations show that an increase in tempering temperature leads to decrease in mechanical strength both at RT and 650 degrees C due to the growth of M23C6 particles, formation of sub-grain boundaries and recovery. G91 steel rolled at 550 degrees C and tempered at 650 degrees C is found to have best combination of strength and fracture toughness at RT, which may be attributed to large number of small size of precipitates and increase in dislocation density. However, specimen normalized at 1050 degrees C and tempered at 650 degrees C shows more than 70% improvement in tensile strength at 650 degrees C as compared to as-received condition, which shows that G91 steel is more amenable to precipitation hardening. A typical type of tensile fracture with radial cracks and axial splitting is noticed at RT and - 196 degrees C. The tendency and severity of such radial cracks and axial splitting are found to be affected by stress triaxiality and test temperature. | Mechanical properties of G91 steel plate in as-received condition. | At 20 degC | Tensile strength (MPa) | 798 | MPa | Yield strength (MPa) | 670 | MPa | Elongation (%) | 21.4 | % | 0 | 0 | 0.104 | 0.02 | 0 | 0 | 0 | 0 | 0.02 | 0.19 | 0 | 0 | 0 | 0 | 0 | 0.2 | 8.76 | 0.49 | 0 | 0.015 | 0.28 | 0 | 0 | 0 | 0 | 0 | 0.08 | 0.98 | 0 | 0 | 0 | 0 | 0 | 0.02 | 0 | 0 |  | G91 steel plates (500 mm × 250 mm × 30 mm) in the normalized (1050 °C for 1 h with air cooling) and tempered (750 °C for 1 h and air cooling) conditions was used in the present investigation. The chemical composition of this material is given in Table 1. Small blocks of size 50 × 20 × 22 mm were cut longitudinally from the as-received plate in order to study the effect of heat treatment and hot rolling on the mechanical and microstructural properties. These blocks were subjected to solutionizing treatment at 1150 °C for 1 h in order to eliminate the effect of prior history on microstructure. The mechanical properties of as-received (AR) G91 steel corresponding to test temperatures (RT and 650 °C) are listed in Table 2. |  | tempered 750 °C 1 h Small blocks 50 × 20 × 22 mm treatment 1150 °C 1 h
10.1007-s10853-018-2512-0.xlsx | 10.1007/s10853-018-2512-0 | 退火温度影响 | 1 | Microstructure and mechanical properties of a novel hot-rolled 4% Mn steel processed by intercritical annealing | The study described here focuses on the microstructure and mechanical properties of a novel hot-rolled medium-Mn steel (Fe-0.25C-4Mn-1.88Al-0.6Si-0.04Nb-0.08V, wt%) that contained only 4 wt% Mn and modest Al content of 1.88 wt%. It was found that a relatively high content (25-53 vol%) of retained austenite was obtained by intercritical annealing process. With increase in intercritical annealing temperature from 700 to 740 and to 760 A degrees C, retained austenite fraction increased from 25.1 to 53.2% and then decreased to 46.1%. Besides, mechanical stability of retained austenite in 700-760 A degrees C intercritically annealed steels decreased with increase in intercritical annealing temperature. The 720 A degrees C intercritically annealed steel yielded excellent mechanical properties with yield strength of 766 MPa, tensile strength of 951 MPa, total elongation of 48.6% and PSE of 46.22 GPa center dot%, achieved by a high volume fraction of retained austenite (46%) with relatively high mechanical stability. Thus, the 4% Mn steel present in this study indicated excellent mechanical properties of medium-Mn steels can be achieved using low alloy content. | Table 2 Mechanical properties of A700–A760 steels | A700 | Tensile strength/MPa | 913 | MPa | Yield strength/MPa | 828 | MPa | Total elongation/% | 23.1 | % | 0 | 0 | 0.25 | 0 | 0 | 0 | 0 | 0 | 1.88 | 0.6 | 0 | 0 | 0 | 0 | 0 | 0.08 | 0 | 4 | 0 | 0 | 0 | 0 | 0 | 0 | 0 | 0 | 0.04 | 0 | 0 | 0 | 0 | 0 | 0 | 0 | 0 | 0 |  | The Al content in majority of Mn-Al medium-Mn steels was greater than 2 wt%. The chemical composition of the experimental steel is listed in Table 1. A 90-kg ingot of the experimental steel was prepared by vacuum induction melting. The ingot was forged into a billet with a section dimension of 70 mm × 60 mm. The billet was homogenized at 1200 °C for 2 h and then hot-rolled to 4-mm-thick sheet involving nine passes. The finish rolling temperature was ~ 900 °C. After finish rolling, the sheet was finally cooled to room temperature in air. Subsequently, the as-hot-rolled sheet was subjected to intercritical annealing, which involved intercritical annealing at 700 °C for 60 min, respectively, followed by air cooling to room temperature. |  | section dimension 70 mm × 60 mm homogenized 1200 °C 2 h intercritical annealing 700 °C 60 min
10.1007-s10853-018-2512-0.xlsx | 10.1007/s10853-018-2512-0 | 退火温度影响 | 1 | Microstructure and mechanical properties of a novel hot-rolled 4% Mn steel processed by intercritical annealing | The study described here focuses on the microstructure and mechanical properties of a novel hot-rolled medium-Mn steel (Fe-0.25C-4Mn-1.88Al-0.6Si-0.04Nb-0.08V, wt%) that contained only 4 wt% Mn and modest Al content of 1.88 wt%. It was found that a relatively high content (25-53 vol%) of retained austenite was obtained by intercritical annealing process. With increase in intercritical annealing temperature from 700 to 740 and to 760 A degrees C, retained austenite fraction increased from 25.1 to 53.2% and then decreased to 46.1%. Besides, mechanical stability of retained austenite in 700-760 A degrees C intercritically annealed steels decreased with increase in intercritical annealing temperature. The 720 A degrees C intercritically annealed steel yielded excellent mechanical properties with yield strength of 766 MPa, tensile strength of 951 MPa, total elongation of 48.6% and PSE of 46.22 GPa center dot%, achieved by a high volume fraction of retained austenite (46%) with relatively high mechanical stability. Thus, the 4% Mn steel present in this study indicated excellent mechanical properties of medium-Mn steels can be achieved using low alloy content. | Table 2 Mechanical properties of A700–A760 steels | A720 | Tensile strength/MPa | 951 | MPa | Yield strength/MPa | 766 | MPa | Total elongation/% | 48.6 | % | 0 | 0 | 0.25 | 0 | 0 | 0 | 0 | 0 | 1.88 | 0.6 | 0 | 0 | 0 | 0 | 0 | 0.08 | 0 | 4 | 0 | 0 | 0 | 0 | 0 | 0 | 0 | 0 | 0.04 | 0 | 0 | 0 | 0 | 0 | 0 | 0 | 0 | 0 |  | The Al content in majority of Mn-Al medium-Mn steels was greater than 2 wt%. The chemical composition of the experimental steel is listed in Table 1. A 90-kg ingot of the experimental steel was prepared by vacuum induction melting. The ingot was forged into a billet with a section dimension of 70 mm × 60 mm. The billet was homogenized at 1200 °C for 2 h and then hot-rolled to 4-mm-thick sheet involving nine passes. The finish rolling temperature was ~ 900 °C. After finish rolling, the sheet was finally cooled to room temperature in air. Subsequently, the as-hot-rolled sheet was subjected to intercritical annealing, which involved intercritical annealing at 720 for 60 min, respectively, followed by air cooling to room temperature. |  | section dimension 70 mm × 60 mm homogenized 1200 °C 2 h intercritical annealing 60 min
10.1007-s10853-018-2512-0.xlsx | 10.1007/s10853-018-2512-0 | 退火温度影响 | 1 | Microstructure and mechanical properties of a novel hot-rolled 4% Mn steel processed by intercritical annealing | The study described here focuses on the microstructure and mechanical properties of a novel hot-rolled medium-Mn steel (Fe-0.25C-4Mn-1.88Al-0.6Si-0.04Nb-0.08V, wt%) that contained only 4 wt% Mn and modest Al content of 1.88 wt%. It was found that a relatively high content (25-53 vol%) of retained austenite was obtained by intercritical annealing process. With increase in intercritical annealing temperature from 700 to 740 and to 760 A degrees C, retained austenite fraction increased from 25.1 to 53.2% and then decreased to 46.1%. Besides, mechanical stability of retained austenite in 700-760 A degrees C intercritically annealed steels decreased with increase in intercritical annealing temperature. The 720 A degrees C intercritically annealed steel yielded excellent mechanical properties with yield strength of 766 MPa, tensile strength of 951 MPa, total elongation of 48.6% and PSE of 46.22 GPa center dot%, achieved by a high volume fraction of retained austenite (46%) with relatively high mechanical stability. Thus, the 4% Mn steel present in this study indicated excellent mechanical properties of medium-Mn steels can be achieved using low alloy content. | Table 2 Mechanical properties of A700–A760 steels | A740 | Tensile strength/MPa | 1143 | MPa | Yield strength/MPa | 683 | MPa | Total elongation/% | 29.9 | % | 0 | 0 | 0.25 | 0 | 0 | 0 | 0 | 0 | 1.88 | 0.6 | 0 | 0 | 0 | 0 | 0 | 0.08 | 0 | 4 | 0 | 0 | 0 | 0 | 0 | 0 | 0 | 0 | 0.04 | 0 | 0 | 0 | 0 | 0 | 0 | 0 | 0 | 0 |  | The Al content in majority of Mn-Al medium-Mn steels was greater than 2 wt%. The chemical composition of the experimental steel is listed in Table 1. A 90-kg ingot of the experimental steel was prepared by vacuum induction melting. The ingot was forged into a billet with a section dimension of 70 mm × 60 mm. The billet was homogenized at 1200 °C for 2 h and then hot-rolled to 4-mm-thick sheet involving nine passes. The finish rolling temperature was ~ 900 °C. After finish rolling, the sheet was finally cooled to room temperature in air. Subsequently, the as-hot-rolled sheet was subjected to intercritical annealing, which involved intercritical annealing at 740 °C for 60 min, respectively, followed by air cooling to room temperature. |  | section dimension 70 mm × 60 mm homogenized 1200 °C 2 h intercritical annealing 740 °C 60 min
10.1007-s10853-018-2512-0.xlsx | 10.1007/s10853-018-2512-0 | 退火温度影响 | 1 | Microstructure and mechanical properties of a novel hot-rolled 4% Mn steel processed by intercritical annealing | The study described here focuses on the microstructure and mechanical properties of a novel hot-rolled medium-Mn steel (Fe-0.25C-4Mn-1.88Al-0.6Si-0.04Nb-0.08V, wt%) that contained only 4 wt% Mn and modest Al content of 1.88 wt%. It was found that a relatively high content (25-53 vol%) of retained austenite was obtained by intercritical annealing process. With increase in intercritical annealing temperature from 700 to 740 and to 760 A degrees C, retained austenite fraction increased from 25.1 to 53.2% and then decreased to 46.1%. Besides, mechanical stability of retained austenite in 700-760 A degrees C intercritically annealed steels decreased with increase in intercritical annealing temperature. The 720 A degrees C intercritically annealed steel yielded excellent mechanical properties with yield strength of 766 MPa, tensile strength of 951 MPa, total elongation of 48.6% and PSE of 46.22 GPa center dot%, achieved by a high volume fraction of retained austenite (46%) with relatively high mechanical stability. Thus, the 4% Mn steel present in this study indicated excellent mechanical properties of medium-Mn steels can be achieved using low alloy content. | Table 2 Mechanical properties of A700–A760 steels | A760 | Tensile strength/MPa | 1251 | MPa | Yield strength/MPa | 562 | MPa | Total elongation/% | 23.6 | % | 0 | 0 | 0.25 | 0 | 0 | 0 | 0 | 0 | 1.88 | 0.6 | 0 | 0 | 0 | 0 | 0 | 0.08 | 0 | 4 | 0 | 0 | 0 | 0 | 0 | 0 | 0 | 0 | 0.04 | 0 | 0 | 0 | 0 | 0 | 0 | 0 | 0 | 0 |  | The Al content in majority of Mn-Al medium-Mn steels was greater than 2 wt%. The chemical composition of the experimental steel is listed in Table 1. A 90-kg ingot of the experimental steel was prepared by vacuum induction melting. The ingot was forged into a billet with a section dimension of 70 mm × 60 mm. The billet was homogenized at 1200 °C for 2 h and then hot-rolled to 4-mm-thick sheet involving nine passes. The finish rolling temperature was ~ 900 °C. After finish rolling, the sheet was finally cooled to room temperature in air. Subsequently, the as-hot-rolled sheet was subjected to intercritical annealing, which involved intercritical annealing at 760 °C for 60 min, respectively, followed by air cooling to room temperature. |  | section dimension 70 mm × 60 mm homogenized 1200 °C 2 h intercritical annealing 760 °C 60 min
24087.xlsx | 10.1016/j.msea.2013.04.096 | 成分 | 1 | Inconsistent effects of mechanical stability of retained austenite on ductility and toughness of transformation-induced plasticity steels | The tensile and impact properties of two low-carbon bainitic transformation-induced plasticity (TRIP) steels, one being Al-free and the other being Al-containing, have been investigated. The two steels are featured by the existence of different sizes and shapes of retained austenite showing different mechanical stabilities. Compared with the Al-containing steel, the Al-free steel shows significantly improved tensile strength, uniform strain and total elongation, but exhibits much decreased impact toughness. These results demonstrate conflicting effects of strain-induced martensitic transformation of retained austenite on tensile ductility and impact toughness of TRIP steels. It is indicated that a wide distribution of size and shape of retained austenite is favorable for sustained high strain hardening rate and increased uniform tensile strain; however, thin films of retained austenite, which is mechanically more stable, tends to enhance impact toughness. (C) 2013 Elsevier B.V. All rights reserved. | Average tensile and impact properties of the two steels isothermally treated at 320degC. | Al-free steel | Tensile strength (MPa) | 1604 | MPa | Yield strength (MPa) | 914 | MPa | Total elongation (%) | 22.9 | % | 0 | 0 | 0.28 | 0 | 0 | 0 | 0 | 0 | 0.02 | 1.71 | 0 | 0 | 0 | 0 | 0 | 0 | 1.64 | 2.04 | 0 | 0 | 0.36 | 0 | 0 | 0 | 0 | 0 | 0 | 0.36 | 0 | 0 | 0 | 0 | 0 | 0 | 0 | 0 |  | The chemical compositions of the two steels, the Al-free steel and the Al-containing steel (hereafter the 1.19Al steel), are given in Table 1. The ingots melted by vacuum induction furnace were hot-forged into square bars at a finishing temperature of around 920°C. Specimens were all austenitized at 920°C for 30min, isothermally treated in a salt bath at a temperature of 320°C for different holding times from 84 to 420min, and finally air cooled to room temperature. Disks of 3mm in diameter were twin-jet electropolished to perforation at room temperature. For the same steel, similar microstructures were observed when isothermally treated at 320°C for different holding times. Fig. 1(a) and (c) shows typical optical metallographs of the Al-free and the 1.19Al steels isothermally treated at 320°C for a holding time of 420min. |  | finishing temperature 920°C austenitized 920°C 30min isothermally treated 320°C 84 420min Disks 3mm isothermally treated 320°C isothermally treated 320°C holding time 420min
24087.xlsx | 10.1016/j.msea.2013.04.096 |  | 1 | Inconsistent effects of mechanical stability of retained austenite on ductility and toughness of transformation-induced plasticity steels | The tensile and impact properties of two low-carbon bainitic transformation-induced plasticity (TRIP) steels, one being Al-free and the other being Al-containing, have been investigated. The two steels are featured by the existence of different sizes and shapes of retained austenite showing different mechanical stabilities. Compared with the Al-containing steel, the Al-free steel shows significantly improved tensile strength, uniform strain and total elongation, but exhibits much decreased impact toughness. These results demonstrate conflicting effects of strain-induced martensitic transformation of retained austenite on tensile ductility and impact toughness of TRIP steels. It is indicated that a wide distribution of size and shape of retained austenite is favorable for sustained high strain hardening rate and increased uniform tensile strain; however, thin films of retained austenite, which is mechanically more stable, tends to enhance impact toughness. (C) 2013 Elsevier B.V. All rights reserved. | Average tensile and impact properties of the two steels isothermally treated at 320degC. | 1.19Al steel | Tensile strength (MPa) | 1456 | MPa | Yield strength (MPa) | 1090 | MPa | Total elongation (%) | 20.8 | % | 0 | 0 | 0.28 | 0 | 0 | 0 | 0 | 0 | 1.19 | 0.67 | 0 | 0 | 0 | 0 | 0 | 0 | 1.62 | 1.96 | 0 | 0 | 0.34 | 0 | 0 | 0 | 0 | 0 | 0 | 0.23 | 0 | 0 | 0 | 0 | 0 | 0 | 0 | 0 |  | The chemical compositions of the two steels, the Al-free steel and the Al-containing steel (hereafter the 1.19Al steel), are given in Table 1. The ingots melted by vacuum induction furnace were hot-forged into square bars at a finishing temperature of around 920°C. Specimens were all austenitized at 920°C for 30min, isothermally treated in a salt bath at a temperature of 320°C for different holding times from 84 to 420min, and finally air cooled to room temperature. Disks of 3mm in diameter were twin-jet electropolished to perforation at room temperature. For the same steel, similar microstructures were observed when isothermally treated at 320°C for different holding times. Fig. 1(a) and (c) shows typical optical metallographs of the Al-free and the 1.19Al steels isothermally treated at 320°C for a holding time of 420min. |  | finishing temperature 920°C austenitized 920°C 30min isothermally treated 320°C 84 420min Disks 3mm isothermally treated 320°C isothermally treated 320°C holding time 420min
799.xlsx | 10.1016/j.actamat.2016.01.056 | 工艺道次影响 | 1 | Equal-channel angular pressing and annealing of a twinning-induced plasticity steel: Microstructure, texture, and mechanical properties | In this work, a high-manganese Fe-23Mn-1.5A1-0.3C Twinning-Induced Plasticity (TWIP) steel was subjected to plastic shear deformation using Equal-Channel Angular Pressing (ECAP) at 300 degrees C following route B-c and additional annealing. The microstructure evolution during both deformation by ECAP and subsequent annealing was investigated and correlated with the mechanical properties. The successive grain refinement during ECAP was promoted by two parallel mechanisms, namely dislocation driven grain fragmentation and twin fragmentation, and accounted for the ultra-high strength. In addition, due to the relatively low volume fraction of deformation twins after ECAP at 300 degrees C, further contribution of deformation twinning during room temperature deformation allowed additional work-hardening capacity and elongation. During subsequent recovery annealing the ultra-fine grains and deformation twins were thermally stable, which supported retainment of the high yield strength along with regained uniform elongation. For the first time, the texture evolution during ECAP and during the following heat treatment was analyzed. After 1, 2, and 4 ECAP passes a transition texture with the characteristic texture components of both high- and low-SFE materials developed. During the following heat treatment the texture evolution proceeded similar to that observed in the same material after cold rolling. Retaining of the ECAP texture components due to oriented nucleation at grain boundaries and triple junctions as well as annealing twinning accounted for the formation of a weak, retained ECAP texture after recrystallization. (C) 2016 Acta Materialia Inc. Published by Elsevier Ltd. All rights reserved. | Mechanical properties of the material in different processing conditions. RC, CR, and RX denote recovery-annealed, cold-rolled and fully recrystallized condition, respectively. | 1 pass | Tensile strength (MPa) | 1018 | MPa | Yield point (MPa) | 881 | MPa | Total elongation (%) | 29.2 | % | 0 | 0 | 0.325 | 0.015 | 0 | 0 | 0 | 0 | 1.21 | 0.041 | 0.01 | 0 | 0 | 0 | 0 | 0 | 0 | 22.46 | 0 | 0 | 0 | 0 | 0 | 0 | 0 | 0 | 0 | 0 | 0 | 0 | 0 | 0 | 0 | 0 | 0 | 0 |  | The melt was cast into 100 kg ingots, followed by homogenization annealing of the slabs at 1150 °C for 5 h in a muffle furnace. Then, the 140 mm thick ingots were forged at 1150 °C to a reduced thickness of 55 mm and again homogenized. Afterward, the slabs were hot rolled at 1150 °C to a final height of 10 mm. Rods with a diameter of 10 mm and a length of 35 mm were cut out of the hot-rolled slabs perpendicular to the rolling direction for further deformation by ECAP. ECAP passes of 1 were realized with air cooling after each pass and a sample rotation of 90° between consecutive passes to follow route BC . Additional heat treatment was performed in a sandbath furnace at 600 °C. Specimens with the dimensions 8 mm × 10 mm × 1 mm (extrusion direction (ED) × normal direction (ND) × transverse direction (TD), respectively) were cut from the deformed rods. |  | homogenization annealing 1150 °C 5 h forged 1150 °C reduced thickness 55 mm hot rolled 1150 °C final height 10 mm diameter 10 mm length 35 mm sample rotation 90° sandbath furnace 600 °C
799.xlsx | 10.1016/j.actamat.2016.01.056 |  | 1 | Equal-channel angular pressing and annealing of a twinning-induced plasticity steel: Microstructure, texture, and mechanical properties | In this work, a high-manganese Fe-23Mn-1.5A1-0.3C Twinning-Induced Plasticity (TWIP) steel was subjected to plastic shear deformation using Equal-Channel Angular Pressing (ECAP) at 300 degrees C following route B-c and additional annealing. The microstructure evolution during both deformation by ECAP and subsequent annealing was investigated and correlated with the mechanical properties. The successive grain refinement during ECAP was promoted by two parallel mechanisms, namely dislocation driven grain fragmentation and twin fragmentation, and accounted for the ultra-high strength. In addition, due to the relatively low volume fraction of deformation twins after ECAP at 300 degrees C, further contribution of deformation twinning during room temperature deformation allowed additional work-hardening capacity and elongation. During subsequent recovery annealing the ultra-fine grains and deformation twins were thermally stable, which supported retainment of the high yield strength along with regained uniform elongation. For the first time, the texture evolution during ECAP and during the following heat treatment was analyzed. After 1, 2, and 4 ECAP passes a transition texture with the characteristic texture components of both high- and low-SFE materials developed. During the following heat treatment the texture evolution proceeded similar to that observed in the same material after cold rolling. Retaining of the ECAP texture components due to oriented nucleation at grain boundaries and triple junctions as well as annealing twinning accounted for the formation of a weak, retained ECAP texture after recrystallization. (C) 2016 Acta Materialia Inc. Published by Elsevier Ltd. All rights reserved. | Mechanical properties of the material in different processing conditions. RC, CR, and RX denote recovery-annealed, cold-rolled and fully recrystallized condition, respectively. | 2 passes | Tensile strength (MPa) | 1279 | MPa | Yield point (MPa) | 1167 | MPa | Total elongation (%) | 16.9 | % | 0 | 0 | 0.325 | 0.015 | 0 | 0 | 0 | 0 | 1.21 | 0.041 | 0.01 | 0 | 0 | 0 | 0 | 0 | 0 | 22.46 | 0 | 0 | 0 | 0 | 0 | 0 | 0 | 0 | 0 | 0 | 0 | 0 | 0 | 0 | 0 | 0 | 0 | 0 |  | The melt was cast into 100 kg ingots, followed by homogenization annealing of the slabs at 1150 °C for 5 h in a muffle furnace. Then, the 140 mm thick ingots were forged at 1150 °C to a reduced thickness of 55 mm and again homogenized. Afterward, the slabs were hot rolled at 1150 °C to a final height of 10 mm. Rods with a diameter of 10 mm and a length of 35 mm were cut out of the hot-rolled slabs perpendicular to the rolling direction for further deformation by ECAP. ECAP passes of 2 were realized with air cooling after each pass and a sample rotation of 90° between consecutive passes to follow route BC . Additional heat treatment was performed in a sandbath furnace at 600 °C. Specimens with the dimensions 8 mm × 10 mm × 1 mm (extrusion direction (ED) × normal direction (ND) × transverse direction (TD), respectively) were cut from the deformed rods. |  | homogenization annealing 1150 °C 5 h forged 1150 °C reduced thickness 55 mm hot rolled 1150 °C final height 10 mm diameter 10 mm length 35 mm sample rotation 90° sandbath furnace 600 °C
799.xlsx | 10.1016/j.actamat.2016.01.056 |  | 1 | Equal-channel angular pressing and annealing of a twinning-induced plasticity steel: Microstructure, texture, and mechanical properties | In this work, a high-manganese Fe-23Mn-1.5A1-0.3C Twinning-Induced Plasticity (TWIP) steel was subjected to plastic shear deformation using Equal-Channel Angular Pressing (ECAP) at 300 degrees C following route B-c and additional annealing. The microstructure evolution during both deformation by ECAP and subsequent annealing was investigated and correlated with the mechanical properties. The successive grain refinement during ECAP was promoted by two parallel mechanisms, namely dislocation driven grain fragmentation and twin fragmentation, and accounted for the ultra-high strength. In addition, due to the relatively low volume fraction of deformation twins after ECAP at 300 degrees C, further contribution of deformation twinning during room temperature deformation allowed additional work-hardening capacity and elongation. During subsequent recovery annealing the ultra-fine grains and deformation twins were thermally stable, which supported retainment of the high yield strength along with regained uniform elongation. For the first time, the texture evolution during ECAP and during the following heat treatment was analyzed. After 1, 2, and 4 ECAP passes a transition texture with the characteristic texture components of both high- and low-SFE materials developed. During the following heat treatment the texture evolution proceeded similar to that observed in the same material after cold rolling. Retaining of the ECAP texture components due to oriented nucleation at grain boundaries and triple junctions as well as annealing twinning accounted for the formation of a weak, retained ECAP texture after recrystallization. (C) 2016 Acta Materialia Inc. Published by Elsevier Ltd. All rights reserved. | Mechanical properties of the material in different processing conditions. RC, CR, and RX denote recovery-annealed, cold-rolled and fully recrystallized condition, respectively. | 4 passes | Tensile strength (MPa) | 1675 | MPa | Yield point (MPa) | 1348 | MPa | Total elongation (%) | 10.6 | % | 0 | 0 | 0.325 | 0.015 | 0 | 0 | 0 | 0 | 1.21 | 0.041 | 0.01 | 0 | 0 | 0 | 0 | 0 | 0 | 22.46 | 0 | 0 | 0 | 0 | 0 | 0 | 0 | 0 | 0 | 0 | 0 | 0 | 0 | 0 | 0 | 0 | 0 | 0 |  | The melt was cast into 100 kg ingots, followed by homogenization annealing of the slabs at 1150 °C for 5 h in a muffle furnace. Then, the 140 mm thick ingots were forged at 1150 °C to a reduced thickness of 55 mm and again homogenized. Afterward, the slabs were hot rolled at 1150 °C to a final height of 10 mm. Rods with a diameter of 10 mm and a length of 35 mm were cut out of the hot-rolled slabs perpendicular to the rolling direction for further deformation by ECAP. ECAP passes of 4 were realized with air cooling after each pass and a sample rotation of 90° between consecutive passes to follow route BC . Additional heat treatment was performed in a sandbath furnace at 600 °C. Specimens with the dimensions 8 mm × 10 mm × 1 mm (extrusion direction (ED) × normal direction (ND) × transverse direction (TD), respectively) were cut from the deformed rods. |  | homogenization annealing 1150 °C 5 h forged 1150 °C reduced thickness 55 mm hot rolled 1150 °C final height 10 mm diameter 10 mm length 35 mm sample rotation 90° sandbath furnace 600 °C
23060.xlsx | 10.1016/j.msea.2008.05.022 | 成分影响 | 1 | Impact toughness properties of nickel-free austenitic stainless steels | The Charpy-V impact toughness of six interstitially-alloyed nickel-free austenitic stainless steels was investigated in the temperature range between -196 and 150 degrees C. Unlike traditional face-centered-cubic steels, the investigated alloys show a marked decrease in impact toughness with decreasing temperature and cleavage-like fracture surfaces at low temperatures. The decrease in impact toughness is due to the combined effects of high strain rate and temperature sensitivity of plastic flow and the strong planarity of the deformation mechanisms of nitrogen-alloyed nickel-free alloys at low temperatures. The effects of the high strain rate and temperature sensitivity of the flow stress on the fracture behavior are discussed based on an analysis of the critical stress for fracture and plastic flow. (C) 2008 Elsevier B.V. All rights reserved. | Mechanical properties of nickel-free austenitic stainless steels | 12Mn-0.15C-0.35N | Tensile stress (MPa) | 865 | MPa | Yield stress (MPa) | 498 | MPa | Total elongation (%) | 56.3 | % | 0 | 0 | 0.15 | 0.35 | 0 | 0 | 0 | 0 | 0 | 0 | 0 | 0.012 | 0 | 0 | 0 | 0 | 17.4 | 12 | 0 | 0 | 0.5 | 0 | 0 | 0 | 0 | 0 | 0 | 0 | 0 | 0 | 0 | 0 | 0 | 0 | 0 | 0 |  | Six experimental interstitially-alloyed Cr-Mn austenitic stainless steels with chemical compositions given in Table 1 were ingot-cast in a laboratory vacuum induction furnace under a protective nitrogen gas atmosphere. The ingots, weighing 100kg, were sectioned into 25mm thick sections, annealed at 1250°C for 30min, followed by hot rolling to a final thickness of 12mm with a finishing temperature above 950°C. The hot-rolled sheets were annealed at 1050°C for 15min and quenched in water prior to the machining of Charpy-V impact specimens. |  | annealed 1250°C 30min final thickness 12mm finishing temperature 950°C annealed 1050°C 15min
23060.xlsx | 10.1016/j.msea.2008.05.022 | 成分影响 | 1 | Impact toughness properties of nickel-free austenitic stainless steels | The Charpy-V impact toughness of six interstitially-alloyed nickel-free austenitic stainless steels was investigated in the temperature range between -196 and 150 degrees C. Unlike traditional face-centered-cubic steels, the investigated alloys show a marked decrease in impact toughness with decreasing temperature and cleavage-like fracture surfaces at low temperatures. The decrease in impact toughness is due to the combined effects of high strain rate and temperature sensitivity of plastic flow and the strong planarity of the deformation mechanisms of nitrogen-alloyed nickel-free alloys at low temperatures. The effects of the high strain rate and temperature sensitivity of the flow stress on the fracture behavior are discussed based on an analysis of the critical stress for fracture and plastic flow. (C) 2008 Elsevier B.V. All rights reserved. | Mechanical properties of nickel-free austenitic stainless steels | 12Mn-0.18C-0.4N-1.1Mo | Tensile stress (MPa) | 867 | MPa | Yield stress (MPa) | 486 | MPa | Total elongation (%) | 56.6 | % | 0 | 0 | 0.178 | 0.41 | 0 | 0 | 0 | 0 | 0 | 0 | 0 | 0.014 | 0 | 0 | 0 | 0 | 17.8 | 12.7 | 0 | 0 | 0.4 | 0 | 0 | 0 | 0 | 0 | 0 | 1.1 | 0 | 0 | 0 | 0 | 0 | 0 | 0 | 0 |  | Six experimental interstitially-alloyed Cr-Mn austenitic stainless steels with chemical compositions given in Table 1 were ingot-cast in a laboratory vacuum induction furnace under a protective nitrogen gas atmosphere. The ingots, weighing 100kg, were sectioned into 25mm thick sections, annealed at 1250°C for 30min, followed by hot rolling to a final thickness of 12mm with a finishing temperature above 950°C. The hot-rolled sheets were annealed at 1050°C for 15min and quenched in water prior to the machining of Charpy-V impact specimens. |  | annealed 1250°C 30min final thickness 12mm finishing temperature 950°C annealed 1050°C 15min
23060.xlsx | 10.1016/j.msea.2008.05.022 | 成分影响 | 1 | Impact toughness properties of nickel-free austenitic stainless steels | The Charpy-V impact toughness of six interstitially-alloyed nickel-free austenitic stainless steels was investigated in the temperature range between -196 and 150 degrees C. Unlike traditional face-centered-cubic steels, the investigated alloys show a marked decrease in impact toughness with decreasing temperature and cleavage-like fracture surfaces at low temperatures. The decrease in impact toughness is due to the combined effects of high strain rate and temperature sensitivity of plastic flow and the strong planarity of the deformation mechanisms of nitrogen-alloyed nickel-free alloys at low temperatures. The effects of the high strain rate and temperature sensitivity of the flow stress on the fracture behavior are discussed based on an analysis of the critical stress for fracture and plastic flow. (C) 2008 Elsevier B.V. All rights reserved. | Mechanical properties of nickel-free austenitic stainless steels | 12Mn-0.1C-0.35N-1.6Cu | Tensile stress (MPa) | 784 | MPa | Yield stress (MPa) | 423 | MPa | Total elongation (%) | 56.7 | % | 0 | 0 | 0.1 | 0.35 | 0 | 0 | 0 | 0 | 0 | 0 | 0 | 0.01 | 0 | 0 | 0 | 0 | 17.6 | 12.5 | 0 | 0 | 0.4 | 1.63 | 0 | 0 | 0 | 0 | 0 | 0 | 0 | 0 | 0 | 0 | 0 | 0 | 0 | 0 |  | Six experimental interstitially-alloyed Cr-Mn austenitic stainless steels with chemical compositions given in Table 1 were ingot-cast in a laboratory vacuum induction furnace under a protective nitrogen gas atmosphere. The ingots, weighing 100kg, were sectioned into 25mm thick sections, annealed at 1250°C for 30min, followed by hot rolling to a final thickness of 12mm with a finishing temperature above 950°C. The hot-rolled sheets were annealed at 1050°C for 15min and quenched in water prior to the machining of Charpy-V impact specimens. |  | annealed 1250°C 30min final thickness 12mm finishing temperature 950°C annealed 1050°C 15min
23060.xlsx | 10.1016/j.msea.2008.05.022 | 成分影响 | 1 | Impact toughness properties of nickel-free austenitic stainless steels | The Charpy-V impact toughness of six interstitially-alloyed nickel-free austenitic stainless steels was investigated in the temperature range between -196 and 150 degrees C. Unlike traditional face-centered-cubic steels, the investigated alloys show a marked decrease in impact toughness with decreasing temperature and cleavage-like fracture surfaces at low temperatures. The decrease in impact toughness is due to the combined effects of high strain rate and temperature sensitivity of plastic flow and the strong planarity of the deformation mechanisms of nitrogen-alloyed nickel-free alloys at low temperatures. The effects of the high strain rate and temperature sensitivity of the flow stress on the fracture behavior are discussed based on an analysis of the critical stress for fracture and plastic flow. (C) 2008 Elsevier B.V. All rights reserved. | Mechanical properties of nickel-free austenitic stainless steels | 18Mn-0.5N | Tensile stress (MPa) | 843 | MPa | Yield stress (MPa) | 481 | MPa | Total elongation (%) | 55.1 | % | 0 | 0 | 0.04 | 0.49 | 0 | 0 | 0 | 0 | 0 | 0 | 0 | 0.007 | 0 | 0 | 0 | 0 | 18 | 17.7 | 0 | 0 | 0.2 | 0 | 0 | 0 | 0 | 0 | 0 | 0.17 | 0 | 0 | 0 | 0 | 0 | 0 | 0 | 0 |  | Six experimental interstitially-alloyed Cr-Mn austenitic stainless steels with chemical compositions given in Table 1 were ingot-cast in a laboratory vacuum induction furnace under a protective nitrogen gas atmosphere. The ingots, weighing 100kg, were sectioned into 25mm thick sections, annealed at 1250°C for 30min, followed by hot rolling to a final thickness of 12mm with a finishing temperature above 950°C. The hot-rolled sheets were annealed at 1050°C for 15min and quenched in water prior to the machining of Charpy-V impact specimens. |  | annealed 1250°C 30min final thickness 12mm finishing temperature 950°C annealed 1050°C 15min
23060.xlsx | 10.1016/j.msea.2008.05.022 | 成分影响 | 1 | Impact toughness properties of nickel-free austenitic stainless steels | The Charpy-V impact toughness of six interstitially-alloyed nickel-free austenitic stainless steels was investigated in the temperature range between -196 and 150 degrees C. Unlike traditional face-centered-cubic steels, the investigated alloys show a marked decrease in impact toughness with decreasing temperature and cleavage-like fracture surfaces at low temperatures. The decrease in impact toughness is due to the combined effects of high strain rate and temperature sensitivity of plastic flow and the strong planarity of the deformation mechanisms of nitrogen-alloyed nickel-free alloys at low temperatures. The effects of the high strain rate and temperature sensitivity of the flow stress on the fracture behavior are discussed based on an analysis of the critical stress for fracture and plastic flow. (C) 2008 Elsevier B.V. All rights reserved. | Mechanical properties of nickel-free austenitic stainless steels | 18Mn-0.18C-0.3N | Tensile stress (MPa) | 876 | MPa | Yield stress (MPa) | 449 | MPa | Total elongation (%) | 56.5 | % | 0 | 0 | 0.18 | 0.32 | 0 | 0 | 0 | 0 | 0 | 0 | 0 | 0.006 | 0 | 0 | 0 | 0 | 17.7 | 18 | 0 | 0 | 0.6 | 0 | 0 | 0 | 0 | 0 | 0 | 0 | 0 | 0 | 0 | 0 | 0 | 0 | 0 | 0 |  | Six experimental interstitially-alloyed Cr-Mn austenitic stainless steels with chemical compositions given in Table 1 were ingot-cast in a laboratory vacuum induction furnace under a protective nitrogen gas atmosphere. The ingots, weighing 100kg, were sectioned into 25mm thick sections, annealed at 1250°C for 30min, followed by hot rolling to a final thickness of 12mm with a finishing temperature above 950°C. The hot-rolled sheets were annealed at 1050°C for 15min and quenched in water prior to the machining of Charpy-V impact specimens. |  | annealed 1250°C 30min final thickness 12mm finishing temperature 950°C annealed 1050°C 15min
23060.xlsx | 10.1016/j.msea.2008.05.022 | 成分影响 | 1 | Impact toughness properties of nickel-free austenitic stainless steels | The Charpy-V impact toughness of six interstitially-alloyed nickel-free austenitic stainless steels was investigated in the temperature range between -196 and 150 degrees C. Unlike traditional face-centered-cubic steels, the investigated alloys show a marked decrease in impact toughness with decreasing temperature and cleavage-like fracture surfaces at low temperatures. The decrease in impact toughness is due to the combined effects of high strain rate and temperature sensitivity of plastic flow and the strong planarity of the deformation mechanisms of nitrogen-alloyed nickel-free alloys at low temperatures. The effects of the high strain rate and temperature sensitivity of the flow stress on the fracture behavior are discussed based on an analysis of the critical stress for fracture and plastic flow. (C) 2008 Elsevier B.V. All rights reserved. | Mechanical properties of nickel-free austenitic stainless steels | 18Mn-0.4N-1.7Cu | Tensile stress (MPa) | 738 | MPa | Yield stress (MPa) | 417 | MPa | Total elongation (%) | 49 | % | 0 | 0 | 0.05 | 0.41 | 0 | 0 | 0 | 0 | 0 | 0 | 0 | 0.01 | 0 | 0 | 0 | 0 | 17.1 | 18.6 | 0 | 0 | 0.36 | 1.73 | 0 | 0 | 0 | 0 | 0 | 0 | 0 | 0 | 0 | 0 | 0 | 0 | 0 | 0 |  | Six experimental interstitially-alloyed Cr-Mn austenitic stainless steels with chemical compositions given in Table 1 were ingot-cast in a laboratory vacuum induction furnace under a protective nitrogen gas atmosphere. The ingots, weighing 100kg, were sectioned into 25mm thick sections, annealed at 1250°C for 30min, followed by hot rolling to a final thickness of 12mm with a finishing temperature above 950°C. The hot-rolled sheets were annealed at 1050°C for 15min and quenched in water prior to the machining of Charpy-V impact specimens. |  | annealed 1250°C 30min final thickness 12mm finishing temperature 950°C annealed 1050°C 15min
10.1007-s11665-015-1605-z.xlsx | 10.1007/s11665-015-1605-z |  | 1 | Effects of Ultra Fast Cooling on Microstructure and Mechanical Properties of Pipeline Steels | X70 (steel A) and X80 (steel B) pipeline steels were fabricated by ultra fast cooling (UFC). UFC processing improves not only ultimate tensile strength (UTS), yield strength (YS), yield ratio (YS/UTS), and total elongation of both steels, but also their Charpy absorbed energy (A (K)) as well. The microstructures of both steels were all composed of quasi polygonal, acicular ferrite (AF), and granular bainite. MA islands (the mixtures of brittle martensite and residual austenite) are more finely dispersed in steel B, and the amount of AF in steel B is much more than that in steel A. The strength of steel B is higher than that of steel A. This is mainly attributed to the effect of the ferrite grain refinement which is resulted from UFC processing. The finely dispersed MA islands not only provide dispersion strengthening, but also reduce loss of impact properties to pipeline steels. UFC produces low-temperature transformation microstructures containing larger amounts of AFs. The presence of AF is a crucial factor in achieving desired mechanical properties for both steels. It is suggested that the toughness of the experimental steel increases with increasing the amount of AF. | Table 2 Mechanical properties of the experimental steels | Steel A (X70) | ('UTS, MPa', 'M', 'Mean') | 633 | MPa | ('YS, MPa', 'M', 'Mean') | 553 | MPa | ('TEL, %', 'M', 'Mean') | 40 | % | 0 | 0.0003 | 0.087 | 0 | 0 | 0 | 0 | 0 | 0 | 0.168 | 0.011 | 0.006 | 0 | 0 | 0.012 | 0.003 | 0.021 | 1.61 | 0 | 0 | 0.011 | 0.021 | 0 | 0 | 0 | 0 | 0.075 | 0.002 | 0 | 0 | 0 | 0 | 0 | 0 | 0 | 0 |  | According to the scheme presented in Fig. 1, the plates were reheated to 1200 °C to homogenize the structure before rolling. The rough-rolling temperature started at 1150 °C above the nonrecrystallization temperature of austenite for both steels. The finish rolling stage was started at 920 °C and finished rolling at 820 and 815 °C for steel A and B, respectively. The rolled plates steel A and B were air-cooled to the start cooling temperature of about 780 °C were water-cooled to 550 and 450 °C and then were air-cooled to room temperature. The final plates with thickness of 21.4 and 22.3 mm for steel A and B, respectively, were obtained. Ten tensile specimens, 160 mm in total length and 20 mm in effective width, 50 mm in gage length, were machined from the plates with the longitudinal axis parallel to the longitudinal direction, and tensile tests were carried out on an INSTRON 4206 machine at a strain rate of 5 mm/min at room temperature. |  | rough-rolling temperature 1150 °C rolling 820 °C 815 °C started 920 °C start cooling temperature 780 °C water-cooled 550 °C 450 °C final plates 21.4 mm tensile specimens 160 mm total length 20 mm effective width 50 mm strain rate 5 mm/min
10.1007-s11665-015-1605-z.xlsx | 10.1007/s11665-015-1605-z |  | 1 | Effects of Ultra Fast Cooling on Microstructure and Mechanical Properties of Pipeline Steels | X70 (steel A) and X80 (steel B) pipeline steels were fabricated by ultra fast cooling (UFC). UFC processing improves not only ultimate tensile strength (UTS), yield strength (YS), yield ratio (YS/UTS), and total elongation of both steels, but also their Charpy absorbed energy (A (K)) as well. The microstructures of both steels were all composed of quasi polygonal, acicular ferrite (AF), and granular bainite. MA islands (the mixtures of brittle martensite and residual austenite) are more finely dispersed in steel B, and the amount of AF in steel B is much more than that in steel A. The strength of steel B is higher than that of steel A. This is mainly attributed to the effect of the ferrite grain refinement which is resulted from UFC processing. The finely dispersed MA islands not only provide dispersion strengthening, but also reduce loss of impact properties to pipeline steels. UFC produces low-temperature transformation microstructures containing larger amounts of AFs. The presence of AF is a crucial factor in achieving desired mechanical properties for both steels. It is suggested that the toughness of the experimental steel increases with increasing the amount of AF. | Table 2 Mechanical properties of the experimental steels | Steel B (X80) | ('UTS, MPa', 'M', 'Mean') | 678 | MPa | ('YS, MPa', 'M', 'Mean') | 562 | MPa | ('TEL, %', 'M', 'Mean') | 35 | % | 0 | 0 | 0.057 | 0 | 0 | 0 | 0 | 0 | 0 | 0.21 | 0.005 | 0.002 | 0 | 0 | 0.013 | 0.002 | 0.23 | 1.72 | 0 | 0 | 0.19 | 0.01 | 0 | 0 | 0 | 0 | 0.067 | 0.12 | 0 | 0 | 0 | 0 | 0 | 0 | 0 | 0 |  | According to the scheme presented in Fig. 1, the plates were reheated to 1200 °C to homogenize the structure before rolling. The rough-rolling temperature started at 1150 °C above the nonrecrystallization temperature of austenite for both steels. The finish rolling stage was started at 920 °C and finished rolling at 820 and 815 °C for steel A and B, respectively. The rolled plates steel A and B were air-cooled to the start cooling temperature of about 780 °C were water-cooled to 550 and 450 °C and then were air-cooled to room temperature. The final plates with thickness of 21.4 and 22.3 mm for steel A and B, respectively, were obtained. Ten tensile specimens, 160 mm in total length and 20 mm in effective width, 50 mm in gage length, were machined from the plates with the longitudinal axis parallel to the longitudinal direction, and tensile tests were carried out on an INSTRON 4206 machine at a strain rate of 5 mm/min at room temperature. |  | rough-rolling temperature 1150 °C rolling 820 °C 815 °C started 920 °C start cooling temperature 780 °C water-cooled 550 °C 450 °C final plates 21.4 mm tensile specimens 160 mm total length 20 mm effective width 50 mm strain rate 5 mm/min
10.1007-s12540-018-0173-9.xlsx | 10.1007/s12540-018-0173-9 | 工艺成分影响 | 1 | Effect of Strain Aging on Tensile Behavior and Properties of API X60, X70, and X80 Pipeline Steels | The effect of strain aging on tensile behavior and properties of API X60, X70, and X80 pipeline steels was investigated in this study. The API X60, X70, and X80 pipeline steels were fabricated by varying alloying elements and thermomechanical processing conditions. Although all the steels exhibited complex microstructure consisting of polygonal ferrite (PF), acicular ferrite, granular bainite (GB), bainitic ferrite (BF), and secondary phases, they had different fractions of microstructures depending on the alloying elements and thermomechanical processing conditions. The tensile test results revealed that yielding behavior steadily changed from continuous-type to discontinuous-type as aging temperature increases after 1% pre-strain. After pre-strain and thermal aging treatment in all the steels, the yield and tensile strengths, and yield ratio were increased, while the uniform elongation and work hardening exponent were decreased. In the case of the X80 steel, particularly, the decrease in uniform elongation was relatively small due to many mobile dislocations in PF, and the increase in yield ratio was the lowest because a large amount of harder microstructures such as GB, BF, and coarse secondary phases effectively enhanced work hardening. | Table 4 Tensile properties before and after 1% pre-strain and thermal aging treatment at the temperature of 200 °C and 250 °C of the API X60, X70, and X80 pipeline steels | X60 | Tensile strength (MPa) | 558 | MPa | Yield strength (MPa) | 449 | MPa | Total elongation (%) | 31.1 | % | 0 | 0 | 0.06 | 0 | 0 | 0 | 0 | 0 | 0 | 0.25 | 0.0075 | 0.0075 | 0 | 0 | 0.06 | 0.06 | 0.15 | 1.5 | 0 | 0 | 0.15 | 0 | 0 | 0 | 0 | 0 | 0.06 | 0.15 | 0 | 0 | 0 | 0 | 0 | 0 | 0 | 0 |  | After reheating treatment at temperatures above 1100 °C, the X60 steel was rolled in austenite recrystallization region, while the X70 and X80 steels were rolled in austenite non-recrystallization region where fine elongated austenite grains can be obtained by rolling with a high rolling reduction ratio above 70%. The hot-rolled steel plates were rapidly cooled from start cooling temperatures above Ar3 to finish cooling temperatures between 500 and 600 °C at various cooling rates. Steel specimens obtained from the 1/2 thickness location of the rolled steel plates were mechanically polished and etched by a 3% Nital solution. Sub-size round tensile specimens with a gage diameter of 6.3 mm and a gage length of 25.4 mm were obtained from the 1/2 thickness of rolled plates in the longitudinal direction. |  | temperatures 1100 °C finish cooling temperatures 500 °C 600 °C gage diameter 6.3 mm gage length 25.4 mm
10.1007-s12540-018-0173-9.xlsx | 10.1007/s12540-018-0173-9 | 工艺成分影响 | 1 | Effect of Strain Aging on Tensile Behavior and Properties of API X60, X70, and X80 Pipeline Steels | The effect of strain aging on tensile behavior and properties of API X60, X70, and X80 pipeline steels was investigated in this study. The API X60, X70, and X80 pipeline steels were fabricated by varying alloying elements and thermomechanical processing conditions. Although all the steels exhibited complex microstructure consisting of polygonal ferrite (PF), acicular ferrite, granular bainite (GB), bainitic ferrite (BF), and secondary phases, they had different fractions of microstructures depending on the alloying elements and thermomechanical processing conditions. The tensile test results revealed that yielding behavior steadily changed from continuous-type to discontinuous-type as aging temperature increases after 1% pre-strain. After pre-strain and thermal aging treatment in all the steels, the yield and tensile strengths, and yield ratio were increased, while the uniform elongation and work hardening exponent were decreased. In the case of the X80 steel, particularly, the decrease in uniform elongation was relatively small due to many mobile dislocations in PF, and the increase in yield ratio was the lowest because a large amount of harder microstructures such as GB, BF, and coarse secondary phases effectively enhanced work hardening. | Table 4 Tensile properties before and after 1% pre-strain and thermal aging treatment at the temperature of 200 °C and 250 °C of the API X60, X70, and X80 pipeline steels | X60 | Tensile strength (MPa) | 583 | MPa | Yield strength (MPa) | 524 | MPa | Total elongation (%) | 28.2 | % | 0 | 0 | 0.06 | 0 | 0 | 0 | 0 | 0 | 0 | 0.25 | 0.0075 | 0.0075 | 0 | 0 | 0.06 | 0.06 | 0.15 | 1.5 | 0 | 0 | 0.15 | 0 | 0 | 0 | 0 | 0 | 0.06 | 0.15 | 0 | 0 | 0 | 0 | 0 | 0 | 0 | 0 |  | After reheating treatment at temperatures above 1100 °C, the X60 steel was rolled in austenite recrystallization region, while the X70 and X80 steels were rolled in austenite non-recrystallization region where fine elongated austenite grains can be obtained by rolling with a high rolling reduction ratio above 70%. The hot-rolled steel plates were rapidly cooled from start cooling temperatures above Ar3 to finish cooling temperatures between 500 and 600 °C at various cooling rates. Steel specimens obtained from the 1/2 thickness location of the rolled steel plates were mechanically polished and etched by a 3% Nital solution. Sub-size round tensile specimens with a gage diameter of 6.3 mm and a gage length of 25.4 mm were obtained from the 1/2 thickness of rolled plates in the longitudinal direction. To simulate pipe forming and coating processes, some specimens were additionally pre-strained to 1% and heat-treated at 200 °C for 5 min. |  | temperatures 1100 °C finish cooling temperatures 500 °C 600 °C gage diameter 6.3 mm gage length 25.4 mm treated 200 °C
10.1007-s12540-018-0173-9.xlsx | 10.1007/s12540-018-0173-9 | 工艺成分影响 | 1 | Effect of Strain Aging on Tensile Behavior and Properties of API X60, X70, and X80 Pipeline Steels | The effect of strain aging on tensile behavior and properties of API X60, X70, and X80 pipeline steels was investigated in this study. The API X60, X70, and X80 pipeline steels were fabricated by varying alloying elements and thermomechanical processing conditions. Although all the steels exhibited complex microstructure consisting of polygonal ferrite (PF), acicular ferrite, granular bainite (GB), bainitic ferrite (BF), and secondary phases, they had different fractions of microstructures depending on the alloying elements and thermomechanical processing conditions. The tensile test results revealed that yielding behavior steadily changed from continuous-type to discontinuous-type as aging temperature increases after 1% pre-strain. After pre-strain and thermal aging treatment in all the steels, the yield and tensile strengths, and yield ratio were increased, while the uniform elongation and work hardening exponent were decreased. In the case of the X80 steel, particularly, the decrease in uniform elongation was relatively small due to many mobile dislocations in PF, and the increase in yield ratio was the lowest because a large amount of harder microstructures such as GB, BF, and coarse secondary phases effectively enhanced work hardening. | Table 4 Tensile properties before and after 1% pre-strain and thermal aging treatment at the temperature of 200 °C and 250 °C of the API X60, X70, and X80 pipeline steels | X60 | Tensile strength (MPa) | 571 | MPa | Yield strength (MPa) | 527 | MPa | Total elongation (%) | 29.6 | % | 0 | 0 | 0.06 | 0 | 0 | 0 | 0 | 0 | 0 | 0.25 | 0.0075 | 0.0075 | 0 | 0 | 0.06 | 0.06 | 0.15 | 1.5 | 0 | 0 | 0.15 | 0 | 0 | 0 | 0 | 0 | 0.06 | 0.15 | 0 | 0 | 0 | 0 | 0 | 0 | 0 | 0 | Cu, B added | After reheating treatment at temperatures above 1100 °C, the X60 steel was rolled in austenite recrystallization region, while the X70 and X80 steels were rolled in austenite non-recrystallization region where fine elongated austenite grains can be obtained by rolling with a high rolling reduction ratio above 70%. The hot-rolled steel plates were rapidly cooled from start cooling temperatures above Ar3 to finish cooling temperatures between 500 and 600 °C at various cooling rates. Steel specimens obtained from the 1/2 thickness location of the rolled steel plates were mechanically polished and etched by a 3% Nital solution. Sub-size round tensile specimens with a gage diameter of 6.3 mm and a gage length of 25.4 mm were obtained from the 1/2 thickness of rolled plates in the longitudinal direction. To simulate pipe forming and coating processes, some specimens were additionally pre-strained to 1% and heat-treated at 250 °C for 5 min. |  | temperatures 1100 °C finish cooling temperatures 500 °C 600 °C gage diameter 6.3 mm gage length 25.4 mm treated 250 °C
10.1007-s12540-018-0173-9.xlsx | 10.1007/s12540-018-0173-9 | 工艺成分影响 | 1 | Effect of Strain Aging on Tensile Behavior and Properties of API X60, X70, and X80 Pipeline Steels | The effect of strain aging on tensile behavior and properties of API X60, X70, and X80 pipeline steels was investigated in this study. The API X60, X70, and X80 pipeline steels were fabricated by varying alloying elements and thermomechanical processing conditions. Although all the steels exhibited complex microstructure consisting of polygonal ferrite (PF), acicular ferrite, granular bainite (GB), bainitic ferrite (BF), and secondary phases, they had different fractions of microstructures depending on the alloying elements and thermomechanical processing conditions. The tensile test results revealed that yielding behavior steadily changed from continuous-type to discontinuous-type as aging temperature increases after 1% pre-strain. After pre-strain and thermal aging treatment in all the steels, the yield and tensile strengths, and yield ratio were increased, while the uniform elongation and work hardening exponent were decreased. In the case of the X80 steel, particularly, the decrease in uniform elongation was relatively small due to many mobile dislocations in PF, and the increase in yield ratio was the lowest because a large amount of harder microstructures such as GB, BF, and coarse secondary phases effectively enhanced work hardening. | Table 4 Tensile properties before and after 1% pre-strain and thermal aging treatment at the temperature of 200 °C and 250 °C of the API X60, X70, and X80 pipeline steels | X70 | Tensile strength (MPa) | 608 | MPa | Yield strength (MPa) | 499 | MPa | Total elongation (%) | 27.3 | % | 0 | 0 | 0.07 | 0 | 0 | 0 | 0 | 0 | 0 | 0.25 | 0.0075 | 0.0075 | 0 | 0 | 0.06 | 0.06 | 0.15 | 1.7 | 0 | 0 | 0.15 | 0 | 0 | 0 | 0 | 0 | 0.06 | 0.15 | 0 | 0 | 0 | 0 | 0 | 0 | 0 | 0 |  | After reheating treatment at temperatures above 1100 °C, the X60 steel was rolled in austenite recrystallization region, while the X70 and X80 steels were rolled in austenite non-recrystallization region where fine elongated austenite grains can be obtained by rolling with a high rolling reduction ratio above 70%. The hot-rolled steel plates were rapidly cooled from start cooling temperatures above Ar3 to finish cooling temperatures between 500 and 600 °C at various cooling rates. Steel specimens obtained from the 1/2 thickness location of the rolled steel plates were mechanically polished and etched by a 3% Nital solution. Sub-size round tensile specimens with a gage diameter of 6.3 mm and a gage length of 25.4 mm were obtained from the 1/2 thickness of rolled plates in the longitudinal direction. |  | temperatures 1100 °C finish cooling temperatures 500 °C 600 °C gage diameter 6.3 mm gage length 25.4 mm
10.1007-s12540-018-0173-9.xlsx | 10.1007/s12540-018-0173-9 | 工艺成分影响 | 1 | Effect of Strain Aging on Tensile Behavior and Properties of API X60, X70, and X80 Pipeline Steels | The effect of strain aging on tensile behavior and properties of API X60, X70, and X80 pipeline steels was investigated in this study. The API X60, X70, and X80 pipeline steels were fabricated by varying alloying elements and thermomechanical processing conditions. Although all the steels exhibited complex microstructure consisting of polygonal ferrite (PF), acicular ferrite, granular bainite (GB), bainitic ferrite (BF), and secondary phases, they had different fractions of microstructures depending on the alloying elements and thermomechanical processing conditions. The tensile test results revealed that yielding behavior steadily changed from continuous-type to discontinuous-type as aging temperature increases after 1% pre-strain. After pre-strain and thermal aging treatment in all the steels, the yield and tensile strengths, and yield ratio were increased, while the uniform elongation and work hardening exponent were decreased. In the case of the X80 steel, particularly, the decrease in uniform elongation was relatively small due to many mobile dislocations in PF, and the increase in yield ratio was the lowest because a large amount of harder microstructures such as GB, BF, and coarse secondary phases effectively enhanced work hardening. | Table 4 Tensile properties before and after 1% pre-strain and thermal aging treatment at the temperature of 200 °C and 250 °C of the API X60, X70, and X80 pipeline steels | X70 | Tensile strength (MPa) | 621 | MPa | Yield strength (MPa) | 567 | MPa | Total elongation (%) | 26.1 | % | 0 | 0 | 0.07 | 0 | 0 | 0 | 0 | 0 | 0 | 0.25 | 0.0075 | 0.0075 | 0 | 0 | 0.06 | 0.06 | 0.15 | 1.7 | 0 | 0 | 0.15 | 0 | 0 | 0 | 0 | 0 | 0.06 | 0.15 | 0 | 0 | 0 | 0 | 0 | 0 | 0 | 0 |  | After reheating treatment at temperatures above 1100 °C, the X60 steel was rolled in austenite recrystallization region, while the X70 and X80 steels were rolled in austenite non-recrystallization region where fine elongated austenite grains can be obtained by rolling with a high rolling reduction ratio above 70%. The hot-rolled steel plates were rapidly cooled from start cooling temperatures above Ar3 to finish cooling temperatures between 500 and 600 °C at various cooling rates. Steel specimens obtained from the 1/2 thickness location of the rolled steel plates were mechanically polished and etched by a 3% Nital solution. Sub-size round tensile specimens with a gage diameter of 6.3 mm and a gage length of 25.4 mm were obtained from the 1/2 thickness of rolled plates in the longitudinal direction. To simulate pipe forming and coating processes, some specimens were additionally pre-strained to 1% and heat-treated at 200 °C for 5 min. |  | temperatures 1100 °C finish cooling temperatures 500 °C 600 °C gage diameter 6.3 mm gage length 25.4 mm treated 200 °C
10.1007-s12540-018-0173-9.xlsx | 10.1007/s12540-018-0173-9 | 工艺成分影响 | 1 | Effect of Strain Aging on Tensile Behavior and Properties of API X60, X70, and X80 Pipeline Steels | The effect of strain aging on tensile behavior and properties of API X60, X70, and X80 pipeline steels was investigated in this study. The API X60, X70, and X80 pipeline steels were fabricated by varying alloying elements and thermomechanical processing conditions. Although all the steels exhibited complex microstructure consisting of polygonal ferrite (PF), acicular ferrite, granular bainite (GB), bainitic ferrite (BF), and secondary phases, they had different fractions of microstructures depending on the alloying elements and thermomechanical processing conditions. The tensile test results revealed that yielding behavior steadily changed from continuous-type to discontinuous-type as aging temperature increases after 1% pre-strain. After pre-strain and thermal aging treatment in all the steels, the yield and tensile strengths, and yield ratio were increased, while the uniform elongation and work hardening exponent were decreased. In the case of the X80 steel, particularly, the decrease in uniform elongation was relatively small due to many mobile dislocations in PF, and the increase in yield ratio was the lowest because a large amount of harder microstructures such as GB, BF, and coarse secondary phases effectively enhanced work hardening. | Table 4 Tensile properties before and after 1% pre-strain and thermal aging treatment at the temperature of 200 °C and 250 °C of the API X60, X70, and X80 pipeline steels | X70 | Tensile strength (MPa) | 631 | MPa | Yield strength (MPa) | 608 | MPa | Total elongation (%) | 24.9 | % | 0 | 0 | 0.07 | 0 | 0 | 0 | 0 | 0 | 0 | 0.25 | 0.0075 | 0.0075 | 0 | 0 | 0.06 | 0.06 | 0.15 | 1.7 | 0 | 0 | 0.15 | 0 | 0 | 0 | 0 | 0 | 0.06 | 0.15 | 0 | 0 | 0 | 0 | 0 | 0 | 0 | 0 | Cu, B added | After reheating treatment at temperatures above 1100 °C, the X60 steel was rolled in austenite recrystallization region, while the X70 and X80 steels were rolled in austenite non-recrystallization region where fine elongated austenite grains can be obtained by rolling with a high rolling reduction ratio above 70%. The hot-rolled steel plates were rapidly cooled from start cooling temperatures above Ar3 to finish cooling temperatures between 500 and 600 °C at various cooling rates. Steel specimens obtained from the 1/2 thickness location of the rolled steel plates were mechanically polished and etched by a 3% Nital solution. Sub-size round tensile specimens with a gage diameter of 6.3 mm and a gage length of 25.4 mm were obtained from the 1/2 thickness of rolled plates in the longitudinal direction. To simulate pipe forming and coating processes, some specimens were additionally pre-strained to 1% and heat-treated at 250 °C for 5 min. |  | temperatures 1100 °C finish cooling temperatures 500 °C 600 °C gage diameter 6.3 mm gage length 25.4 mm treated 250 °C
10.1007-s12540-018-0173-9.xlsx | 10.1007/s12540-018-0173-9 | 工艺成分影响 | 1 | Effect of Strain Aging on Tensile Behavior and Properties of API X60, X70, and X80 Pipeline Steels | The effect of strain aging on tensile behavior and properties of API X60, X70, and X80 pipeline steels was investigated in this study. The API X60, X70, and X80 pipeline steels were fabricated by varying alloying elements and thermomechanical processing conditions. Although all the steels exhibited complex microstructure consisting of polygonal ferrite (PF), acicular ferrite, granular bainite (GB), bainitic ferrite (BF), and secondary phases, they had different fractions of microstructures depending on the alloying elements and thermomechanical processing conditions. The tensile test results revealed that yielding behavior steadily changed from continuous-type to discontinuous-type as aging temperature increases after 1% pre-strain. After pre-strain and thermal aging treatment in all the steels, the yield and tensile strengths, and yield ratio were increased, while the uniform elongation and work hardening exponent were decreased. In the case of the X80 steel, particularly, the decrease in uniform elongation was relatively small due to many mobile dislocations in PF, and the increase in yield ratio was the lowest because a large amount of harder microstructures such as GB, BF, and coarse secondary phases effectively enhanced work hardening. | Table 4 Tensile properties before and after 1% pre-strain and thermal aging treatment at the temperature of 200 °C and 250 °C of the API X60, X70, and X80 pipeline steels | X80 | Tensile strength (MPa) | 692 | MPa | Yield strength (MPa) | 578 | MPa | Total elongation (%) | 27 | % | 0 | 0 | 0.08 | 0 | 0 | 0 | 0 | 0 | 0 | 0.24 | 0.0075 | 0.0075 | 0 | 0 | 0.06 | 0.06 | 0.15 | 1.8 | 0 | 0 | 0.15 | 0 | 0 | 0 | 0 | 0 | 0.06 | 0.15 | 0 | 0 | 0 | 0 | 0 | 0 | 0 | 0 |  | After reheating treatment at temperatures above 1100 °C, the X60 steel was rolled in austenite recrystallization region, while the X70 and X80 steels were rolled in austenite non-recrystallization region where fine elongated austenite grains can be obtained by rolling with a high rolling reduction ratio above 70%. The hot-rolled steel plates were rapidly cooled from start cooling temperatures above Ar3 to finish cooling temperatures between 500 and 600 °C at various cooling rates. Steel specimens obtained from the 1/2 thickness location of the rolled steel plates were mechanically polished and etched by a 3% Nital solution. Sub-size round tensile specimens with a gage diameter of 6.3 mm and a gage length of 25.4 mm were obtained from the 1/2 thickness of rolled plates in the longitudinal direction. |  | temperatures 1100 °C finish cooling temperatures 500 °C 600 °C gage diameter 6.3 mm gage length 25.4 mm
10.1007-s12540-018-0173-9.xlsx | 10.1007/s12540-018-0173-9 | 工艺成分影响 | 1 | Effect of Strain Aging on Tensile Behavior and Properties of API X60, X70, and X80 Pipeline Steels | The effect of strain aging on tensile behavior and properties of API X60, X70, and X80 pipeline steels was investigated in this study. The API X60, X70, and X80 pipeline steels were fabricated by varying alloying elements and thermomechanical processing conditions. Although all the steels exhibited complex microstructure consisting of polygonal ferrite (PF), acicular ferrite, granular bainite (GB), bainitic ferrite (BF), and secondary phases, they had different fractions of microstructures depending on the alloying elements and thermomechanical processing conditions. The tensile test results revealed that yielding behavior steadily changed from continuous-type to discontinuous-type as aging temperature increases after 1% pre-strain. After pre-strain and thermal aging treatment in all the steels, the yield and tensile strengths, and yield ratio were increased, while the uniform elongation and work hardening exponent were decreased. In the case of the X80 steel, particularly, the decrease in uniform elongation was relatively small due to many mobile dislocations in PF, and the increase in yield ratio was the lowest because a large amount of harder microstructures such as GB, BF, and coarse secondary phases effectively enhanced work hardening. | Table 4 Tensile properties before and after 1% pre-strain and thermal aging treatment at the temperature of 200 °C and 250 °C of the API X60, X70, and X80 pipeline steels | X80 | Tensile strength (MPa) | 700 | MPa | Yield strength (MPa) | 623 | MPa | Total elongation (%) | 26.3 | % | 0 | 0 | 0.08 | 0 | 0 | 0 | 0 | 0 | 0 | 0.24 | 0.0075 | 0.0075 | 0 | 0 | 0.06 | 0.06 | 0.15 | 1.8 | 0 | 0 | 0.15 | 0 | 0 | 0 | 0 | 0 | 0.06 | 0.15 | 0 | 0 | 0 | 0 | 0 | 0 | 0 | 0 |  | After reheating treatment at temperatures above 1100 °C, the X60 steel was rolled in austenite recrystallization region, while the X70 and X80 steels were rolled in austenite non-recrystallization region where fine elongated austenite grains can be obtained by rolling with a high rolling reduction ratio above 70%. The hot-rolled steel plates were rapidly cooled from start cooling temperatures above Ar3 to finish cooling temperatures between 500 and 600 °C at various cooling rates. Steel specimens obtained from the 1/2 thickness location of the rolled steel plates were mechanically polished and etched by a 3% Nital solution. Sub-size round tensile specimens with a gage diameter of 6.3 mm and a gage length of 25.4 mm were obtained from the 1/2 thickness of rolled plates in the longitudinal direction. To simulate pipe forming and coating processes, some specimens were additionally pre-strained to 1% and heat-treated at 200 °C for 5 min. |  | temperatures 1100 °C finish cooling temperatures 500 °C 600 °C gage diameter 6.3 mm gage length 25.4 mm treated 200 °C
10.1007-s12540-018-0173-9.xlsx | 10.1007/s12540-018-0173-9 | 工艺成分影响 | 1 | Effect of Strain Aging on Tensile Behavior and Properties of API X60, X70, and X80 Pipeline Steels | The effect of strain aging on tensile behavior and properties of API X60, X70, and X80 pipeline steels was investigated in this study. The API X60, X70, and X80 pipeline steels were fabricated by varying alloying elements and thermomechanical processing conditions. Although all the steels exhibited complex microstructure consisting of polygonal ferrite (PF), acicular ferrite, granular bainite (GB), bainitic ferrite (BF), and secondary phases, they had different fractions of microstructures depending on the alloying elements and thermomechanical processing conditions. The tensile test results revealed that yielding behavior steadily changed from continuous-type to discontinuous-type as aging temperature increases after 1% pre-strain. After pre-strain and thermal aging treatment in all the steels, the yield and tensile strengths, and yield ratio were increased, while the uniform elongation and work hardening exponent were decreased. In the case of the X80 steel, particularly, the decrease in uniform elongation was relatively small due to many mobile dislocations in PF, and the increase in yield ratio was the lowest because a large amount of harder microstructures such as GB, BF, and coarse secondary phases effectively enhanced work hardening. | Table 4 Tensile properties before and after 1% pre-strain and thermal aging treatment at the temperature of 200 °C and 250 °C of the API X60, X70, and X80 pipeline steels | X80 | Tensile strength (MPa) | 703 | MPa | Yield strength (MPa) | 667 | MPa | Total elongation (%) | 26.2 | % | 0 | 0 | 0.08 | 0 | 0 | 0 | 0 | 0 | 0 | 0.24 | 0.0075 | 0.0075 | 0 | 0 | 0.06 | 0.06 | 0.15 | 1.8 | 0 | 0 | 0.15 | 0 | 0 | 0 | 0 | 0 | 0.06 | 0.15 | 0 | 0 | 0 | 0 | 0 | 0 | 0 | 0 | Cu, B added | After reheating treatment at temperatures above 1100 °C, the X60 steel was rolled in austenite recrystallization region, while the X70 and X80 steels were rolled in austenite non-recrystallization region where fine elongated austenite grains can be obtained by rolling with a high rolling reduction ratio above 70%. The hot-rolled steel plates were rapidly cooled from start cooling temperatures above Ar3 to finish cooling temperatures between 500 and 600 °C at various cooling rates. Steel specimens obtained from the 1/2 thickness location of the rolled steel plates were mechanically polished and etched by a 3% Nital solution. Sub-size round tensile specimens with a gage diameter of 6.3 mm and a gage length of 25.4 mm were obtained from the 1/2 thickness of rolled plates in the longitudinal direction. To simulate pipe forming and coating processes, some specimens were additionally pre-strained to 1% and heat-treated at 250 °C for 5 min. |  | temperatures 1100 °C finish cooling temperatures 500 °C 600 °C gage diameter 6.3 mm gage length 25.4 mm treated 250 °C
26488.xlsx | 10.1016/j.msea.2020.140636 | 工艺影响，工艺在图中 | 1 | Improved strength-ductility-toughness balance of a precipitation-strengthened low-carbon medium-Mn steel by adopting intercritical annealing-tempering process | The present study on low-carbon medium-Mn steel demonstrates that the newly proposed intercritical annealing-tempering process led to good combination of strength, ductility and impact toughness, by simultaneously optimizing austenite reverted transformation and Cu precipitation. Intercritical annealing at high temperature accelerated the dissolution of cementite particles, promoted the formation of reverted austenite, and then increased the total elongation and impact energy. The additional tempering at 500 degrees C facilitated intensive precipitation of Cu-rich precipitates in secondary martensite. The precipitates were fine, uniform in size and high in density, which provided a significant strengthening effect. Strengthening by nano-scale Cu-rich precipitates compensated softening associated with high temperature annealing, and increased the yield strength of tempered medium-Mn steel by 75 MPa. In addition to facilitating Cu precipitation, the introduction of secondary martensite also promoted nucleation of reverted austenite during tempering with sufficient C and Mn concentration that stabilized austenite and further improved ductility. Excellent mechanical properties, 960 MPa yield strength, 1010 MPa tensile strength, 29.2% total elongation and 150 J impact energy at room temperature were obtained in the precipitation-strengthened low-carbon medium-Mn steel, on intercritical annealing at 645 degrees C, followed by tempering at 500 degrees C for 2 h. | Mechanical properties of samples DQ, DQT, DQA and DQAT. | DQ | Tensile strength/MPa | 1130 | MPa | Yield strength/MPa | 1030 | MPa | Total elongation/% | 14.3 | % | 0 | 0.0025 | 0.06 | 0.0015 | 0 | 0 | 0 | 0 | 0.56 | 0.36 | 0 | 0 | 0 | 0 | 0 | 0.002 | 0 | 5.1 | 0 | 0 | 2.1 | 1.6 | 0 | 0 | 0 | 0 | 0.064 | 0 | 0 | 0 | 0 | 0 | 0 | 0 | 0 | 0 |  | The 100 kg steel ingot was prepared using a high-frequency vacuum induction furnace. The ingot was then forged into billets of dimensions ~100 mm × 100 mm. Schematic diagram of rolling and heat treatment process of the experimental steel is shown in Fig. 1 . The billets were hot-rolled to 12 mm steel plates via seven passes, after homogenization at 1200 °C for 2 h. The finish rolling temperature was greater than 1030 °C. Subsequently, the plates were directly quenched to room temperature (RT) and designated as sample DQ (directly quenched). |  | mm 100 mm hot-rolled 1200 °C 12 mm steel plates 2 h finish rolling temperature 1030 °C
26488.xlsx | 10.1016/j.msea.2020.140636 |  | 1 | Improved strength-ductility-toughness balance of a precipitation-strengthened low-carbon medium-Mn steel by adopting intercritical annealing-tempering process | The present study on low-carbon medium-Mn steel demonstrates that the newly proposed intercritical annealing-tempering process led to good combination of strength, ductility and impact toughness, by simultaneously optimizing austenite reverted transformation and Cu precipitation. Intercritical annealing at high temperature accelerated the dissolution of cementite particles, promoted the formation of reverted austenite, and then increased the total elongation and impact energy. The additional tempering at 500 degrees C facilitated intensive precipitation of Cu-rich precipitates in secondary martensite. The precipitates were fine, uniform in size and high in density, which provided a significant strengthening effect. Strengthening by nano-scale Cu-rich precipitates compensated softening associated with high temperature annealing, and increased the yield strength of tempered medium-Mn steel by 75 MPa. In addition to facilitating Cu precipitation, the introduction of secondary martensite also promoted nucleation of reverted austenite during tempering with sufficient C and Mn concentration that stabilized austenite and further improved ductility. Excellent mechanical properties, 960 MPa yield strength, 1010 MPa tensile strength, 29.2% total elongation and 150 J impact energy at room temperature were obtained in the precipitation-strengthened low-carbon medium-Mn steel, on intercritical annealing at 645 degrees C, followed by tempering at 500 degrees C for 2 h. | Mechanical properties of samples DQ, DQT, DQA and DQAT. | DQT | Tensile strength/MPa | 1180 | MPa | Yield strength/MPa | 1160 | MPa | Total elongation/% | 15.3 | % | 0 | 0.0025 | 0.06 | 0.0015 | 0 | 0 | 0 | 0 | 0.56 | 0.36 | 0 | 0 | 0 | 0 | 0 | 0.002 | 0 | 5.1 | 0 | 0 | 2.1 | 1.6 | 0 | 0 | 0 | 0 | 0.064 | 0 | 0 | 0 | 0 | 0 | 0 | 0 | 0 | 0 |  | The 100 kg steel ingot was prepared using a high-frequency vacuum induction furnace. The ingot was then forged into billets of dimensions ~100 mm × 100 mm. Schematic diagram of rolling and heat treatment process of the experimental steel is shown in Fig. 1 . The billets were hot-rolled to 12 mm steel plates via seven passes, after homogenization at 1200 °C for 2 h. The finish rolling temperature was greater than 1030 °C. Subsequently, the plates were directly quenched to room temperature (RT) and designated as sample DQ (directly quenched).The tempering temperature and time was 500 °C and 2 h, respectively. |  | mm 100 mm hot-rolled 1200 °C 12 mm steel plates 2 h finish rolling temperature 1030 °C directly quenched 500 °C 2 h
26488.xlsx | 10.1016/j.msea.2020.140636 |  | 1 | Improved strength-ductility-toughness balance of a precipitation-strengthened low-carbon medium-Mn steel by adopting intercritical annealing-tempering process | The present study on low-carbon medium-Mn steel demonstrates that the newly proposed intercritical annealing-tempering process led to good combination of strength, ductility and impact toughness, by simultaneously optimizing austenite reverted transformation and Cu precipitation. Intercritical annealing at high temperature accelerated the dissolution of cementite particles, promoted the formation of reverted austenite, and then increased the total elongation and impact energy. The additional tempering at 500 degrees C facilitated intensive precipitation of Cu-rich precipitates in secondary martensite. The precipitates were fine, uniform in size and high in density, which provided a significant strengthening effect. Strengthening by nano-scale Cu-rich precipitates compensated softening associated with high temperature annealing, and increased the yield strength of tempered medium-Mn steel by 75 MPa. In addition to facilitating Cu precipitation, the introduction of secondary martensite also promoted nucleation of reverted austenite during tempering with sufficient C and Mn concentration that stabilized austenite and further improved ductility. Excellent mechanical properties, 960 MPa yield strength, 1010 MPa tensile strength, 29.2% total elongation and 150 J impact energy at room temperature were obtained in the precipitation-strengthened low-carbon medium-Mn steel, on intercritical annealing at 645 degrees C, followed by tempering at 500 degrees C for 2 h. | Mechanical properties of samples DQ, DQT, DQA and DQAT. | DQA600 | Tensile strength/MPa | 1040 | MPa | Yield strength/MPa | 1015 | MPa | Total elongation/% | 23 | % | 0 | 0.0025 | 0.06 | 0.0015 | 0 | 0 | 0 | 0 | 0.56 | 0.36 | 0 | 0 | 0 | 0 | 0 | 0.002 | 0 | 5.1 | 0 | 0 | 2.1 | 1.6 | 0 | 0 | 0 | 0 | 0.064 | 0 | 0 | 0 | 0 | 0 | 0 | 0 | 0 | 0 |  | The 100 kg steel ingot was prepared using a high-frequency vacuum induction furnace. The ingot was then forged into billets of dimensions ~100 mm × 100 mm. Schematic diagram of rolling and heat treatment process of the experimental steel is shown in Fig. 1 . The billets were hot-rolled to 12 mm steel plates via seven passes, after homogenization at 1200 °C for 2 h. The finish rolling temperature was greater than 1030 °C. Subsequently, the plates were directly quenched to room temperature (RT) and designated as sample DQ (directly quenched). The intercritical annealing process was carried out at 600 °C and the annealing time was 1.5 h. |  | mm 100 mm hot-rolled 1200 °C 12 mm steel plates 2 h finish rolling temperature 1030 °C intercritical annealing process 600 °C annealing time 1.5 h
26488.xlsx | 10.1016/j.msea.2020.140636 |  | 1 | Improved strength-ductility-toughness balance of a precipitation-strengthened low-carbon medium-Mn steel by adopting intercritical annealing-tempering process | The present study on low-carbon medium-Mn steel demonstrates that the newly proposed intercritical annealing-tempering process led to good combination of strength, ductility and impact toughness, by simultaneously optimizing austenite reverted transformation and Cu precipitation. Intercritical annealing at high temperature accelerated the dissolution of cementite particles, promoted the formation of reverted austenite, and then increased the total elongation and impact energy. The additional tempering at 500 degrees C facilitated intensive precipitation of Cu-rich precipitates in secondary martensite. The precipitates were fine, uniform in size and high in density, which provided a significant strengthening effect. Strengthening by nano-scale Cu-rich precipitates compensated softening associated with high temperature annealing, and increased the yield strength of tempered medium-Mn steel by 75 MPa. In addition to facilitating Cu precipitation, the introduction of secondary martensite also promoted nucleation of reverted austenite during tempering with sufficient C and Mn concentration that stabilized austenite and further improved ductility. Excellent mechanical properties, 960 MPa yield strength, 1010 MPa tensile strength, 29.2% total elongation and 150 J impact energy at room temperature were obtained in the precipitation-strengthened low-carbon medium-Mn steel, on intercritical annealing at 645 degrees C, followed by tempering at 500 degrees C for 2 h. | Mechanical properties of samples DQ, DQT, DQA and DQAT. | DQA615 | Tensile strength/MPa | 1020 | MPa | Yield strength/MPa | 1000 | MPa | Total elongation/% | 24.2 | % | 0 | 0.0025 | 0.06 | 0.0015 | 0 | 0 | 0 | 0 | 0.56 | 0.36 | 0 | 0 | 0 | 0 | 0 | 0.002 | 0 | 5.1 | 0 | 0 | 2.1 | 1.6 | 0 | 0 | 0 | 0 | 0.064 | 0 | 0 | 0 | 0 | 0 | 0 | 0 | 0 | 0 |  | The 100 kg steel ingot was prepared using a high-frequency vacuum induction furnace. The ingot was then forged into billets of dimensions ~100 mm × 100 mm. Schematic diagram of rolling and heat treatment process of the experimental steel is shown in Fig. 1 . The billets were hot-rolled to 12 mm steel plates via seven passes, after homogenization at 1200 °C for 2 h. The finish rolling temperature was greater than 1030 °C. Subsequently, the plates were directly quenched to room temperature (RT) and designated as sample DQ (directly quenched). The intercritical annealing process was carried out at 615 °C and the annealing time was 1.5 h. |  | mm 100 mm hot-rolled 1200 °C 12 mm steel plates 2 h finish rolling temperature 1030 °C intercritical annealing process 615 °C annealing time 1.5 h
26488.xlsx | 10.1016/j.msea.2020.140636 |  | 1 | Improved strength-ductility-toughness balance of a precipitation-strengthened low-carbon medium-Mn steel by adopting intercritical annealing-tempering process | The present study on low-carbon medium-Mn steel demonstrates that the newly proposed intercritical annealing-tempering process led to good combination of strength, ductility and impact toughness, by simultaneously optimizing austenite reverted transformation and Cu precipitation. Intercritical annealing at high temperature accelerated the dissolution of cementite particles, promoted the formation of reverted austenite, and then increased the total elongation and impact energy. The additional tempering at 500 degrees C facilitated intensive precipitation of Cu-rich precipitates in secondary martensite. The precipitates were fine, uniform in size and high in density, which provided a significant strengthening effect. Strengthening by nano-scale Cu-rich precipitates compensated softening associated with high temperature annealing, and increased the yield strength of tempered medium-Mn steel by 75 MPa. In addition to facilitating Cu precipitation, the introduction of secondary martensite also promoted nucleation of reverted austenite during tempering with sufficient C and Mn concentration that stabilized austenite and further improved ductility. Excellent mechanical properties, 960 MPa yield strength, 1010 MPa tensile strength, 29.2% total elongation and 150 J impact energy at room temperature were obtained in the precipitation-strengthened low-carbon medium-Mn steel, on intercritical annealing at 645 degrees C, followed by tempering at 500 degrees C for 2 h. | Mechanical properties of samples DQ, DQT, DQA and DQAT. | DQA630 | Tensile strength/MPa | 980 | MPa | Yield strength/MPa | 935 | MPa | Total elongation/% | 26.2 | % | 0 | 0.0025 | 0.06 | 0.0015 | 0 | 0 | 0 | 0 | 0.56 | 0.36 | 0 | 0 | 0 | 0 | 0 | 0.002 | 0 | 5.1 | 0 | 0 | 2.1 | 1.6 | 0 | 0 | 0 | 0 | 0.064 | 0 | 0 | 0 | 0 | 0 | 0 | 0 | 0 | 0 |  | The 100 kg steel ingot was prepared using a high-frequency vacuum induction furnace. The ingot was then forged into billets of dimensions ~100 mm × 100 mm. Schematic diagram of rolling and heat treatment process of the experimental steel is shown in Fig. 1 . The billets were hot-rolled to 12 mm steel plates via seven passes, after homogenization at 1200 °C for 2 h. The finish rolling temperature was greater than 1030 °C. Subsequently, the plates were directly quenched to room temperature (RT) and designated as sample DQ (directly quenched). The intercritical annealing process was carried out at 630 °C and the annealing time was 1.5 h. |  | mm 100 mm hot-rolled 1200 °C 12 mm steel plates 2 h finish rolling temperature 1030 °C intercritical annealing process 630 °C annealing time 1.5 h
26488.xlsx | 10.1016/j.msea.2020.140636 |  | 1 | Improved strength-ductility-toughness balance of a precipitation-strengthened low-carbon medium-Mn steel by adopting intercritical annealing-tempering process | The present study on low-carbon medium-Mn steel demonstrates that the newly proposed intercritical annealing-tempering process led to good combination of strength, ductility and impact toughness, by simultaneously optimizing austenite reverted transformation and Cu precipitation. Intercritical annealing at high temperature accelerated the dissolution of cementite particles, promoted the formation of reverted austenite, and then increased the total elongation and impact energy. The additional tempering at 500 degrees C facilitated intensive precipitation of Cu-rich precipitates in secondary martensite. The precipitates were fine, uniform in size and high in density, which provided a significant strengthening effect. Strengthening by nano-scale Cu-rich precipitates compensated softening associated with high temperature annealing, and increased the yield strength of tempered medium-Mn steel by 75 MPa. In addition to facilitating Cu precipitation, the introduction of secondary martensite also promoted nucleation of reverted austenite during tempering with sufficient C and Mn concentration that stabilized austenite and further improved ductility. Excellent mechanical properties, 960 MPa yield strength, 1010 MPa tensile strength, 29.2% total elongation and 150 J impact energy at room temperature were obtained in the precipitation-strengthened low-carbon medium-Mn steel, on intercritical annealing at 645 degrees C, followed by tempering at 500 degrees C for 2 h. | Mechanical properties of samples DQ, DQT, DQA and DQAT. | DQA645 | Tensile strength/MPa | 960 | MPa | Yield strength/MPa | 885 | MPa | Total elongation/% | 30.6 | % | 0 | 0.0025 | 0.06 | 0.0015 | 0 | 0 | 0 | 0 | 0.56 | 0.36 | 0 | 0 | 0 | 0 | 0 | 0.002 | 0 | 5.1 | 0 | 0 | 2.1 | 1.6 | 0 | 0 | 0 | 0 | 0.064 | 0 | 0 | 0 | 0 | 0 | 0 | 0 | 0 | 0 |  | The 100 kg steel ingot was prepared using a high-frequency vacuum induction furnace. The ingot was then forged into billets of dimensions ~100 mm × 100 mm. Schematic diagram of rolling and heat treatment process of the experimental steel is shown in Fig. 1 . The billets were hot-rolled to 12 mm steel plates via seven passes, after homogenization at 1200 °C for 2 h. The finish rolling temperature was greater than 1030 °C. Subsequently, the plates were directly quenched to room temperature (RT) and designated as sample DQ (directly quenched). The intercritical annealing process was carried out at 645 °C and the annealing time was 1.5 h. |  | mm 100 mm hot-rolled 1200 °C 12 mm steel plates 2 h finish rolling temperature 1030 °C intercritical annealing process 645 °C annealing time 1.5 h
26488.xlsx | 10.1016/j.msea.2020.140636 |  | 1 | Improved strength-ductility-toughness balance of a precipitation-strengthened low-carbon medium-Mn steel by adopting intercritical annealing-tempering process | The present study on low-carbon medium-Mn steel demonstrates that the newly proposed intercritical annealing-tempering process led to good combination of strength, ductility and impact toughness, by simultaneously optimizing austenite reverted transformation and Cu precipitation. Intercritical annealing at high temperature accelerated the dissolution of cementite particles, promoted the formation of reverted austenite, and then increased the total elongation and impact energy. The additional tempering at 500 degrees C facilitated intensive precipitation of Cu-rich precipitates in secondary martensite. The precipitates were fine, uniform in size and high in density, which provided a significant strengthening effect. Strengthening by nano-scale Cu-rich precipitates compensated softening associated with high temperature annealing, and increased the yield strength of tempered medium-Mn steel by 75 MPa. In addition to facilitating Cu precipitation, the introduction of secondary martensite also promoted nucleation of reverted austenite during tempering with sufficient C and Mn concentration that stabilized austenite and further improved ductility. Excellent mechanical properties, 960 MPa yield strength, 1010 MPa tensile strength, 29.2% total elongation and 150 J impact energy at room temperature were obtained in the precipitation-strengthened low-carbon medium-Mn steel, on intercritical annealing at 645 degrees C, followed by tempering at 500 degrees C for 2 h. | Mechanical properties of samples DQ, DQT, DQA and DQAT. | DQA600T | Tensile strength/MPa | 1080 | MPa | Yield strength/MPa | 1045 | MPa | Total elongation/% | 21.5 | % | 0 | 0.0025 | 0.06 | 0.0015 | 0 | 0 | 0 | 0 | 0.56 | 0.36 | 0 | 0 | 0 | 0 | 0 | 0.002 | 0 | 5.1 | 0 | 0 | 2.1 | 1.6 | 0 | 0 | 0 | 0 | 0.064 | 0 | 0 | 0 | 0 | 0 | 0 | 0 | 0 | 0 |  | The 100 kg steel ingot was prepared using a high-frequency vacuum induction furnace. The ingot was then forged into billets of dimensions ~100 mm × 100 mm. Schematic diagram of rolling and heat treatment process of the experimental steel is shown in Fig. 1 . The billets were hot-rolled to 12 mm steel plates via seven passes, after homogenization at 1200 °C for 2 h. The finish rolling temperature was greater than 1030 °C. Subsequently, the plates were directly quenched to room temperature (RT) and designated as sample DQ (directly quenched). The intercritical annealing process was carried out at 600 °C and the annealing time was 1.5 h. The tempering temperature and time was 500 °C and 2 h, respectively. |  | mm 100 mm hot-rolled 1200 °C 12 mm steel plates 2 h finish rolling temperature 1030 °C intercritical annealing process 600 °C annealing time 1.5 h
26488.xlsx | 10.1016/j.msea.2020.140636 |  | 1 | Improved strength-ductility-toughness balance of a precipitation-strengthened low-carbon medium-Mn steel by adopting intercritical annealing-tempering process | The present study on low-carbon medium-Mn steel demonstrates that the newly proposed intercritical annealing-tempering process led to good combination of strength, ductility and impact toughness, by simultaneously optimizing austenite reverted transformation and Cu precipitation. Intercritical annealing at high temperature accelerated the dissolution of cementite particles, promoted the formation of reverted austenite, and then increased the total elongation and impact energy. The additional tempering at 500 degrees C facilitated intensive precipitation of Cu-rich precipitates in secondary martensite. The precipitates were fine, uniform in size and high in density, which provided a significant strengthening effect. Strengthening by nano-scale Cu-rich precipitates compensated softening associated with high temperature annealing, and increased the yield strength of tempered medium-Mn steel by 75 MPa. In addition to facilitating Cu precipitation, the introduction of secondary martensite also promoted nucleation of reverted austenite during tempering with sufficient C and Mn concentration that stabilized austenite and further improved ductility. Excellent mechanical properties, 960 MPa yield strength, 1010 MPa tensile strength, 29.2% total elongation and 150 J impact energy at room temperature were obtained in the precipitation-strengthened low-carbon medium-Mn steel, on intercritical annealing at 645 degrees C, followed by tempering at 500 degrees C for 2 h. | Mechanical properties of samples DQ, DQT, DQA and DQAT. | DQA615T | Tensile strength/MPa | 1040 | MPa | Yield strength/MPa | 1020 | MPa | Total elongation/% | 22.4 | % | 0 | 0.0025 | 0.06 | 0.0015 | 0 | 0 | 0 | 0 | 0.56 | 0.36 | 0 | 0 | 0 | 0 | 0 | 0.002 | 0 | 5.1 | 0 | 0 | 2.1 | 1.6 | 0 | 0 | 0 | 0 | 0.064 | 0 | 0 | 0 | 0 | 0 | 0 | 0 | 0 | 0 |  | The 100 kg steel ingot was prepared using a high-frequency vacuum induction furnace. The ingot was then forged into billets of dimensions ~100 mm × 100 mm. Schematic diagram of rolling and heat treatment process of the experimental steel is shown in Fig. 1 . The billets were hot-rolled to 12 mm steel plates via seven passes, after homogenization at 1200 °C for 2 h. The finish rolling temperature was greater than 1030 °C. Subsequently, the plates were directly quenched to room temperature (RT) and designated as sample DQ (directly quenched). The intercritical annealing process was carried out at 615 °C and the annealing time was 1.5 h. The tempering temperature and time was 500 °C and 2 h, respectively. |  | mm 100 mm hot-rolled 1200 °C 12 mm steel plates 2 h finish rolling temperature 1030 °C intercritical annealing process 615 °C annealing time 1.5 h
26488.xlsx | 10.1016/j.msea.2020.140636 |  | 1 | Improved strength-ductility-toughness balance of a precipitation-strengthened low-carbon medium-Mn steel by adopting intercritical annealing-tempering process | The present study on low-carbon medium-Mn steel demonstrates that the newly proposed intercritical annealing-tempering process led to good combination of strength, ductility and impact toughness, by simultaneously optimizing austenite reverted transformation and Cu precipitation. Intercritical annealing at high temperature accelerated the dissolution of cementite particles, promoted the formation of reverted austenite, and then increased the total elongation and impact energy. The additional tempering at 500 degrees C facilitated intensive precipitation of Cu-rich precipitates in secondary martensite. The precipitates were fine, uniform in size and high in density, which provided a significant strengthening effect. Strengthening by nano-scale Cu-rich precipitates compensated softening associated with high temperature annealing, and increased the yield strength of tempered medium-Mn steel by 75 MPa. In addition to facilitating Cu precipitation, the introduction of secondary martensite also promoted nucleation of reverted austenite during tempering with sufficient C and Mn concentration that stabilized austenite and further improved ductility. Excellent mechanical properties, 960 MPa yield strength, 1010 MPa tensile strength, 29.2% total elongation and 150 J impact energy at room temperature were obtained in the precipitation-strengthened low-carbon medium-Mn steel, on intercritical annealing at 645 degrees C, followed by tempering at 500 degrees C for 2 h. | Mechanical properties of samples DQ, DQT, DQA and DQAT. | DQA630T | Tensile strength/MPa | 1035 | MPa | Yield strength/MPa | 980 | MPa | Total elongation/% | 26 | % | 0 | 0.0025 | 0.06 | 0.0015 | 0 | 0 | 0 | 0 | 0.56 | 0.36 | 0 | 0 | 0 | 0 | 0 | 0.002 | 0 | 5.1 | 0 | 0 | 2.1 | 1.6 | 0 | 0 | 0 | 0 | 0.064 | 0 | 0 | 0 | 0 | 0 | 0 | 0 | 0 | 0 |  | The 100 kg steel ingot was prepared using a high-frequency vacuum induction furnace. The ingot was then forged into billets of dimensions ~100 mm × 100 mm. Schematic diagram of rolling and heat treatment process of the experimental steel is shown in Fig. 1 . The billets were hot-rolled to 12 mm steel plates via seven passes, after homogenization at 1200 °C for 2 h. The finish rolling temperature was greater than 1030 °C. Subsequently, the plates were directly quenched to room temperature (RT) and designated as sample DQ (directly quenched). The intercritical annealing process was carried out at 630 °C and the annealing time was 1.5 h. The tempering temperature and time was 500 °C and 2 h, respectively. |  | mm 100 mm hot-rolled 1200 °C 12 mm steel plates 2 h finish rolling temperature 1030 °C intercritical annealing process 630 °C annealing time 1.5 h
26488.xlsx | 10.1016/j.msea.2020.140636 |  | 1 | Improved strength-ductility-toughness balance of a precipitation-strengthened low-carbon medium-Mn steel by adopting intercritical annealing-tempering process | The present study on low-carbon medium-Mn steel demonstrates that the newly proposed intercritical annealing-tempering process led to good combination of strength, ductility and impact toughness, by simultaneously optimizing austenite reverted transformation and Cu precipitation. Intercritical annealing at high temperature accelerated the dissolution of cementite particles, promoted the formation of reverted austenite, and then increased the total elongation and impact energy. The additional tempering at 500 degrees C facilitated intensive precipitation of Cu-rich precipitates in secondary martensite. The precipitates were fine, uniform in size and high in density, which provided a significant strengthening effect. Strengthening by nano-scale Cu-rich precipitates compensated softening associated with high temperature annealing, and increased the yield strength of tempered medium-Mn steel by 75 MPa. In addition to facilitating Cu precipitation, the introduction of secondary martensite also promoted nucleation of reverted austenite during tempering with sufficient C and Mn concentration that stabilized austenite and further improved ductility. Excellent mechanical properties, 960 MPa yield strength, 1010 MPa tensile strength, 29.2% total elongation and 150 J impact energy at room temperature were obtained in the precipitation-strengthened low-carbon medium-Mn steel, on intercritical annealing at 645 degrees C, followed by tempering at 500 degrees C for 2 h. | Mechanical properties of samples DQ, DQT, DQA and DQAT. | DQA645T | Tensile strength/MPa | 1010 | MPa | Yield strength/MPa | 960 | MPa | Total elongation/% | 29.2 | % | 0 | 0.0025 | 0.06 | 0.0015 | 0 | 0 | 0 | 0 | 0.56 | 0.36 | 0 | 0 | 0 | 0 | 0 | 0.002 | 0 | 5.1 | 0 | 0 | 2.1 | 1.6 | 0 | 0 | 0 | 0 | 0.064 | 0 | 0 | 0 | 0 | 0 | 0 | 0 | 0 | 0 |  | The 100 kg steel ingot was prepared using a high-frequency vacuum induction furnace. The ingot was then forged into billets of dimensions ~100 mm × 100 mm. Schematic diagram of rolling and heat treatment process of the experimental steel is shown in Fig. 1 . The billets were hot-rolled to 12 mm steel plates via seven passes, after homogenization at 1200 °C for 2 h. The finish rolling temperature was greater than 1030 °C. Subsequently, the plates were directly quenched to room temperature (RT) and designated as sample DQ (directly quenched). The intercritical annealing process was carried out at 645 °C and the annealing time was 1.5 h. The tempering temperature and time was 500 °C and 2 h, respectively. |  | mm 100 mm hot-rolled 1200 °C 12 mm steel plates 2 h finish rolling temperature 1030 °C intercritical annealing process 645 °C annealing time 1.5 h
26006.xlsx | 10.1016/j.msea.2019.06.018 | 直接淬火 | 1 | Direct-quenched and tempered low-C high-strength structural steel: The role of chemical composition on microstructure and mechanical properties | The direct quenching of low-carbon steels after thermomechanical processing on hot strip mills is able to produce both strong and tough coiled plate without the need for subsequent tempering. The process is energy and time efficient with relatively low emissions when compared to conventional reheating, quenching and tempering. For some applications, however, it is desirable to combine direct quenching with tempering, and, bearing in mind the form of the semi-finished product, it is of interest to study the effect of tempering whole coils in a bell furnace. Here, the effects of boron, carbon, titanium, vanadium and tempering temperature on the microstructure, crystallography and mechanical properties of direct-quenched steels has been studied with the aid of simulated bell furnace heating and cooling cycles. All steels contained (in wt.%) 0.2Si-1Mn-1Cr-0.65Mo-0.03A1, while there were two levels of C (0.095 /0.140), V (0 /0.08), Ti (0 /0.025) and B (0 /0.0015). Tempering was performed with peak temperatures at 180 and 570 degrees C. The paper reveals several possible alloying and processing routes to strong and tough low-C steel. Carbon controls the strength and toughness, while titanium and boron affects the grain size of coarsest grains (d(90%)), Vanadium has a strong effect on strength retention during tempering at 570 degrees C: an addition of 0.08 wt% vanadium increases yield strength by 70 MPa and ultimate tensile strength by 100 MPa. The removal of boron from the steel is shown to have a huge impact not only on the microstructure but also on the impact toughness. | Mean yield strength (YS), ultimate tensile strength (UTS), total elongation, uniform elongation and 28 J transition temperatures including 95% confidence intervals. Yield strength (YS) refers to the stress for 0.2% plastic strain. | 0.095C-0.08V-0Ti-15B | UTS (MPa) | 1226 | MPa | YS (MPa) | 908 | MPa | Elongation (%) | 12.1 | % | 0 | 0.0015 | 0.095 | 0.004 | 0.004 | 0 | 0 | 0 | 0.03 | 0.2 | 0 | 0.006 | 0 | 0 | 0 | 0.08 | 1 | 1 | 0 | 0 | 0 | 0 | 0 | 0 | 0 | 0 | 0 | 0.65 | 0 | 0 | 0 | 0 | 0 | 0 | 0 | 0 |  | Experimental slabs were hot rolled and directly quenched using a laboratory hot rolling mill. Based on the austenite grain growth studies described below, 55 mm thick slabs were reheated at 1225 °C for 2 h. This was followed by hot rolling with 6 passes to a final plate thickness of 6 mm as detailed in Table 2 . The estimated recrystallization stop temperatures were in the range of 880-890 °C and therefore the 5th and 6th rolling passes were performed below that temperature with the aim of obtaining pancaked austenite prior to direct quenching. Immediately after the final rolling pass at 800 °C the plate was directly quenched in a water bath at room temperature. The cooling rate during direct quenching measured with a thermocouple embedded in the middle of the slab prior to rolling was nearly 100 °C/s until approximately 400-450 °C from where the cooling rate started to slow down to 50 °C/s before reaching room temperature. |  | thick slabs 1225 °C final plate thickness 6 mm final rolling pass 800 °C direct quenching 100 °C/s slow 50 °C/s
26006.xlsx | 10.1016/j.msea.2019.06.018 |  | 1 | Direct-quenched and tempered low-C high-strength structural steel: The role of chemical composition on microstructure and mechanical properties | The direct quenching of low-carbon steels after thermomechanical processing on hot strip mills is able to produce both strong and tough coiled plate without the need for subsequent tempering. The process is energy and time efficient with relatively low emissions when compared to conventional reheating, quenching and tempering. For some applications, however, it is desirable to combine direct quenching with tempering, and, bearing in mind the form of the semi-finished product, it is of interest to study the effect of tempering whole coils in a bell furnace. Here, the effects of boron, carbon, titanium, vanadium and tempering temperature on the microstructure, crystallography and mechanical properties of direct-quenched steels has been studied with the aid of simulated bell furnace heating and cooling cycles. All steels contained (in wt.%) 0.2Si-1Mn-1Cr-0.65Mo-0.03A1, while there were two levels of C (0.095 /0.140), V (0 /0.08), Ti (0 /0.025) and B (0 /0.0015). Tempering was performed with peak temperatures at 180 and 570 degrees C. The paper reveals several possible alloying and processing routes to strong and tough low-C steel. Carbon controls the strength and toughness, while titanium and boron affects the grain size of coarsest grains (d(90%)), Vanadium has a strong effect on strength retention during tempering at 570 degrees C: an addition of 0.08 wt% vanadium increases yield strength by 70 MPa and ultimate tensile strength by 100 MPa. The removal of boron from the steel is shown to have a huge impact not only on the microstructure but also on the impact toughness. | Mean yield strength (YS), ultimate tensile strength (UTS), total elongation, uniform elongation and 28 J transition temperatures including 95% confidence intervals. Yield strength (YS) refers to the stress for 0.2% plastic strain. | 0.095C-0.08V-0.025Ti-15B | UTS (MPa) | 1264 | MPa | YS (MPa) | 953 | MPa | Elongation (%) | 12.5 | % | 0 | 0.0015 | 0.095 | 0.003 | 0.002 | 0 | 0 | 0 | 0.03 | 0.2 | 0 | 0.003 | 0 | 0 | 0.025 | 0.08 | 1 | 1 | 0 | 0 | 0 | 0 | 0 | 0 | 0 | 0 | 0 | 0.65 | 0 | 0 | 0 | 0 | 0 | 0 | 0 | 0 |  | Experimental slabs were hot rolled and directly quenched using a laboratory hot rolling mill. Based on the austenite grain growth studies described below, 55 mm thick slabs were reheated at 1225 °C for 2 h. This was followed by hot rolling with 6 passes to a final plate thickness of 6 mm as detailed in Table 2 . The estimated recrystallization stop temperatures were in the range of 880-890 °C and therefore the 5th and 6th rolling passes were performed below that temperature with the aim of obtaining pancaked austenite prior to direct quenching. Immediately after the final rolling pass at 800 °C the plate was directly quenched in a water bath at room temperature. The cooling rate during direct quenching measured with a thermocouple embedded in the middle of the slab prior to rolling was nearly 100 °C/s until approximately 400-450 °C from where the cooling rate started to slow down to 50 °C/s before reaching room temperature. |  | thick slabs 1225 °C final plate thickness 6 mm final rolling pass 800 °C direct quenching 100 °C/s slow 50 °C/s
26006.xlsx | 10.1016/j.msea.2019.06.018 |  | 1 | Direct-quenched and tempered low-C high-strength structural steel: The role of chemical composition on microstructure and mechanical properties | The direct quenching of low-carbon steels after thermomechanical processing on hot strip mills is able to produce both strong and tough coiled plate without the need for subsequent tempering. The process is energy and time efficient with relatively low emissions when compared to conventional reheating, quenching and tempering. For some applications, however, it is desirable to combine direct quenching with tempering, and, bearing in mind the form of the semi-finished product, it is of interest to study the effect of tempering whole coils in a bell furnace. Here, the effects of boron, carbon, titanium, vanadium and tempering temperature on the microstructure, crystallography and mechanical properties of direct-quenched steels has been studied with the aid of simulated bell furnace heating and cooling cycles. All steels contained (in wt.%) 0.2Si-1Mn-1Cr-0.65Mo-0.03A1, while there were two levels of C (0.095 /0.140), V (0 /0.08), Ti (0 /0.025) and B (0 /0.0015). Tempering was performed with peak temperatures at 180 and 570 degrees C. The paper reveals several possible alloying and processing routes to strong and tough low-C steel. Carbon controls the strength and toughness, while titanium and boron affects the grain size of coarsest grains (d(90%)), Vanadium has a strong effect on strength retention during tempering at 570 degrees C: an addition of 0.08 wt% vanadium increases yield strength by 70 MPa and ultimate tensile strength by 100 MPa. The removal of boron from the steel is shown to have a huge impact not only on the microstructure but also on the impact toughness. | Mean yield strength (YS), ultimate tensile strength (UTS), total elongation, uniform elongation and 28 J transition temperatures including 95% confidence intervals. Yield strength (YS) refers to the stress for 0.2% plastic strain. | 0.14C-0.08V-0Ti-15B | UTS (MPa) | 1404 | MPa | YS (MPa) | 1011 | MPa | Elongation (%) | 11.4 | % | 0 | 0.0015 | 0.14 | 0.003 | 0.002 | 0 | 0 | 0 | 0.03 | 0.2 | 0 | 0.003 | 0 | 0 | 0 | 0.08 | 1 | 1 | 0 | 0 | 0 | 0 | 0 | 0 | 0 | 0 | 0 | 0.65 | 0 | 0 | 0 | 0 | 0 | 0 | 0 | 0 |  | Experimental slabs were hot rolled and directly quenched using a laboratory hot rolling mill. Based on the austenite grain growth studies described below, 55 mm thick slabs were reheated at 1225 °C for 2 h. This was followed by hot rolling with 6 passes to a final plate thickness of 6 mm as detailed in Table 2 . The estimated recrystallization stop temperatures were in the range of 880-890 °C and therefore the 5th and 6th rolling passes were performed below that temperature with the aim of obtaining pancaked austenite prior to direct quenching. Immediately after the final rolling pass at 800 °C the plate was directly quenched in a water bath at room temperature. The cooling rate during direct quenching measured with a thermocouple embedded in the middle of the slab prior to rolling was nearly 100 °C/s until approximately 400-450 °C from where the cooling rate started to slow down to 50 °C/s before reaching room temperature. |  | thick slabs 1225 °C final plate thickness 6 mm final rolling pass 800 °C direct quenching 100 °C/s slow 50 °C/s
26006.xlsx | 10.1016/j.msea.2019.06.018 |  | 1 | Direct-quenched and tempered low-C high-strength structural steel: The role of chemical composition on microstructure and mechanical properties | The direct quenching of low-carbon steels after thermomechanical processing on hot strip mills is able to produce both strong and tough coiled plate without the need for subsequent tempering. The process is energy and time efficient with relatively low emissions when compared to conventional reheating, quenching and tempering. For some applications, however, it is desirable to combine direct quenching with tempering, and, bearing in mind the form of the semi-finished product, it is of interest to study the effect of tempering whole coils in a bell furnace. Here, the effects of boron, carbon, titanium, vanadium and tempering temperature on the microstructure, crystallography and mechanical properties of direct-quenched steels has been studied with the aid of simulated bell furnace heating and cooling cycles. All steels contained (in wt.%) 0.2Si-1Mn-1Cr-0.65Mo-0.03A1, while there were two levels of C (0.095 /0.140), V (0 /0.08), Ti (0 /0.025) and B (0 /0.0015). Tempering was performed with peak temperatures at 180 and 570 degrees C. The paper reveals several possible alloying and processing routes to strong and tough low-C steel. Carbon controls the strength and toughness, while titanium and boron affects the grain size of coarsest grains (d(90%)), Vanadium has a strong effect on strength retention during tempering at 570 degrees C: an addition of 0.08 wt% vanadium increases yield strength by 70 MPa and ultimate tensile strength by 100 MPa. The removal of boron from the steel is shown to have a huge impact not only on the microstructure but also on the impact toughness. | Mean yield strength (YS), ultimate tensile strength (UTS), total elongation, uniform elongation and 28 J transition temperatures including 95% confidence intervals. Yield strength (YS) refers to the stress for 0.2% plastic strain. | 0.14C-0V-0Ti-15B | UTS (MPa) | 1384 | MPa | YS (MPa) | 1000 | MPa | Elongation (%) | 11.8 | % | 0 | 0.0015 | 0.14 | 0.003 | 0.004 | 0 | 0 | 0 | 0.03 | 0.2 | 0 | 0.006 | 0 | 0 | 0 | 0 | 1 | 1 | 0 | 0 | 0 | 0 | 0 | 0 | 0 | 0 | 0 | 0.65 | 0 | 0 | 0 | 0 | 0 | 0 | 0 | 0 |  | Experimental slabs were hot rolled and directly quenched using a laboratory hot rolling mill. Based on the austenite grain growth studies described below, 55 mm thick slabs were reheated at 1225 °C for 2 h. This was followed by hot rolling with 6 passes to a final plate thickness of 6 mm as detailed in Table 2 . The estimated recrystallization stop temperatures were in the range of 880-890 °C and therefore the 5th and 6th rolling passes were performed below that temperature with the aim of obtaining pancaked austenite prior to direct quenching. Immediately after the final rolling pass at 800 °C the plate was directly quenched in a water bath at room temperature. The cooling rate during direct quenching measured with a thermocouple embedded in the middle of the slab prior to rolling was nearly 100 °C/s until approximately 400-450 °C from where the cooling rate started to slow down to 50 °C/s before reaching room temperature. |  | thick slabs 1225 °C final plate thickness 6 mm final rolling pass 800 °C direct quenching 100 °C/s slow 50 °C/s
26006.xlsx | 10.1016/j.msea.2019.06.018 |  | 1 | Direct-quenched and tempered low-C high-strength structural steel: The role of chemical composition on microstructure and mechanical properties | The direct quenching of low-carbon steels after thermomechanical processing on hot strip mills is able to produce both strong and tough coiled plate without the need for subsequent tempering. The process is energy and time efficient with relatively low emissions when compared to conventional reheating, quenching and tempering. For some applications, however, it is desirable to combine direct quenching with tempering, and, bearing in mind the form of the semi-finished product, it is of interest to study the effect of tempering whole coils in a bell furnace. Here, the effects of boron, carbon, titanium, vanadium and tempering temperature on the microstructure, crystallography and mechanical properties of direct-quenched steels has been studied with the aid of simulated bell furnace heating and cooling cycles. All steels contained (in wt.%) 0.2Si-1Mn-1Cr-0.65Mo-0.03A1, while there were two levels of C (0.095 /0.140), V (0 /0.08), Ti (0 /0.025) and B (0 /0.0015). Tempering was performed with peak temperatures at 180 and 570 degrees C. The paper reveals several possible alloying and processing routes to strong and tough low-C steel. Carbon controls the strength and toughness, while titanium and boron affects the grain size of coarsest grains (d(90%)), Vanadium has a strong effect on strength retention during tempering at 570 degrees C: an addition of 0.08 wt% vanadium increases yield strength by 70 MPa and ultimate tensile strength by 100 MPa. The removal of boron from the steel is shown to have a huge impact not only on the microstructure but also on the impact toughness. | Mean yield strength (YS), ultimate tensile strength (UTS), total elongation, uniform elongation and 28 J transition temperatures including 95% confidence intervals. Yield strength (YS) refers to the stress for 0.2% plastic strain. | 0.14C-0.08V-0Ti-0B | UTS (MPa) | 1351 | MPa | YS (MPa) | 968 | MPa | Elongation (%) | 12.1 | % | 0 | 0 | 0.14 | 0.005 | 0.003 | 0 | 0 | 0 | 0.03 | 0.2 | 0 | 0.006 | 0 | 0 | 0 | 0.08 | 1 | 1 | 0 | 0 | 0 | 0 | 0 | 0 | 0 | 0 | 0 | 0.65 | 0 | 0 | 0 | 0 | 0 | 0 | 0 | 0 |  | Experimental slabs were hot rolled and directly quenched using a laboratory hot rolling mill. Based on the austenite grain growth studies described below, 55 mm thick slabs were reheated at 1225 °C for 2 h. This was followed by hot rolling with 6 passes to a final plate thickness of 6 mm as detailed in Table 2 . The estimated recrystallization stop temperatures were in the range of 880-890 °C and therefore the 5th and 6th rolling passes were performed below that temperature with the aim of obtaining pancaked austenite prior to direct quenching. Immediately after the final rolling pass at 800 °C the plate was directly quenched in a water bath at room temperature. The cooling rate during direct quenching measured with a thermocouple embedded in the middle of the slab prior to rolling was nearly 100 °C/s until approximately 400-450 °C from where the cooling rate started to slow down to 50 °C/s before reaching room temperature. |  | thick slabs 1225 °C final plate thickness 6 mm final rolling pass 800 °C direct quenching 100 °C/s slow 50 °C/s
26006.xlsx | 10.1016/j.msea.2019.06.018 | 低温回火 | 4 | Direct-quenched and tempered low-C high-strength structural steel: The role of chemical composition on microstructure and mechanical properties | The direct quenching of low-carbon steels after thermomechanical processing on hot strip mills is able to produce both strong and tough coiled plate without the need for subsequent tempering. The process is energy and time efficient with relatively low emissions when compared to conventional reheating, quenching and tempering. For some applications, however, it is desirable to combine direct quenching with tempering, and, bearing in mind the form of the semi-finished product, it is of interest to study the effect of tempering whole coils in a bell furnace. Here, the effects of boron, carbon, titanium, vanadium and tempering temperature on the microstructure, crystallography and mechanical properties of direct-quenched steels has been studied with the aid of simulated bell furnace heating and cooling cycles. All steels contained (in wt.%) 0.2Si-1Mn-1Cr-0.65Mo-0.03A1, while there were two levels of C (0.095 /0.140), V (0 /0.08), Ti (0 /0.025) and B (0 /0.0015). Tempering was performed with peak temperatures at 180 and 570 degrees C. The paper reveals several possible alloying and processing routes to strong and tough low-C steel. Carbon controls the strength and toughness, while titanium and boron affects the grain size of coarsest grains (d(90%)), Vanadium has a strong effect on strength retention during tempering at 570 degrees C: an addition of 0.08 wt% vanadium increases yield strength by 70 MPa and ultimate tensile strength by 100 MPa. The removal of boron from the steel is shown to have a huge impact not only on the microstructure but also on the impact toughness. | Mean yield strength (YS), ultimate tensile strength (UTS), total elongation, uniform elongation and 28 J transition temperatures including 95% confidence intervals. Yield strength (YS) refers to the stress for 0.2% plastic strain. | 0.095C-0.08V-0Ti-15B | UTS (MPa) | 1237 | MPa | YS (MPa) | 1027 | MPa | Elongation (%) | 11.1 | % | 0 | 0.0015 | 0.095 | 0.004 | 0.004 | 0 | 0 | 0 | 0.03 | 0.2 | 0 | 0.006 | 0 | 0 | 0 | 0.08 | 1 | 1 | 0 | 0 | 0 | 0 | 0 | 0 | 0 | 0 | 0 | 0.65 | 0 | 0 | 0 | 0 | 0 | 0 | 0 | 0 |  | Experimental slabs were hot rolled and directly quenched using a laboratory hot rolling mill. Based on the austenite grain growth studies described below, 55 mm thick slabs were reheated at 1225 °C for 2 h. This was followed by hot rolling with 6 passes to a final plate thickness of 6 mm as detailed in Table 2 . The estimated recrystallization stop temperatures were in the range of 880-890 °C and therefore the 5th and 6th rolling passes were performed below that temperature with the aim of obtaining pancaked austenite prior to direct quenching. Immediately after the final rolling pass at 800 °C the plate was directly quenched in a water bath at room temperature. The cooling rate during direct quenching measured with a thermocouple embedded in the middle of the slab prior to rolling was nearly 100 °C/s until approximately 400-450 °C from where the cooling rate started to slow down to 50 °C/s before reaching room temperature. Part of the direct-quenched material was subjected to both low-temperature tempering (LTT) using the thermal cycles given in Table 3 , which were designed to simulate the slow heating and cooling rates experienced during the industrial tempering of large steel coils. | Heating rate °C/min ¦ 0.9 ¦Peak temperature °C ¦ 180 ¦ Soaking time min ¦ 0 ¦Cooling rate °C/min ¦ 0.8 | thick slabs 1225 °C final plate thickness 6 mm final rolling pass 800 °C direct quenching 100 °C/s slow 50 °C/s
26006.xlsx | 10.1016/j.msea.2019.06.018 |  | 4 | Direct-quenched and tempered low-C high-strength structural steel: The role of chemical composition on microstructure and mechanical properties | The direct quenching of low-carbon steels after thermomechanical processing on hot strip mills is able to produce both strong and tough coiled plate without the need for subsequent tempering. The process is energy and time efficient with relatively low emissions when compared to conventional reheating, quenching and tempering. For some applications, however, it is desirable to combine direct quenching with tempering, and, bearing in mind the form of the semi-finished product, it is of interest to study the effect of tempering whole coils in a bell furnace. Here, the effects of boron, carbon, titanium, vanadium and tempering temperature on the microstructure, crystallography and mechanical properties of direct-quenched steels has been studied with the aid of simulated bell furnace heating and cooling cycles. All steels contained (in wt.%) 0.2Si-1Mn-1Cr-0.65Mo-0.03A1, while there were two levels of C (0.095 /0.140), V (0 /0.08), Ti (0 /0.025) and B (0 /0.0015). Tempering was performed with peak temperatures at 180 and 570 degrees C. The paper reveals several possible alloying and processing routes to strong and tough low-C steel. Carbon controls the strength and toughness, while titanium and boron affects the grain size of coarsest grains (d(90%)), Vanadium has a strong effect on strength retention during tempering at 570 degrees C: an addition of 0.08 wt% vanadium increases yield strength by 70 MPa and ultimate tensile strength by 100 MPa. The removal of boron from the steel is shown to have a huge impact not only on the microstructure but also on the impact toughness. | Mean yield strength (YS), ultimate tensile strength (UTS), total elongation, uniform elongation and 28 J transition temperatures including 95% confidence intervals. Yield strength (YS) refers to the stress for 0.2% plastic strain. | 0.095C-0.08V-0.025Ti-15B | UTS (MPa) | 1247 | MPa | YS (MPa) | 1051 | MPa | Elongation (%) | 11.5 | % | 0 | 0.0015 | 0.095 | 0.003 | 0.002 | 0 | 0 | 0 | 0.03 | 0.2 | 0 | 0.003 | 0 | 0 | 0.025 | 0.08 | 1 | 1 | 0 | 0 | 0 | 0 | 0 | 0 | 0 | 0 | 0 | 0.65 | 0 | 0 | 0 | 0 | 0 | 0 | 0 | 0 |  | Experimental slabs were hot rolled and directly quenched using a laboratory hot rolling mill. Based on the austenite grain growth studies described below, 55 mm thick slabs were reheated at 1225 °C for 2 h. This was followed by hot rolling with 6 passes to a final plate thickness of 6 mm as detailed in Table 2 . The estimated recrystallization stop temperatures were in the range of 880-890 °C and therefore the 5th and 6th rolling passes were performed below that temperature with the aim of obtaining pancaked austenite prior to direct quenching. Immediately after the final rolling pass at 800 °C the plate was directly quenched in a water bath at room temperature. The cooling rate during direct quenching measured with a thermocouple embedded in the middle of the slab prior to rolling was nearly 100 °C/s until approximately 400-450 °C from where the cooling rate started to slow down to 50 °C/s before reaching room temperature. Part of the direct-quenched material was subjected to both low-temperature tempering (LTT) using the thermal cycles given in Table 3 , which were designed to simulate the slow heating and cooling rates experienced during the industrial tempering of large steel coils. | Heating rate °C/min ¦ 0.9 ¦Peak temperature °C ¦ 180 ¦ Soaking time min ¦ 0 ¦Cooling rate °C/min ¦ 0.8 | thick slabs 1225 °C final plate thickness 6 mm final rolling pass 800 °C direct quenching 100 °C/s slow 50 °C/s
26006.xlsx | 10.1016/j.msea.2019.06.018 |  | 4 | Direct-quenched and tempered low-C high-strength structural steel: The role of chemical composition on microstructure and mechanical properties | The direct quenching of low-carbon steels after thermomechanical processing on hot strip mills is able to produce both strong and tough coiled plate without the need for subsequent tempering. The process is energy and time efficient with relatively low emissions when compared to conventional reheating, quenching and tempering. For some applications, however, it is desirable to combine direct quenching with tempering, and, bearing in mind the form of the semi-finished product, it is of interest to study the effect of tempering whole coils in a bell furnace. Here, the effects of boron, carbon, titanium, vanadium and tempering temperature on the microstructure, crystallography and mechanical properties of direct-quenched steels has been studied with the aid of simulated bell furnace heating and cooling cycles. All steels contained (in wt.%) 0.2Si-1Mn-1Cr-0.65Mo-0.03A1, while there were two levels of C (0.095 /0.140), V (0 /0.08), Ti (0 /0.025) and B (0 /0.0015). Tempering was performed with peak temperatures at 180 and 570 degrees C. The paper reveals several possible alloying and processing routes to strong and tough low-C steel. Carbon controls the strength and toughness, while titanium and boron affects the grain size of coarsest grains (d(90%)), Vanadium has a strong effect on strength retention during tempering at 570 degrees C: an addition of 0.08 wt% vanadium increases yield strength by 70 MPa and ultimate tensile strength by 100 MPa. The removal of boron from the steel is shown to have a huge impact not only on the microstructure but also on the impact toughness. | Mean yield strength (YS), ultimate tensile strength (UTS), total elongation, uniform elongation and 28 J transition temperatures including 95% confidence intervals. Yield strength (YS) refers to the stress for 0.2% plastic strain. | 0.14C-0.08V-0Ti-15B | UTS (MPa) | 1387 | MPa | YS (MPa) | 1113 | MPa | Elongation (%) | 11.2 | % | 0 | 0.0015 | 0.14 | 0.003 | 0.002 | 0 | 0 | 0 | 0.03 | 0.2 | 0 | 0.003 | 0 | 0 | 0 | 0.08 | 1 | 1 | 0 | 0 | 0 | 0 | 0 | 0 | 0 | 0 | 0 | 0.65 | 0 | 0 | 0 | 0 | 0 | 0 | 0 | 0 |  | Experimental slabs were hot rolled and directly quenched using a laboratory hot rolling mill. Based on the austenite grain growth studies described below, 55 mm thick slabs were reheated at 1225 °C for 2 h. This was followed by hot rolling with 6 passes to a final plate thickness of 6 mm as detailed in Table 2 . The estimated recrystallization stop temperatures were in the range of 880-890 °C and therefore the 5th and 6th rolling passes were performed below that temperature with the aim of obtaining pancaked austenite prior to direct quenching. Immediately after the final rolling pass at 800 °C the plate was directly quenched in a water bath at room temperature. The cooling rate during direct quenching measured with a thermocouple embedded in the middle of the slab prior to rolling was nearly 100 °C/s until approximately 400-450 °C from where the cooling rate started to slow down to 50 °C/s before reaching room temperature. Part of the direct-quenched material was subjected to both low-temperature tempering (LTT) using the thermal cycles given in Table 3 , which were designed to simulate the slow heating and cooling rates experienced during the industrial tempering of large steel coils. | Heating rate °C/min ¦ 0.9 ¦Peak temperature °C ¦ 180 ¦ Soaking time min ¦ 0 ¦Cooling rate °C/min ¦ 0.8 | thick slabs 1225 °C final plate thickness 6 mm final rolling pass 800 °C direct quenching 100 °C/s slow 50 °C/s
26006.xlsx | 10.1016/j.msea.2019.06.018 |  | 4 | Direct-quenched and tempered low-C high-strength structural steel: The role of chemical composition on microstructure and mechanical properties | The direct quenching of low-carbon steels after thermomechanical processing on hot strip mills is able to produce both strong and tough coiled plate without the need for subsequent tempering. The process is energy and time efficient with relatively low emissions when compared to conventional reheating, quenching and tempering. For some applications, however, it is desirable to combine direct quenching with tempering, and, bearing in mind the form of the semi-finished product, it is of interest to study the effect of tempering whole coils in a bell furnace. Here, the effects of boron, carbon, titanium, vanadium and tempering temperature on the microstructure, crystallography and mechanical properties of direct-quenched steels has been studied with the aid of simulated bell furnace heating and cooling cycles. All steels contained (in wt.%) 0.2Si-1Mn-1Cr-0.65Mo-0.03A1, while there were two levels of C (0.095 /0.140), V (0 /0.08), Ti (0 /0.025) and B (0 /0.0015). Tempering was performed with peak temperatures at 180 and 570 degrees C. The paper reveals several possible alloying and processing routes to strong and tough low-C steel. Carbon controls the strength and toughness, while titanium and boron affects the grain size of coarsest grains (d(90%)), Vanadium has a strong effect on strength retention during tempering at 570 degrees C: an addition of 0.08 wt% vanadium increases yield strength by 70 MPa and ultimate tensile strength by 100 MPa. The removal of boron from the steel is shown to have a huge impact not only on the microstructure but also on the impact toughness. | Mean yield strength (YS), ultimate tensile strength (UTS), total elongation, uniform elongation and 28 J transition temperatures including 95% confidence intervals. Yield strength (YS) refers to the stress for 0.2% plastic strain. | 0.14C-0V-0Ti-15B | UTS (MPa) | 1377 | MPa | YS (MPa) | 1093 | MPa | Elongation (%) | 11.4 | % | 0 | 0.0015 | 0.14 | 0.003 | 0.004 | 0 | 0 | 0 | 0.03 | 0.2 | 0 | 0.006 | 0 | 0 | 0 | 0 | 1 | 1 | 0 | 0 | 0 | 0 | 0 | 0 | 0 | 0 | 0 | 0.65 | 0 | 0 | 0 | 0 | 0 | 0 | 0 | 0 |  | Experimental slabs were hot rolled and directly quenched using a laboratory hot rolling mill. Based on the austenite grain growth studies described below, 55 mm thick slabs were reheated at 1225 °C for 2 h. This was followed by hot rolling with 6 passes to a final plate thickness of 6 mm as detailed in Table 2 . The estimated recrystallization stop temperatures were in the range of 880-890 °C and therefore the 5th and 6th rolling passes were performed below that temperature with the aim of obtaining pancaked austenite prior to direct quenching. Immediately after the final rolling pass at 800 °C the plate was directly quenched in a water bath at room temperature. The cooling rate during direct quenching measured with a thermocouple embedded in the middle of the slab prior to rolling was nearly 100 °C/s until approximately 400-450 °C from where the cooling rate started to slow down to 50 °C/s before reaching room temperature. Part of the direct-quenched material was subjected to both low-temperature tempering (LTT) using the thermal cycles given in Table 3 , which were designed to simulate the slow heating and cooling rates experienced during the industrial tempering of large steel coils. | Heating rate °C/min ¦ 0.9 ¦Peak temperature °C ¦ 180 ¦ Soaking time min ¦ 0 ¦Cooling rate °C/min ¦ 0.8 | thick slabs 1225 °C final plate thickness 6 mm final rolling pass 800 °C direct quenching 100 °C/s slow 50 °C/s
26006.xlsx | 10.1016/j.msea.2019.06.018 |  | 4 | Direct-quenched and tempered low-C high-strength structural steel: The role of chemical composition on microstructure and mechanical properties | The direct quenching of low-carbon steels after thermomechanical processing on hot strip mills is able to produce both strong and tough coiled plate without the need for subsequent tempering. The process is energy and time efficient with relatively low emissions when compared to conventional reheating, quenching and tempering. For some applications, however, it is desirable to combine direct quenching with tempering, and, bearing in mind the form of the semi-finished product, it is of interest to study the effect of tempering whole coils in a bell furnace. Here, the effects of boron, carbon, titanium, vanadium and tempering temperature on the microstructure, crystallography and mechanical properties of direct-quenched steels has been studied with the aid of simulated bell furnace heating and cooling cycles. All steels contained (in wt.%) 0.2Si-1Mn-1Cr-0.65Mo-0.03A1, while there were two levels of C (0.095 /0.140), V (0 /0.08), Ti (0 /0.025) and B (0 /0.0015). Tempering was performed with peak temperatures at 180 and 570 degrees C. The paper reveals several possible alloying and processing routes to strong and tough low-C steel. Carbon controls the strength and toughness, while titanium and boron affects the grain size of coarsest grains (d(90%)), Vanadium has a strong effect on strength retention during tempering at 570 degrees C: an addition of 0.08 wt% vanadium increases yield strength by 70 MPa and ultimate tensile strength by 100 MPa. The removal of boron from the steel is shown to have a huge impact not only on the microstructure but also on the impact toughness. | Mean yield strength (YS), ultimate tensile strength (UTS), total elongation, uniform elongation and 28 J transition temperatures including 95% confidence intervals. Yield strength (YS) refers to the stress for 0.2% plastic strain. | 0.14C-0.08V-0Ti-0B | UTS (MPa) | 1310 | MPa | YS (MPa) | 1044 | MPa | Elongation (%) | 11.7 | % | 0 | 0 | 0.14 | 0.005 | 0.003 | 0 | 0 | 0 | 0.03 | 0.2 | 0 | 0.006 | 0 | 0 | 0 | 0.08 | 1 | 1 | 0 | 0 | 0 | 0 | 0 | 0 | 0 | 0 | 0 | 0.65 | 0 | 0 | 0 | 0 | 0 | 0 | 0 | 0 |  | Experimental slabs were hot rolled and directly quenched using a laboratory hot rolling mill. Based on the austenite grain growth studies described below, 55 mm thick slabs were reheated at 1225 °C for 2 h. This was followed by hot rolling with 6 passes to a final plate thickness of 6 mm as detailed in Table 2 . The estimated recrystallization stop temperatures were in the range of 880-890 °C and therefore the 5th and 6th rolling passes were performed below that temperature with the aim of obtaining pancaked austenite prior to direct quenching. Immediately after the final rolling pass at 800 °C the plate was directly quenched in a water bath at room temperature. The cooling rate during direct quenching measured with a thermocouple embedded in the middle of the slab prior to rolling was nearly 100 °C/s until approximately 400-450 °C from where the cooling rate started to slow down to 50 °C/s before reaching room temperature. Part of the direct-quenched material was subjected to both low-temperature tempering (LTT) using the thermal cycles given in Table 3 , which were designed to simulate the slow heating and cooling rates experienced during the industrial tempering of large steel coils. | Heating rate °C/min ¦ 0.9 ¦Peak temperature °C ¦ 180 ¦ Soaking time min ¦ 0 ¦Cooling rate °C/min ¦ 0.8 | thick slabs 1225 °C final plate thickness 6 mm final rolling pass 800 °C direct quenching 100 °C/s slow 50 °C/s
26006.xlsx | 10.1016/j.msea.2019.06.018 | 高温回火 | 4 | Direct-quenched and tempered low-C high-strength structural steel: The role of chemical composition on microstructure and mechanical properties | The direct quenching of low-carbon steels after thermomechanical processing on hot strip mills is able to produce both strong and tough coiled plate without the need for subsequent tempering. The process is energy and time efficient with relatively low emissions when compared to conventional reheating, quenching and tempering. For some applications, however, it is desirable to combine direct quenching with tempering, and, bearing in mind the form of the semi-finished product, it is of interest to study the effect of tempering whole coils in a bell furnace. Here, the effects of boron, carbon, titanium, vanadium and tempering temperature on the microstructure, crystallography and mechanical properties of direct-quenched steels has been studied with the aid of simulated bell furnace heating and cooling cycles. All steels contained (in wt.%) 0.2Si-1Mn-1Cr-0.65Mo-0.03A1, while there were two levels of C (0.095 /0.140), V (0 /0.08), Ti (0 /0.025) and B (0 /0.0015). Tempering was performed with peak temperatures at 180 and 570 degrees C. The paper reveals several possible alloying and processing routes to strong and tough low-C steel. Carbon controls the strength and toughness, while titanium and boron affects the grain size of coarsest grains (d(90%)), Vanadium has a strong effect on strength retention during tempering at 570 degrees C: an addition of 0.08 wt% vanadium increases yield strength by 70 MPa and ultimate tensile strength by 100 MPa. The removal of boron from the steel is shown to have a huge impact not only on the microstructure but also on the impact toughness. | Mean yield strength (YS), ultimate tensile strength (UTS), total elongation, uniform elongation and 28 J transition temperatures including 95% confidence intervals. Yield strength (YS) refers to the stress for 0.2% plastic strain. | 0.095C-0.08V-0Ti-15B | UTS (MPa) | 1081 | MPa | YS (MPa) | 1027 | MPa | Elongation (%) | 15.9 | % | 0 | 0.0015 | 0.095 | 0.004 | 0.004 | 0 | 0 | 0 | 0.03 | 0.2 | 0 | 0.006 | 0 | 0 | 0 | 0.08 | 1 | 1 | 0 | 0 | 0 | 0 | 0 | 0 | 0 | 0 | 0 | 0.65 | 0 | 0 | 0 | 0 | 0 | 0 | 0 | 0 |  | Experimental slabs were hot rolled and directly quenched using a laboratory hot rolling mill. Based on the austenite grain growth studies described below, 55 mm thick slabs were reheated at 1225 °C for 2 h. This was followed by hot rolling with 6 passes to a final plate thickness of 6 mm as detailed in Table 2 . The estimated recrystallization stop temperatures were in the range of 880-890 °C and therefore the 5th and 6th rolling passes were performed below that temperature with the aim of obtaining pancaked austenite prior to direct quenching. Immediately after the final rolling pass at 800 °C the plate was directly quenched in a water bath at room temperature. The cooling rate during direct quenching measured with a thermocouple embedded in the middle of the slab prior to rolling was nearly 100 °C/s until approximately 400-450 °C from where the cooling rate started to slow down to 50 °C/s before reaching room temperature. Part of the direct-quenched material was subjected to both high-temperature tempering (HTT) using the thermal cycles given in Table 3 , which were designed to simulate the slow heating and cooling rates experienced during the industrial tempering of large steel coils. | Heating rate °C/min ¦ 0.5 ¦Peak temperature °C ¦ 570 ¦ Soaking time min ¦ 0 ¦Cooling rate °C/min ¦ 0.6 | thick slabs 1225 °C final plate thickness 6 mm final rolling pass 800 °C direct quenching 100 °C/s slow 50 °C/s
26006.xlsx | 10.1016/j.msea.2019.06.018 |  | 4 | Direct-quenched and tempered low-C high-strength structural steel: The role of chemical composition on microstructure and mechanical properties | The direct quenching of low-carbon steels after thermomechanical processing on hot strip mills is able to produce both strong and tough coiled plate without the need for subsequent tempering. The process is energy and time efficient with relatively low emissions when compared to conventional reheating, quenching and tempering. For some applications, however, it is desirable to combine direct quenching with tempering, and, bearing in mind the form of the semi-finished product, it is of interest to study the effect of tempering whole coils in a bell furnace. Here, the effects of boron, carbon, titanium, vanadium and tempering temperature on the microstructure, crystallography and mechanical properties of direct-quenched steels has been studied with the aid of simulated bell furnace heating and cooling cycles. All steels contained (in wt.%) 0.2Si-1Mn-1Cr-0.65Mo-0.03A1, while there were two levels of C (0.095 /0.140), V (0 /0.08), Ti (0 /0.025) and B (0 /0.0015). Tempering was performed with peak temperatures at 180 and 570 degrees C. The paper reveals several possible alloying and processing routes to strong and tough low-C steel. Carbon controls the strength and toughness, while titanium and boron affects the grain size of coarsest grains (d(90%)), Vanadium has a strong effect on strength retention during tempering at 570 degrees C: an addition of 0.08 wt% vanadium increases yield strength by 70 MPa and ultimate tensile strength by 100 MPa. The removal of boron from the steel is shown to have a huge impact not only on the microstructure but also on the impact toughness. | Mean yield strength (YS), ultimate tensile strength (UTS), total elongation, uniform elongation and 28 J transition temperatures including 95% confidence intervals. Yield strength (YS) refers to the stress for 0.2% plastic strain. | 0.095C-0.08V-0.025Ti-15B | UTS (MPa) | 1128 | MPa | YS (MPa) | 1085 | MPa | Elongation (%) | 16.3 | % | 0 | 0.0015 | 0.095 | 0.003 | 0.002 | 0 | 0 | 0 | 0.03 | 0.2 | 0 | 0.003 | 0 | 0 | 0.025 | 0.08 | 1 | 1 | 0 | 0 | 0 | 0 | 0 | 0 | 0 | 0 | 0 | 0.65 | 0 | 0 | 0 | 0 | 0 | 0 | 0 | 0 |  | Experimental slabs were hot rolled and directly quenched using a laboratory hot rolling mill. Based on the austenite grain growth studies described below, 55 mm thick slabs were reheated at 1225 °C for 2 h. This was followed by hot rolling with 6 passes to a final plate thickness of 6 mm as detailed in Table 2 . The estimated recrystallization stop temperatures were in the range of 880-890 °C and therefore the 5th and 6th rolling passes were performed below that temperature with the aim of obtaining pancaked austenite prior to direct quenching. Immediately after the final rolling pass at 800 °C the plate was directly quenched in a water bath at room temperature. The cooling rate during direct quenching measured with a thermocouple embedded in the middle of the slab prior to rolling was nearly 100 °C/s until approximately 400-450 °C from where the cooling rate started to slow down to 50 °C/s before reaching room temperature. Part of the direct-quenched material was subjected to both high-temperature tempering (HTT) using the thermal cycles given in Table 3 , which were designed to simulate the slow heating and cooling rates experienced during the industrial tempering of large steel coils. | Heating rate °C/min ¦ 0.5 ¦Peak temperature °C ¦ 570 ¦ Soaking time min ¦ 0 ¦Cooling rate °C/min ¦ 0.6 | thick slabs 1225 °C final plate thickness 6 mm final rolling pass 800 °C direct quenching 100 °C/s slow 50 °C/s
26006.xlsx | 10.1016/j.msea.2019.06.018 |  | 4 | Direct-quenched and tempered low-C high-strength structural steel: The role of chemical composition on microstructure and mechanical properties | The direct quenching of low-carbon steels after thermomechanical processing on hot strip mills is able to produce both strong and tough coiled plate without the need for subsequent tempering. The process is energy and time efficient with relatively low emissions when compared to conventional reheating, quenching and tempering. For some applications, however, it is desirable to combine direct quenching with tempering, and, bearing in mind the form of the semi-finished product, it is of interest to study the effect of tempering whole coils in a bell furnace. Here, the effects of boron, carbon, titanium, vanadium and tempering temperature on the microstructure, crystallography and mechanical properties of direct-quenched steels has been studied with the aid of simulated bell furnace heating and cooling cycles. All steels contained (in wt.%) 0.2Si-1Mn-1Cr-0.65Mo-0.03A1, while there were two levels of C (0.095 /0.140), V (0 /0.08), Ti (0 /0.025) and B (0 /0.0015). Tempering was performed with peak temperatures at 180 and 570 degrees C. The paper reveals several possible alloying and processing routes to strong and tough low-C steel. Carbon controls the strength and toughness, while titanium and boron affects the grain size of coarsest grains (d(90%)), Vanadium has a strong effect on strength retention during tempering at 570 degrees C: an addition of 0.08 wt% vanadium increases yield strength by 70 MPa and ultimate tensile strength by 100 MPa. The removal of boron from the steel is shown to have a huge impact not only on the microstructure but also on the impact toughness. | Mean yield strength (YS), ultimate tensile strength (UTS), total elongation, uniform elongation and 28 J transition temperatures including 95% confidence intervals. Yield strength (YS) refers to the stress for 0.2% plastic strain. | 0.14C-0.08V-0Ti-15B | UTS (MPa) | 1163 | MPa | YS (MPa) | 1093 | MPa | Elongation (%) | 13.7 | % | 0 | 0.0015 | 0.14 | 0.003 | 0.002 | 0 | 0 | 0 | 0.03 | 0.2 | 0 | 0.003 | 0 | 0 | 0 | 0.08 | 1 | 1 | 0 | 0 | 0 | 0 | 0 | 0 | 0 | 0 | 0 | 0.65 | 0 | 0 | 0 | 0 | 0 | 0 | 0 | 0 |  | Experimental slabs were hot rolled and directly quenched using a laboratory hot rolling mill. Based on the austenite grain growth studies described below, 55 mm thick slabs were reheated at 1225 °C for 2 h. This was followed by hot rolling with 6 passes to a final plate thickness of 6 mm as detailed in Table 2 . The estimated recrystallization stop temperatures were in the range of 880-890 °C and therefore the 5th and 6th rolling passes were performed below that temperature with the aim of obtaining pancaked austenite prior to direct quenching. Immediately after the final rolling pass at 800 °C the plate was directly quenched in a water bath at room temperature. The cooling rate during direct quenching measured with a thermocouple embedded in the middle of the slab prior to rolling was nearly 100 °C/s until approximately 400-450 °C from where the cooling rate started to slow down to 50 °C/s before reaching room temperature. Part of the direct-quenched material was subjected to both high-temperature tempering (HTT) using the thermal cycles given in Table 3 , which were designed to simulate the slow heating and cooling rates experienced during the industrial tempering of large steel coils. | Heating rate °C/min ¦ 0.5 ¦Peak temperature °C ¦ 570 ¦ Soaking time min ¦ 0 ¦Cooling rate °C/min ¦ 0.6 | thick slabs 1225 °C final plate thickness 6 mm final rolling pass 800 °C direct quenching 100 °C/s slow 50 °C/s
26006.xlsx | 10.1016/j.msea.2019.06.018 |  | 4 | Direct-quenched and tempered low-C high-strength structural steel: The role of chemical composition on microstructure and mechanical properties | The direct quenching of low-carbon steels after thermomechanical processing on hot strip mills is able to produce both strong and tough coiled plate without the need for subsequent tempering. The process is energy and time efficient with relatively low emissions when compared to conventional reheating, quenching and tempering. For some applications, however, it is desirable to combine direct quenching with tempering, and, bearing in mind the form of the semi-finished product, it is of interest to study the effect of tempering whole coils in a bell furnace. Here, the effects of boron, carbon, titanium, vanadium and tempering temperature on the microstructure, crystallography and mechanical properties of direct-quenched steels has been studied with the aid of simulated bell furnace heating and cooling cycles. All steels contained (in wt.%) 0.2Si-1Mn-1Cr-0.65Mo-0.03A1, while there were two levels of C (0.095 /0.140), V (0 /0.08), Ti (0 /0.025) and B (0 /0.0015). Tempering was performed with peak temperatures at 180 and 570 degrees C. The paper reveals several possible alloying and processing routes to strong and tough low-C steel. Carbon controls the strength and toughness, while titanium and boron affects the grain size of coarsest grains (d(90%)), Vanadium has a strong effect on strength retention during tempering at 570 degrees C: an addition of 0.08 wt% vanadium increases yield strength by 70 MPa and ultimate tensile strength by 100 MPa. The removal of boron from the steel is shown to have a huge impact not only on the microstructure but also on the impact toughness. | Mean yield strength (YS), ultimate tensile strength (UTS), total elongation, uniform elongation and 28 J transition temperatures including 95% confidence intervals. Yield strength (YS) refers to the stress for 0.2% plastic strain. | 0.14C-0V-0Ti-15B | UTS (MPa) | 1063 | MPa | YS (MPa) | 1021 | MPa | Elongation (%) | 15.3 | % | 0 | 0.0015 | 0.14 | 0.003 | 0.004 | 0 | 0 | 0 | 0.03 | 0.2 | 0 | 0.006 | 0 | 0 | 0 | 0 | 1 | 1 | 0 | 0 | 0 | 0 | 0 | 0 | 0 | 0 | 0 | 0.65 | 0 | 0 | 0 | 0 | 0 | 0 | 0 | 0 |  | Experimental slabs were hot rolled and directly quenched using a laboratory hot rolling mill. Based on the austenite grain growth studies described below, 55 mm thick slabs were reheated at 1225 °C for 2 h. This was followed by hot rolling with 6 passes to a final plate thickness of 6 mm as detailed in Table 2 . The estimated recrystallization stop temperatures were in the range of 880-890 °C and therefore the 5th and 6th rolling passes were performed below that temperature with the aim of obtaining pancaked austenite prior to direct quenching. Immediately after the final rolling pass at 800 °C the plate was directly quenched in a water bath at room temperature. The cooling rate during direct quenching measured with a thermocouple embedded in the middle of the slab prior to rolling was nearly 100 °C/s until approximately 400-450 °C from where the cooling rate started to slow down to 50 °C/s before reaching room temperature. Part of the direct-quenched material was subjected to both high-temperature tempering (HTT) using the thermal cycles given in Table 3 , which were designed to simulate the slow heating and cooling rates experienced during the industrial tempering of large steel coils. | Heating rate °C/min ¦ 0.5 ¦Peak temperature °C ¦ 570 ¦ Soaking time min ¦ 0 ¦Cooling rate °C/min ¦ 0.6 | thick slabs 1225 °C final plate thickness 6 mm final rolling pass 800 °C direct quenching 100 °C/s slow 50 °C/s
26006.xlsx | 10.1016/j.msea.2019.06.018 |  | 4 | Direct-quenched and tempered low-C high-strength structural steel: The role of chemical composition on microstructure and mechanical properties | The direct quenching of low-carbon steels after thermomechanical processing on hot strip mills is able to produce both strong and tough coiled plate without the need for subsequent tempering. The process is energy and time efficient with relatively low emissions when compared to conventional reheating, quenching and tempering. For some applications, however, it is desirable to combine direct quenching with tempering, and, bearing in mind the form of the semi-finished product, it is of interest to study the effect of tempering whole coils in a bell furnace. Here, the effects of boron, carbon, titanium, vanadium and tempering temperature on the microstructure, crystallography and mechanical properties of direct-quenched steels has been studied with the aid of simulated bell furnace heating and cooling cycles. All steels contained (in wt.%) 0.2Si-1Mn-1Cr-0.65Mo-0.03A1, while there were two levels of C (0.095 /0.140), V (0 /0.08), Ti (0 /0.025) and B (0 /0.0015). Tempering was performed with peak temperatures at 180 and 570 degrees C. The paper reveals several possible alloying and processing routes to strong and tough low-C steel. Carbon controls the strength and toughness, while titanium and boron affects the grain size of coarsest grains (d(90%)), Vanadium has a strong effect on strength retention during tempering at 570 degrees C: an addition of 0.08 wt% vanadium increases yield strength by 70 MPa and ultimate tensile strength by 100 MPa. The removal of boron from the steel is shown to have a huge impact not only on the microstructure but also on the impact toughness. | Mean yield strength (YS), ultimate tensile strength (UTS), total elongation, uniform elongation and 28 J transition temperatures including 95% confidence intervals. Yield strength (YS) refers to the stress for 0.2% plastic strain. | 0.14C-0.08V-0Ti-0B | UTS (MPa) | 1112 | MPa | YS (MPa) | 1036 | MPa | Elongation (%) | 14.4 | % | 0 | 0 | 0.14 | 0.005 | 0.003 | 0 | 0 | 0 | 0.03 | 0.2 | 0 | 0.006 | 0 | 0 | 0 | 0.08 | 1 | 1 | 0 | 0 | 0 | 0 | 0 | 0 | 0 | 0 | 0 | 0.65 | 0 | 0 | 0 | 0 | 0 | 0 | 0 | 0 |  | Experimental slabs were hot rolled and directly quenched using a laboratory hot rolling mill. Based on the austenite grain growth studies described below, 55 mm thick slabs were reheated at 1225 °C for 2 h. This was followed by hot rolling with 6 passes to a final plate thickness of 6 mm as detailed in Table 2 . The estimated recrystallization stop temperatures were in the range of 880-890 °C and therefore the 5th and 6th rolling passes were performed below that temperature with the aim of obtaining pancaked austenite prior to direct quenching. Immediately after the final rolling pass at 800 °C the plate was directly quenched in a water bath at room temperature. The cooling rate during direct quenching measured with a thermocouple embedded in the middle of the slab prior to rolling was nearly 100 °C/s until approximately 400-450 °C from where the cooling rate started to slow down to 50 °C/s before reaching room temperature. Part of the direct-quenched material was subjected to both high-temperature tempering (HTT) using the thermal cycles given in Table 3 , which were designed to simulate the slow heating and cooling rates experienced during the industrial tempering of large steel coils. | Heating rate °C/min ¦ 0.5 ¦Peak temperature °C ¦ 570 ¦ Soaking time min ¦ 0 ¦Cooling rate °C/min ¦ 0.6 | thick slabs 1225 °C final plate thickness 6 mm final rolling pass 800 °C direct quenching 100 °C/s slow 50 °C/s
10.1007-s11661-014-2267-4.xlsx | 10.1007/s11661-014-2267-4 | 工艺影响 | 1 | Optimizing the Morphology and Stability of Retained Austenite in a delta-TRIP Steel | delta-TRIP is a low-alloy steel in which ferrite persists at all temperatures in the solid-state, with the remaining microstructure consisting of carbide-free bainite and carbon-enriched retained austenite. The present work explores for the first time, how changes in the intercritical annealing temperature and the transformation conditions associated with bainite influence the morphology and stability of the austenite, and hence the behavior of the microstructure during tensile deformation. It is found that the structure can be optimized to consist of a combination of blocky and film austenite that undergo transformation over a range of plastic strains, thus minimizing the possibility of plastic instabilities, and hence imparting considerable strength and uniform elongation. | Table III Tensile Properties of Alloys | A | UTS (MPa) | 991 | MPa | YS (MPa) | 546 | MPa | TEL (pct) | 25 | no mentioned | 0 | 0 | 0.37 | 0 | 0 | 0 | 0 | 0 | 2.49 | 0.23 | 0.02 | 0 | 0 | 0 | 0 | 0 | 0 | 1.99 | 0 | 0 | 0 | 0.49 | 0 | 0 | 0 | 0 | 0 | 0 | 0 | 0 | 0 | 0 | 0 | 0 | 0 | 0 |  | The alloy was manufactured as a 34 kg ingot of 100 × 170 × 230 mm dimensions using a vacuum furnace with the composition: The ingot was reheated to 1473 K (1200 °C) for rough rolling to make 25 to 30 mm slabs followed by air cooling. The slabs were then reheated to 1473 K (1200 °C) and hot-rolled with the temperature maintained above 1173 K (900 °C) down to 3 mm thickness. Microstructural evolution was fulfilled on dilatometric samples of dimensions 2 × 3 × 10 mm machined from hot-rolled sheets, using a push-rod BAHR DIL805 high-speed dilatometer with radio frequency induction heating; the equipment has been described elsewhere. According to the dilatometric curves for bainitic transformation (Figure 4), after intercritical annealing at 1073 K (800 °C) for 5 minutes, alloys isothermally held at 603 K (330 °C) for 30 minutes. |  | reheated 1473 K 1200 °C rough rolling 25 mm air cooling 100 × 170 × 230 mm reheated 1473 K 1200 °C maintained 1173 K 900 °C 3 mm dilatometric samples 2 × 3 × 10 mm bainitic transformation 1073 K 800 °C 5 minutes 603 K 330 °C intercritical annealing 30 minutes
10.1007-s11661-014-2267-4.xlsx | 10.1007/s11661-014-2267-4 | 工艺影响 | 1 | Optimizing the Morphology and Stability of Retained Austenite in a delta-TRIP Steel | delta-TRIP is a low-alloy steel in which ferrite persists at all temperatures in the solid-state, with the remaining microstructure consisting of carbide-free bainite and carbon-enriched retained austenite. The present work explores for the first time, how changes in the intercritical annealing temperature and the transformation conditions associated with bainite influence the morphology and stability of the austenite, and hence the behavior of the microstructure during tensile deformation. It is found that the structure can be optimized to consist of a combination of blocky and film austenite that undergo transformation over a range of plastic strains, thus minimizing the possibility of plastic instabilities, and hence imparting considerable strength and uniform elongation. | Table III Tensile Properties of Alloys | B | UTS (MPa) | 1023 | MPa | YS (MPa) | 528 | MPa | TEL (pct) | 22 | no mentioned | 0 | 0 | 0.37 | 0 | 0 | 0 | 0 | 0 | 2.49 | 0.23 | 0.02 | 0 | 0 | 0 | 0 | 0 | 0 | 2.99 | 0 | 0 | 0 | 0.49 | 0 | 0 | 0 | 0 | 0 | 0 | 0 | 0 | 0 | 0 | 0 | 0 | 0 | 0 |  | The alloy was manufactured as a 34 kg ingot of 100 × 170 × 230 mm dimensions using a vacuum furnace with the composition: The ingot was reheated to 1473 K (1200 °C) for rough rolling to make 25 to 30 mm slabs followed by air cooling. The slabs were then reheated to 1473 K (1200 °C) and hot-rolled with the temperature maintained above 1173 K (900 °C) down to 3 mm thickness. Microstructural evolution was fulfilled on dilatometric samples of dimensions 2 × 3 × 10 mm machined from hot-rolled sheets, using a push-rod BAHR DIL805 high-speed dilatometer with radio frequency induction heating; the equipment has been described elsewhere. According to the dilatometric curves for bainitic transformation (Figure 4), after intercritical annealing at 1073 K (800 °C) for 5 minutes, alloys isothermally held at 603 K (330 °C) for 90 minutes. |  | reheated 1473 K 1200 °C rough rolling 25 mm air cooling 100 × 170 × 230 mm reheated 1473 K 1200 °C maintained 1173 K 900 °C 3 mm dilatometric samples 2 × 3 × 10 mm bainitic transformation 1073 K 800 °C 5 minutes 603 K 330 °C intercritical annealing 90 minutes
10.1007-s11661-014-2267-4.xlsx | 10.1007/s11661-014-2267-4 | 工艺影响 | 1 | Optimizing the Morphology and Stability of Retained Austenite in a delta-TRIP Steel | delta-TRIP is a low-alloy steel in which ferrite persists at all temperatures in the solid-state, with the remaining microstructure consisting of carbide-free bainite and carbon-enriched retained austenite. The present work explores for the first time, how changes in the intercritical annealing temperature and the transformation conditions associated with bainite influence the morphology and stability of the austenite, and hence the behavior of the microstructure during tensile deformation. It is found that the structure can be optimized to consist of a combination of blocky and film austenite that undergo transformation over a range of plastic strains, thus minimizing the possibility of plastic instabilities, and hence imparting considerable strength and uniform elongation. | Table III Tensile Properties of Alloys | C | UTS (MPa) | 1125 | MPa | YS (MPa) | 479 | MPa | TEL (pct) | 14 | no mentioned | 0 | 0 | 0.37 | 0 | 0 | 0 | 0 | 0 | 2.49 | 0.23 | 0.02 | 0 | 0 | 0 | 0 | 0 | 0 | 3.99 | 0 | 0 | 0 | 0.49 | 0 | 0 | 0 | 0 | 0 | 0 | 0 | 0 | 0 | 0 | 0 | 0 | 0 | 0 |  | The alloy was manufactured as a 34 kg ingot of 100 × 170 × 230 mm dimensions using a vacuum furnace with the composition: The ingot was reheated to 1473 K (1200 °C) for rough rolling to make 25 to 30 mm slabs followed by air cooling. The slabs were then reheated to 1473 K (1200 °C) and hot-rolled with the temperature maintained above 1173 K (900 °C) down to 3 mm thickness. Microstructural evolution was fulfilled on dilatometric samples of dimensions 2 × 3 × 10 mm machined from hot-rolled sheets, using a push-rod BAHR DIL805 high-speed dilatometer with radio frequency induction heating; the equipment has been described elsewhere. According to the dilatometric curves for bainitic transformation (Figure 4), after intercritical annealing at 1033 K (760 °C) for 5 minutes, alloys isothermally held at 603 K (330 °C) for 30 minutes. |  | reheated 1473 K 1200 °C rough rolling 25 mm air cooling 100 × 170 × 230 mm reheated 1473 K 1200 °C maintained 1173 K 900 °C 3 mm dilatometric samples 2 × 3 × 10 mm bainitic transformation 1033 K 760 °C 5 minutes 603 K 330 °C intercritical annealing 30 minutes
20043.xlsx | 10.1016/j.matdes.2015.06.050 | v和回火冷却速率对淬透性影响 | 1 | Superhardenability behavior of vanadium in 40CrNiMoV steel | The effects of vanadium on the hardenability, microstructures and mechanical properties of 40CrNiMoV steel were investigated after stabilizing nitrogen with aluminum by using an electron microprobe, a scanning electron microscope, a transmission electron microscope, and a hardness tester, etc. The existence state of vanadium in steel was also analyzed. Results showed that aluminum can effectively stabilize nitrogen by producing aluminum nitride. This phenomenon promoted the segregation of solid solution vanadium in grain boundaries, delayed the transformation of ferrite and improved the stability of austenite. Thus, vanadium can potentially improve the hardenability of steels. Excellent mechanical properties of 40CrNiMoV steel were obtained during slow cooling with the addition of vanadium, and this process can be used to produce heavy section steel components. (C) 2015 Elsevier Ltd. All rights reserved. | Mechanical properties of 40CrNiMoV and 40CrNiMo steels. | 40CrNiMoV | Tensile strength (MPa) | 1222 | MPa | Yield strength (MPa) | 1128 | MPa | Elongation (%) | 13.6 | % | 0 | 0.0003 | 0.39 | 0.0022 | 0 | 0 | 0 | 0 | 0.039 | 0.34 | 0.006 | 0.004 | 0 | 0 | 0.005 | 0.089 | 0.89 | 0.69 | 0 | 0 | 1.54 | 0 | 0 | 0 | 0 | 0 | 0.005 | 0.22 | 0 | 0 | 0 | 0 | 0 | 0 | 0 | 0 |  | The steels used in the experiment were prepared through vacuum induction melting and were forged into 600mm×110mm×35mm plates. Round bar specimens of ∅30mm×105mm were prepared through electric spark line cutting and then machined into standard samples for end quenching test. The austenitising temperature of the test steels was 860°C and cooling rates of 0.7 °C/s were selected followed by tempering treatment at 630°C for 1h. |  | test steels 860°C cooling rates 0.7 °C/s treatment 630°C 1h
20043.xlsx | 10.1016/j.matdes.2015.06.050 |  | 1 | Superhardenability behavior of vanadium in 40CrNiMoV steel | The effects of vanadium on the hardenability, microstructures and mechanical properties of 40CrNiMoV steel were investigated after stabilizing nitrogen with aluminum by using an electron microprobe, a scanning electron microscope, a transmission electron microscope, and a hardness tester, etc. The existence state of vanadium in steel was also analyzed. Results showed that aluminum can effectively stabilize nitrogen by producing aluminum nitride. This phenomenon promoted the segregation of solid solution vanadium in grain boundaries, delayed the transformation of ferrite and improved the stability of austenite. Thus, vanadium can potentially improve the hardenability of steels. Excellent mechanical properties of 40CrNiMoV steel were obtained during slow cooling with the addition of vanadium, and this process can be used to produce heavy section steel components. (C) 2015 Elsevier Ltd. All rights reserved. | Mechanical properties of 40CrNiMoV and 40CrNiMo steels. | 40CrNiMoV | Tensile strength (MPa) | 1130 | MPa | Yield strength (MPa) | 983 | MPa | Elongation (%) | 13.2 | % | 0 | 0.0003 | 0.39 | 0.0022 | 0 | 0 | 0 | 0 | 0.039 | 0.34 | 0.006 | 0.004 | 0 | 0 | 0.005 | 0.089 | 0.89 | 0.69 | 0 | 0 | 1.54 | 0 | 0 | 0 | 0 | 0 | 0.005 | 0.22 | 0 | 0 | 0 | 0 | 0 | 0 | 0 | 0 |  | The steels used in the experiment were prepared through vacuum induction melting and were forged into 600mm×110mm×35mm plates. Round bar specimens of ∅30mm×105mm were prepared through electric spark line cutting and then machined into standard samples for end quenching test. The austenitising temperature of the test steels was 860°C and cooling rates of 0.3 °C/s were selected followed by tempering treatment at 630°C for 1h. |  | test steels 860°C cooling rates 0.3 °C/s treatment 630°C 1h
20043.xlsx | 10.1016/j.matdes.2015.06.050 |  | 1 | Superhardenability behavior of vanadium in 40CrNiMoV steel | The effects of vanadium on the hardenability, microstructures and mechanical properties of 40CrNiMoV steel were investigated after stabilizing nitrogen with aluminum by using an electron microprobe, a scanning electron microscope, a transmission electron microscope, and a hardness tester, etc. The existence state of vanadium in steel was also analyzed. Results showed that aluminum can effectively stabilize nitrogen by producing aluminum nitride. This phenomenon promoted the segregation of solid solution vanadium in grain boundaries, delayed the transformation of ferrite and improved the stability of austenite. Thus, vanadium can potentially improve the hardenability of steels. Excellent mechanical properties of 40CrNiMoV steel were obtained during slow cooling with the addition of vanadium, and this process can be used to produce heavy section steel components. (C) 2015 Elsevier Ltd. All rights reserved. | Mechanical properties of 40CrNiMoV and 40CrNiMo steels. | 40CrNiMo | Tensile strength (MPa) | 884 | MPa | Yield strength (MPa) | 697 | MPa | Elongation (%) | 15.9 | % | 0 | 0.0002 | 0.43 | 0.0046 | 0 | 0 | 0 | 0 | 0.037 | 0.35 | 0.001 | 0.003 | 0 | 0 | 0.006 | 0.001 | 0.78 | 0.6 | 0 | 0 | 1.51 | 0 | 0 | 0 | 0 | 0 | 0.004 | 0.2 | 0 | 0 | 0 | 0 | 0 | 0 | 0 | 0 |  | The steels used in the experiment were prepared through vacuum induction melting and were forged into 600mm×110mm×35mm plates. Round bar specimens of ∅30mm×105mm were prepared through electric spark line cutting and then machined into standard samples for end quenching test. The austenitising temperature of the test steels was 860°C and cooling rates of 0.7 °C/s were selected followed by tempering treatment at 630°C for 1h. |  | test steels 860°C cooling rates 0.7 °C/s treatment 630°C 1h
20043.xlsx | 10.1016/j.matdes.2015.06.050 |  | 1 | Superhardenability behavior of vanadium in 40CrNiMoV steel | The effects of vanadium on the hardenability, microstructures and mechanical properties of 40CrNiMoV steel were investigated after stabilizing nitrogen with aluminum by using an electron microprobe, a scanning electron microscope, a transmission electron microscope, and a hardness tester, etc. The existence state of vanadium in steel was also analyzed. Results showed that aluminum can effectively stabilize nitrogen by producing aluminum nitride. This phenomenon promoted the segregation of solid solution vanadium in grain boundaries, delayed the transformation of ferrite and improved the stability of austenite. Thus, vanadium can potentially improve the hardenability of steels. Excellent mechanical properties of 40CrNiMoV steel were obtained during slow cooling with the addition of vanadium, and this process can be used to produce heavy section steel components. (C) 2015 Elsevier Ltd. All rights reserved. | Mechanical properties of 40CrNiMoV and 40CrNiMo steels. | 40CrNiMo | Tensile strength (MPa) | 884 | MPa | Yield strength (MPa) | 697 | MPa | Elongation (%) | 15.3 | % | 0 | 0.0002 | 0.43 | 0.0046 | 0 | 0 | 0 | 0 | 0.037 | 0.35 | 0.001 | 0.003 | 0 | 0 | 0.006 | 0.001 | 0.78 | 0.6 | 0 | 0 | 1.51 | 0 | 0 | 0 | 0 | 0 | 0.004 | 0.2 | 0 | 0 | 0 | 0 | 0 | 0 | 0 | 0 |  | The steels used in the experiment were prepared through vacuum induction melting and were forged into 600mm×110mm×35mm plates. Round bar specimens of ∅30mm×105mm were prepared through electric spark line cutting and then machined into standard samples for end quenching test. The austenitising temperature of the test steels was 860°C and cooling rates of 0.3 °C/s were selected followed by tempering treatment at 630°C for 1h. |  | test steels 860°C cooling rates 0.3 °C/s treatment 630°C 1h
26833.xlsx | 10.1016/j.msea.2021.142314 | 工艺影响 | 1 | The effect of cold-rolling prior to the inter-critical heat treatment on microstructure and mechanical properties of 4340 steel with ferrite - Martensite microstructure | This study investigates the effect of cold rolling prior to inter-critical annealing on microstructure and mechanical properties of ferrite-martensite dual phase steel. Samples were heated to 850 degrees C for 1 h followed by oil quenching, then the steel sheet were cold rolled by 0%,10%,15% and 20% reduction in thickness. The intercritical annealing treatment (750 degrees C, 120min) was performed to generate a ferrite-martensite microstructure. Microstructural studies showed that increasing the applied cold rolling, leading to increase in volume fraction of martensite and decrease in ferrite grain size. Mechanical properties of dual phase steel were measured by tensile, impact and hardness tests. Results showed that ultimate tensile strength, yield strength, micro-hardness and toughness (e.g. total elongation, uniform elongation and impact energy) increased with increasing the applied cold rolling. Improvement of mechanical properties were related to increase in martensite volume fraction and ferrite grain refinement. Analysis of strain hardening behavior of DP steels, by Hollomon analysis, showed two stages of strain hardening corresponding to ferrite deformation and co-deformation of ferrite and martensite, respectively. The strain hardening exponent of first stage (n(I)) increased with increasing volume fraction of martensite. The energy absorption capacity (UE x UTS) increased with increasing cold rolling deformation. | Summary of mechanical properties of studied DP steels. | 0DP | Ultimate Tensile Strength (MPa) | 1481.1 | MPa | Yield Strength (MPa) | 908.7 | MPa | Total elongation (%) | 7.1 | % | 0 | 0 | 0.35 | 0 | 0 | 0 | 0 | 0 | 0.086 | 0.3 | 0 | 0 | 0 | 0 | 0.11 | 0 | 1.15 | 0.77 | 0 | 0 | 0.94 | 0 | 0 | 0 | 0 | 0 | 0 | 0.17 | 0 | 0 | 0 | 0 | 0 | 0 | 0 | 0 |  | To perform the thermomechanical treatment, samples were cut into 10*50*100 mm plates. Steel plates were heated at 850 °C for 60 min in a furnace with a heating rate of about 14 °C/min, before quenching into oil. To develop a ferrite-martensite microstructure, the unrolled and rolled samples were held at 750 °C for 120 min, in the inter-critical region, and then cooled in oil to room temperature. |  | heated 850 °C 60 min heating rate 14 °C/min held 750 °C 120 min
26833.xlsx | 10.1016/j.msea.2021.142314 |  | 1 | The effect of cold-rolling prior to the inter-critical heat treatment on microstructure and mechanical properties of 4340 steel with ferrite - Martensite microstructure | This study investigates the effect of cold rolling prior to inter-critical annealing on microstructure and mechanical properties of ferrite-martensite dual phase steel. Samples were heated to 850 degrees C for 1 h followed by oil quenching, then the steel sheet were cold rolled by 0%,10%,15% and 20% reduction in thickness. The intercritical annealing treatment (750 degrees C, 120min) was performed to generate a ferrite-martensite microstructure. Microstructural studies showed that increasing the applied cold rolling, leading to increase in volume fraction of martensite and decrease in ferrite grain size. Mechanical properties of dual phase steel were measured by tensile, impact and hardness tests. Results showed that ultimate tensile strength, yield strength, micro-hardness and toughness (e.g. total elongation, uniform elongation and impact energy) increased with increasing the applied cold rolling. Improvement of mechanical properties were related to increase in martensite volume fraction and ferrite grain refinement. Analysis of strain hardening behavior of DP steels, by Hollomon analysis, showed two stages of strain hardening corresponding to ferrite deformation and co-deformation of ferrite and martensite, respectively. The strain hardening exponent of first stage (n(I)) increased with increasing volume fraction of martensite. The energy absorption capacity (UE x UTS) increased with increasing cold rolling deformation. | Summary of mechanical properties of studied DP steels. | 10DP | Ultimate Tensile Strength (MPa) | 1617.7 | MPa | Yield Strength (MPa) | 1065.9 | MPa | Total elongation (%) | 7.9 | % | 0 | 0 | 0.35 | 0 | 0 | 0 | 0 | 0 | 0.086 | 0.3 | 0 | 0 | 0 | 0 | 0.11 | 0 | 1.15 | 0.77 | 0 | 0 | 0.94 | 0 | 0 | 0 | 0 | 0 | 0 | 0.17 | 0 | 0 | 0 | 0 | 0 | 0 | 0 | 0 |  | To perform the thermomechanical treatment, samples were cut into 10*50*100 mm plates. Steel plates were heated at 850 °C for 60 min in a furnace with a heating rate of about 14 °C/min, before quenching into oil. The subsequent martensitic samples were cold rolled up to 10% reduction in thickness. To develop a ferrite-martensite microstructure, the unrolled and rolled samples were held at 750 °C for 120 min, in the inter-critical region, and then cooled in oil to room temperature. |  | heated 850 °C 60 min heating rate 14 °C/min held 750 °C 120 min
26833.xlsx | 10.1016/j.msea.2021.142314 |  | 1 | The effect of cold-rolling prior to the inter-critical heat treatment on microstructure and mechanical properties of 4340 steel with ferrite - Martensite microstructure | This study investigates the effect of cold rolling prior to inter-critical annealing on microstructure and mechanical properties of ferrite-martensite dual phase steel. Samples were heated to 850 degrees C for 1 h followed by oil quenching, then the steel sheet were cold rolled by 0%,10%,15% and 20% reduction in thickness. The intercritical annealing treatment (750 degrees C, 120min) was performed to generate a ferrite-martensite microstructure. Microstructural studies showed that increasing the applied cold rolling, leading to increase in volume fraction of martensite and decrease in ferrite grain size. Mechanical properties of dual phase steel were measured by tensile, impact and hardness tests. Results showed that ultimate tensile strength, yield strength, micro-hardness and toughness (e.g. total elongation, uniform elongation and impact energy) increased with increasing the applied cold rolling. Improvement of mechanical properties were related to increase in martensite volume fraction and ferrite grain refinement. Analysis of strain hardening behavior of DP steels, by Hollomon analysis, showed two stages of strain hardening corresponding to ferrite deformation and co-deformation of ferrite and martensite, respectively. The strain hardening exponent of first stage (n(I)) increased with increasing volume fraction of martensite. The energy absorption capacity (UE x UTS) increased with increasing cold rolling deformation. | Summary of mechanical properties of studied DP steels. | 15DP | Ultimate Tensile Strength (MPa) | 1630.2 | MPa | Yield Strength (MPa) | 1090.6 | MPa | Total elongation (%) | 13.4 | % | 0 | 0 | 0.35 | 0 | 0 | 0 | 0 | 0 | 0.086 | 0.3 | 0 | 0 | 0 | 0 | 0.11 | 0 | 1.15 | 0.77 | 0 | 0 | 0.94 | 0 | 0 | 0 | 0 | 0 | 0 | 0.17 | 0 | 0 | 0 | 0 | 0 | 0 | 0 | 0 |  | To perform the thermomechanical treatment, samples were cut into 10*50*100 mm plates. Steel plates were heated at 850 °C for 60 min in a furnace with a heating rate of about 14 °C/min, before quenching into oil. The subsequent martensitic samples were cold rolled up to 15% reduction in thickness. To develop a ferrite-martensite microstructure, the unrolled and rolled samples were held at 750 °C for 120 min, in the inter-critical region, and then cooled in oil to room temperature. |  | heated 850 °C 60 min heating rate 14 °C/min held 750 °C 120 min
26833.xlsx | 10.1016/j.msea.2021.142314 |  | 1 | The effect of cold-rolling prior to the inter-critical heat treatment on microstructure and mechanical properties of 4340 steel with ferrite - Martensite microstructure | This study investigates the effect of cold rolling prior to inter-critical annealing on microstructure and mechanical properties of ferrite-martensite dual phase steel. Samples were heated to 850 degrees C for 1 h followed by oil quenching, then the steel sheet were cold rolled by 0%,10%,15% and 20% reduction in thickness. The intercritical annealing treatment (750 degrees C, 120min) was performed to generate a ferrite-martensite microstructure. Microstructural studies showed that increasing the applied cold rolling, leading to increase in volume fraction of martensite and decrease in ferrite grain size. Mechanical properties of dual phase steel were measured by tensile, impact and hardness tests. Results showed that ultimate tensile strength, yield strength, micro-hardness and toughness (e.g. total elongation, uniform elongation and impact energy) increased with increasing the applied cold rolling. Improvement of mechanical properties were related to increase in martensite volume fraction and ferrite grain refinement. Analysis of strain hardening behavior of DP steels, by Hollomon analysis, showed two stages of strain hardening corresponding to ferrite deformation and co-deformation of ferrite and martensite, respectively. The strain hardening exponent of first stage (n(I)) increased with increasing volume fraction of martensite. The energy absorption capacity (UE x UTS) increased with increasing cold rolling deformation. | Summary of mechanical properties of studied DP steels. | 20DP | Ultimate Tensile Strength (MPa) | 1691.9 | MPa | Yield Strength (MPa) | 1171.8 | MPa | Total elongation (%) | 8.8 | % | 0 | 0 | 0.35 | 0 | 0 | 0 | 0 | 0 | 0.086 | 0.3 | 0 | 0 | 0 | 0 | 0.11 | 0 | 1.15 | 0.77 | 0 | 0 | 0.94 | 0 | 0 | 0 | 0 | 0 | 0 | 0.17 | 0 | 0 | 0 | 0 | 0 | 0 | 0 | 0 |  | To perform the thermomechanical treatment, samples were cut into 10*50*100 mm plates. Steel plates were heated at 850 °C for 60 min in a furnace with a heating rate of about 14 °C/min, before quenching into oil. The subsequent martensitic samples were cold rolled up to 20% reduction in thickness. To develop a ferrite-martensite microstructure, the unrolled and rolled samples were held at 750 °C for 120 min, in the inter-critical region, and then cooled in oil to room temperature. |  | heated 850 °C 60 min heating rate 14 °C/min held 750 °C 120 min
26683.xlsx | 10.1016/j.msea.2021.141643 | 淬火温度影响 | 1 | Effects of quenching temperature on bainite transformation, retained austenite and mechanical properties of hot-galvanized Q&P steel | Over the last decade, demand has increased for developing the hot-galvanized quenching and partitioning (Q&P) steel to overcome the disadvantages associated with vehicle safety, fuel consumption and corrosion resistant. The present work aims to elucidate the effects of quenching temperature on phase transformation kinetics, microstructure evolutions and mechanical properties of a hot-galvanized Q&P steel (0.225C-0.85Si-2.02Mn-0.91Al, in wt.%) by combining modeling and experimental research. Using dilatometry, SEM, EBSD, EPMA, TEM, PED, XRD and Image-Pro Plus (IPP) software, we quantitatively investigated the microstructure evolution at different quenching temperatures. Results indicated that a larger fraction of primary martensite at lower quenching temperature could strongly promote subsequent bainite transformation kinetics, which is attributed to more martensite-austenite interfaces and defect density. By fitting the dilatometer curves and establishing the equation of transformation rate vs. quenching temperature, a Kolmogorov-Johnson-Mehl-Avram (KJMA) equation was established to describe insufficient bainite formation kinetics during high-temperature short-time overaging. Furthermore, a modified CCE model taking into account intercritical ferrite and short-time bainite transformation was proposed and the predicted RA fractions are more consistent with the experimental values. As the quenching temperature decreases, small-sized blocky RA along martensite boundaries and filmy RA between martensite laths increase, while coarse lath/blocky RA inside bainite structures or at bainite boundaries decreases gradually. In addition, the YS decreases from 763 MPa to 431 MPa with the increase of quenching temperature, while the UTS varies in a narrow range between 967 MPa and 1036 MPa. A stable TEL of 22.6-25.7% can be obtained at a wide range quenching temperature (150-275 degrees C), which is attributed to the joint effects of TRIP effect and multiphase structure. This research would be of guiding significance for the industrial practice. | Tensile properties results of Q&P samples with different quenching temperatures. (Note: tensile property results of Q&P-175 is from Q&P-30 in Ref. [20].) | QT-150 | UTS (MPa) | 1036 | MPa | YS (MPa) | 763 | MPa | TEL (%) | 22.8 | % | 0 | 0 | 0.225 | 0 | 0 | 0 | 0 | 0 | 0.91 | 0.85 | 0 | 0 | 0 | 0 | 0.018 | 0 | 0 | 2.02 | 0 | 0 | 0 | 0 | 0 | 0 | 0 | 0 | 0.034 | 0 | 0 | 0 | 0 | 0 | 0 | 0 | 0 | 0 |  | The ingots were homogenized at 1250 °C for 2h and then hot rolled to a final thickness of 4 mm through 7 passes. Subsequently, the steels were cooled in a furnace to room temperature and obtained ferrite and pearlite. Then cold rolled to 1.2 mm with a reduction ratio of 70% after pickling in 10% hydrochloric acid. Then the cold rolled sheets were subjected to the different annealing processes using a tube furnace and salt baths. Here, the annealing temperature is selected as 840 °C and the volume fraction of ferrite is about 32.6% according our previous study . In order to cooperate with CGL, high-temperature short-time overaging treatment (i.e., 460°C-30s) were conducted, as shown in Fig. 1b. The specimens were heated to partial austenitizing temperature 840 °C and held for 240s. Afterwards, the steels were rapidly placed in the salt bath furnace with different quenching temperatures (150 °C) for 30s and subsequently overaged at 460 °C for 30s followed by water quenching. |  | homogenized 1250 °C 2h final thickness 4 mm rolled 1.2 mm annealing temperature 840 °C heated 840 °C held 240s temperatures 150 °C 30s overaged 460 °C 30s
26683.xlsx | 10.1016/j.msea.2021.141643 | 淬火温度影响 | 1 | Effects of quenching temperature on bainite transformation, retained austenite and mechanical properties of hot-galvanized Q&P steel | Over the last decade, demand has increased for developing the hot-galvanized quenching and partitioning (Q&P) steel to overcome the disadvantages associated with vehicle safety, fuel consumption and corrosion resistant. The present work aims to elucidate the effects of quenching temperature on phase transformation kinetics, microstructure evolutions and mechanical properties of a hot-galvanized Q&P steel (0.225C-0.85Si-2.02Mn-0.91Al, in wt.%) by combining modeling and experimental research. Using dilatometry, SEM, EBSD, EPMA, TEM, PED, XRD and Image-Pro Plus (IPP) software, we quantitatively investigated the microstructure evolution at different quenching temperatures. Results indicated that a larger fraction of primary martensite at lower quenching temperature could strongly promote subsequent bainite transformation kinetics, which is attributed to more martensite-austenite interfaces and defect density. By fitting the dilatometer curves and establishing the equation of transformation rate vs. quenching temperature, a Kolmogorov-Johnson-Mehl-Avram (KJMA) equation was established to describe insufficient bainite formation kinetics during high-temperature short-time overaging. Furthermore, a modified CCE model taking into account intercritical ferrite and short-time bainite transformation was proposed and the predicted RA fractions are more consistent with the experimental values. As the quenching temperature decreases, small-sized blocky RA along martensite boundaries and filmy RA between martensite laths increase, while coarse lath/blocky RA inside bainite structures or at bainite boundaries decreases gradually. In addition, the YS decreases from 763 MPa to 431 MPa with the increase of quenching temperature, while the UTS varies in a narrow range between 967 MPa and 1036 MPa. A stable TEL of 22.6-25.7% can be obtained at a wide range quenching temperature (150-275 degrees C), which is attributed to the joint effects of TRIP effect and multiphase structure. This research would be of guiding significance for the industrial practice. | Tensile properties results of Q&P samples with different quenching temperatures. (Note: tensile property results of Q&P-175 is from Q&P-30 in Ref. [20].) | QT-175 | UTS (MPa) | 1020 | MPa | YS (MPa) | 736 | MPa | TEL (%) | 23.6 | % | 0 | 0 | 0.225 | 0 | 0 | 0 | 0 | 0 | 0.91 | 0.85 | 0 | 0 | 0 | 0 | 0.018 | 0 | 0 | 2.02 | 0 | 0 | 0 | 0 | 0 | 0 | 0 | 0 | 0.034 | 0 | 0 | 0 | 0 | 0 | 0 | 0 | 0 | 0 |  | The ingots were homogenized at 1250 °C for 2h and then hot rolled to a final thickness of 4 mm through 7 passes. Subsequently, the steels were cooled in a furnace to room temperature and obtained ferrite and pearlite. Then cold rolled to 1.2 mm with a reduction ratio of 70% after pickling in 10% hydrochloric acid. Then the cold rolled sheets were subjected to the different annealing processes using a tube furnace and salt baths. Here, the annealing temperature is selected as 840 °C and the volume fraction of ferrite is about 32.6% according our previous study . In order to cooperate with CGL, high-temperature short-time overaging treatment (i.e., 460°C-30s) were conducted, as shown in Fig. 1b. The specimens were heated to partial austenitizing temperature 840 °C and held for 240s. Afterwards, the steels were rapidly placed in the salt bath furnace with different quenching temperatures (175 °C) for 30s and subsequently overaged at 460 °C for 30s followed by water quenching. |  | homogenized 1250 °C 2h final thickness 4 mm rolled 1.2 mm annealing temperature 840 °C heated 840 °C held 240s temperatures 175 °C 30s overaged 460 °C 30s
26683.xlsx | 10.1016/j.msea.2021.141643 | 淬火温度影响 | 1 | Effects of quenching temperature on bainite transformation, retained austenite and mechanical properties of hot-galvanized Q&P steel | Over the last decade, demand has increased for developing the hot-galvanized quenching and partitioning (Q&P) steel to overcome the disadvantages associated with vehicle safety, fuel consumption and corrosion resistant. The present work aims to elucidate the effects of quenching temperature on phase transformation kinetics, microstructure evolutions and mechanical properties of a hot-galvanized Q&P steel (0.225C-0.85Si-2.02Mn-0.91Al, in wt.%) by combining modeling and experimental research. Using dilatometry, SEM, EBSD, EPMA, TEM, PED, XRD and Image-Pro Plus (IPP) software, we quantitatively investigated the microstructure evolution at different quenching temperatures. Results indicated that a larger fraction of primary martensite at lower quenching temperature could strongly promote subsequent bainite transformation kinetics, which is attributed to more martensite-austenite interfaces and defect density. By fitting the dilatometer curves and establishing the equation of transformation rate vs. quenching temperature, a Kolmogorov-Johnson-Mehl-Avram (KJMA) equation was established to describe insufficient bainite formation kinetics during high-temperature short-time overaging. Furthermore, a modified CCE model taking into account intercritical ferrite and short-time bainite transformation was proposed and the predicted RA fractions are more consistent with the experimental values. As the quenching temperature decreases, small-sized blocky RA along martensite boundaries and filmy RA between martensite laths increase, while coarse lath/blocky RA inside bainite structures or at bainite boundaries decreases gradually. In addition, the YS decreases from 763 MPa to 431 MPa with the increase of quenching temperature, while the UTS varies in a narrow range between 967 MPa and 1036 MPa. A stable TEL of 22.6-25.7% can be obtained at a wide range quenching temperature (150-275 degrees C), which is attributed to the joint effects of TRIP effect and multiphase structure. This research would be of guiding significance for the industrial practice. | Tensile properties results of Q&P samples with different quenching temperatures. (Note: tensile property results of Q&P-175 is from Q&P-30 in Ref. [20].) | QT-200 | UTS (MPa) | 1019 | MPa | YS (MPa) | 657 | MPa | TEL (%) | 22.2 | % | 0 | 0 | 0.225 | 0 | 0 | 0 | 0 | 0 | 0.91 | 0.85 | 0 | 0 | 0 | 0 | 0.018 | 0 | 0 | 2.02 | 0 | 0 | 0 | 0 | 0 | 0 | 0 | 0 | 0.034 | 0 | 0 | 0 | 0 | 0 | 0 | 0 | 0 | 0 |  | The ingots were homogenized at 1250 °C for 2h and then hot rolled to a final thickness of 4 mm through 7 passes. Subsequently, the steels were cooled in a furnace to room temperature and obtained ferrite and pearlite. Then cold rolled to 1.2 mm with a reduction ratio of 70% after pickling in 10% hydrochloric acid. Then the cold rolled sheets were subjected to the different annealing processes using a tube furnace and salt baths. Here, the annealing temperature is selected as 840 °C and the volume fraction of ferrite is about 32.6% according our previous study . In order to cooperate with CGL, high-temperature short-time overaging treatment (i.e., 460°C-30s) were conducted, as shown in Fig. 1b. The specimens were heated to partial austenitizing temperature 840 °C and held for 240s. Afterwards, the steels were rapidly placed in the salt bath furnace with different quenching temperatures (200 °C) for 30s and subsequently overaged at 460 °C for 30s followed by water quenching. |  | homogenized 1250 °C 2h final thickness 4 mm rolled 1.2 mm annealing temperature 840 °C heated 840 °C held 240s temperatures 200 °C 30s overaged 460 °C 30s
26683.xlsx | 10.1016/j.msea.2021.141643 | 淬火温度影响 | 1 | Effects of quenching temperature on bainite transformation, retained austenite and mechanical properties of hot-galvanized Q&P steel | Over the last decade, demand has increased for developing the hot-galvanized quenching and partitioning (Q&P) steel to overcome the disadvantages associated with vehicle safety, fuel consumption and corrosion resistant. The present work aims to elucidate the effects of quenching temperature on phase transformation kinetics, microstructure evolutions and mechanical properties of a hot-galvanized Q&P steel (0.225C-0.85Si-2.02Mn-0.91Al, in wt.%) by combining modeling and experimental research. Using dilatometry, SEM, EBSD, EPMA, TEM, PED, XRD and Image-Pro Plus (IPP) software, we quantitatively investigated the microstructure evolution at different quenching temperatures. Results indicated that a larger fraction of primary martensite at lower quenching temperature could strongly promote subsequent bainite transformation kinetics, which is attributed to more martensite-austenite interfaces and defect density. By fitting the dilatometer curves and establishing the equation of transformation rate vs. quenching temperature, a Kolmogorov-Johnson-Mehl-Avram (KJMA) equation was established to describe insufficient bainite formation kinetics during high-temperature short-time overaging. Furthermore, a modified CCE model taking into account intercritical ferrite and short-time bainite transformation was proposed and the predicted RA fractions are more consistent with the experimental values. As the quenching temperature decreases, small-sized blocky RA along martensite boundaries and filmy RA between martensite laths increase, while coarse lath/blocky RA inside bainite structures or at bainite boundaries decreases gradually. In addition, the YS decreases from 763 MPa to 431 MPa with the increase of quenching temperature, while the UTS varies in a narrow range between 967 MPa and 1036 MPa. A stable TEL of 22.6-25.7% can be obtained at a wide range quenching temperature (150-275 degrees C), which is attributed to the joint effects of TRIP effect and multiphase structure. This research would be of guiding significance for the industrial practice. | Tensile properties results of Q&P samples with different quenching temperatures. (Note: tensile property results of Q&P-175 is from Q&P-30 in Ref. [20].) | QT-225 | UTS (MPa) | 1001 | MPa | YS (MPa) | 605 | MPa | TEL (%) | 23.4 | % | 0 | 0 | 0.225 | 0 | 0 | 0 | 0 | 0 | 0.91 | 0.85 | 0 | 0 | 0 | 0 | 0.018 | 0 | 0 | 2.02 | 0 | 0 | 0 | 0 | 0 | 0 | 0 | 0 | 0.034 | 0 | 0 | 0 | 0 | 0 | 0 | 0 | 0 | 0 |  | The ingots were homogenized at 1250 °C for 2h and then hot rolled to a final thickness of 4 mm through 7 passes. Subsequently, the steels were cooled in a furnace to room temperature and obtained ferrite and pearlite. Then cold rolled to 1.2 mm with a reduction ratio of 70% after pickling in 10% hydrochloric acid. Then the cold rolled sheets were subjected to the different annealing processes using a tube furnace and salt baths. Here, the annealing temperature is selected as 840 °C and the volume fraction of ferrite is about 32.6% according our previous study . In order to cooperate with CGL, high-temperature short-time overaging treatment (i.e., 460°C-30s) were conducted, as shown in Fig. 1b. The specimens were heated to partial austenitizing temperature 840 °C and held for 240s. Afterwards, the steels were rapidly placed in the salt bath furnace with different quenching temperatures (225 °C) for 30s and subsequently overaged at 460 °C for 30s followed by water quenching. |  | homogenized 1250 °C 2h final thickness 4 mm rolled 1.2 mm annealing temperature 840 °C heated 840 °C held 240s temperatures 225 °C 30s overaged 460 °C 30s
26683.xlsx | 10.1016/j.msea.2021.141643 | 淬火温度影响 | 1 | Effects of quenching temperature on bainite transformation, retained austenite and mechanical properties of hot-galvanized Q&P steel | Over the last decade, demand has increased for developing the hot-galvanized quenching and partitioning (Q&P) steel to overcome the disadvantages associated with vehicle safety, fuel consumption and corrosion resistant. The present work aims to elucidate the effects of quenching temperature on phase transformation kinetics, microstructure evolutions and mechanical properties of a hot-galvanized Q&P steel (0.225C-0.85Si-2.02Mn-0.91Al, in wt.%) by combining modeling and experimental research. Using dilatometry, SEM, EBSD, EPMA, TEM, PED, XRD and Image-Pro Plus (IPP) software, we quantitatively investigated the microstructure evolution at different quenching temperatures. Results indicated that a larger fraction of primary martensite at lower quenching temperature could strongly promote subsequent bainite transformation kinetics, which is attributed to more martensite-austenite interfaces and defect density. By fitting the dilatometer curves and establishing the equation of transformation rate vs. quenching temperature, a Kolmogorov-Johnson-Mehl-Avram (KJMA) equation was established to describe insufficient bainite formation kinetics during high-temperature short-time overaging. Furthermore, a modified CCE model taking into account intercritical ferrite and short-time bainite transformation was proposed and the predicted RA fractions are more consistent with the experimental values. As the quenching temperature decreases, small-sized blocky RA along martensite boundaries and filmy RA between martensite laths increase, while coarse lath/blocky RA inside bainite structures or at bainite boundaries decreases gradually. In addition, the YS decreases from 763 MPa to 431 MPa with the increase of quenching temperature, while the UTS varies in a narrow range between 967 MPa and 1036 MPa. A stable TEL of 22.6-25.7% can be obtained at a wide range quenching temperature (150-275 degrees C), which is attributed to the joint effects of TRIP effect and multiphase structure. This research would be of guiding significance for the industrial practice. | Tensile properties results of Q&P samples with different quenching temperatures. (Note: tensile property results of Q&P-175 is from Q&P-30 in Ref. [20].) | QT-250 | UTS (MPa) | 998 | MPa | YS (MPa) | 496 | MPa | TEL (%) | 22.6 | % | 0 | 0 | 0.225 | 0 | 0 | 0 | 0 | 0 | 0.91 | 0.85 | 0 | 0 | 0 | 0 | 0.018 | 0 | 0 | 2.02 | 0 | 0 | 0 | 0 | 0 | 0 | 0 | 0 | 0.034 | 0 | 0 | 0 | 0 | 0 | 0 | 0 | 0 | 0 |  | The ingots were homogenized at 1250 °C for 2h and then hot rolled to a final thickness of 4 mm through 7 passes. Subsequently, the steels were cooled in a furnace to room temperature and obtained ferrite and pearlite. Then cold rolled to 1.2 mm with a reduction ratio of 70% after pickling in 10% hydrochloric acid. Then the cold rolled sheets were subjected to the different annealing processes using a tube furnace and salt baths. Here, the annealing temperature is selected as 840 °C and the volume fraction of ferrite is about 32.6% according our previous study . In order to cooperate with CGL, high-temperature short-time overaging treatment (i.e., 460°C-30s) were conducted, as shown in Fig. 1b. The specimens were heated to partial austenitizing temperature 840 °C and held for 240s. Afterwards, the steels were rapidly placed in the salt bath furnace with different quenching temperatures (250 °C) for 30s and subsequently overaged at 460 °C for 30s followed by water quenching. |  | homogenized 1250 °C 2h final thickness 4 mm rolled 1.2 mm annealing temperature 840 °C heated 840 °C held 240s temperatures 250 °C 30s overaged 460 °C 30s
26683.xlsx | 10.1016/j.msea.2021.141643 | 淬火温度影响 | 1 | Effects of quenching temperature on bainite transformation, retained austenite and mechanical properties of hot-galvanized Q&P steel | Over the last decade, demand has increased for developing the hot-galvanized quenching and partitioning (Q&P) steel to overcome the disadvantages associated with vehicle safety, fuel consumption and corrosion resistant. The present work aims to elucidate the effects of quenching temperature on phase transformation kinetics, microstructure evolutions and mechanical properties of a hot-galvanized Q&P steel (0.225C-0.85Si-2.02Mn-0.91Al, in wt.%) by combining modeling and experimental research. Using dilatometry, SEM, EBSD, EPMA, TEM, PED, XRD and Image-Pro Plus (IPP) software, we quantitatively investigated the microstructure evolution at different quenching temperatures. Results indicated that a larger fraction of primary martensite at lower quenching temperature could strongly promote subsequent bainite transformation kinetics, which is attributed to more martensite-austenite interfaces and defect density. By fitting the dilatometer curves and establishing the equation of transformation rate vs. quenching temperature, a Kolmogorov-Johnson-Mehl-Avram (KJMA) equation was established to describe insufficient bainite formation kinetics during high-temperature short-time overaging. Furthermore, a modified CCE model taking into account intercritical ferrite and short-time bainite transformation was proposed and the predicted RA fractions are more consistent with the experimental values. As the quenching temperature decreases, small-sized blocky RA along martensite boundaries and filmy RA between martensite laths increase, while coarse lath/blocky RA inside bainite structures or at bainite boundaries decreases gradually. In addition, the YS decreases from 763 MPa to 431 MPa with the increase of quenching temperature, while the UTS varies in a narrow range between 967 MPa and 1036 MPa. A stable TEL of 22.6-25.7% can be obtained at a wide range quenching temperature (150-275 degrees C), which is attributed to the joint effects of TRIP effect and multiphase structure. This research would be of guiding significance for the industrial practice. | Tensile properties results of Q&P samples with different quenching temperatures. (Note: tensile property results of Q&P-175 is from Q&P-30 in Ref. [20].) | QT-275 | UTS (MPa) | 967 | MPa | YS (MPa) | 431 | MPa | TEL (%) | 25.7 | % | 0 | 0 | 0.225 | 0 | 0 | 0 | 0 | 0 | 0.91 | 0.85 | 0 | 0 | 0 | 0 | 0.018 | 0 | 0 | 2.02 | 0 | 0 | 0 | 0 | 0 | 0 | 0 | 0 | 0.034 | 0 | 0 | 0 | 0 | 0 | 0 | 0 | 0 | 0 |  | The ingots were homogenized at 1250 °C for 2h and then hot rolled to a final thickness of 4 mm through 7 passes. Subsequently, the steels were cooled in a furnace to room temperature and obtained ferrite and pearlite. Then cold rolled to 1.2 mm with a reduction ratio of 70% after pickling in 10% hydrochloric acid. Then the cold rolled sheets were subjected to the different annealing processes using a tube furnace and salt baths. Here, the annealing temperature is selected as 840 °C and the volume fraction of ferrite is about 32.6% according our previous study . In order to cooperate with CGL, high-temperature short-time overaging treatment (i.e., 460°C-30s) were conducted, as shown in Fig. 1b. The specimens were heated to partial austenitizing temperature 840 °C and held for 240s. Afterwards, the steels were rapidly placed in the salt bath furnace with different quenching temperatures (275 °C) for 30s and subsequently overaged at 460 °C for 30s followed by water quenching. |  | homogenized 1250 °C 2h final thickness 4 mm rolled 1.2 mm annealing temperature 840 °C heated 840 °C held 240s temperatures 275 °C 30s overaged 460 °C 30s
25472.xlsx | 10.1016/j.msea.2017.12.079 | 商业钢 | 0 | The role of the microstructure on the influence of hydrogen on some advanced high-strength steels | The role of microstructure was studied for dual-phase (DP), quenched and partitioned (Q&P), and twinning induced plasticity (TWIP) steels. The hydrogen influence changed the fracture mode at the ultimate tensile strength, there being no subcritical crack growth at a lower stress. The fractures initiated (i) in the hard martensite and/or at the interfaces of ferrite and martensite for DP steels, (ii) in the martensite and/or at the interfaces of retained austenite and martensite for Q&P steels, and (iii) at mechanical twins for TWIP steels. Tempering may improve the resistance to hydrogen of DP and Q&P steels. | Chemical composition (in wt%), mechanical properties, and microstructures of the AHSS. 950 TW was full austenite. All other steels contained ferrite and martensite. 980 QP also contained some retained austenite. | 980DP | Tensile stress (MPa) | 930 | MPa | Yield stress (MPa) | 592 | MPa | Elongation at fracture (e f , %) | 8.3 | % | 0 | 0 | 0.09 | 0 | 0 | 0 | 0 | 0 | 0.03 | 0.28 | 0 | 0 | 0 | 0 | 0.02 | 0 | 0 | 2.4 | 0 | 0 | 0 | 0 | 0 | 0 | 0 | 0 | 0.04 | 0 | 0 | 0 | 0 | 0 | 0 | 0 | 0 | 0 |  | Six commercial DP, Q&amp;P and TWIP steels were supplied from commercial production in the form of rolled sheets, designated as follows: 980DP.
25472.xlsx | 10.1016/j.msea.2017.12.079 | 商业钢 | 0 | The role of the microstructure on the influence of hydrogen on some advanced high-strength steels | The role of microstructure was studied for dual-phase (DP), quenched and partitioned (Q&P), and twinning induced plasticity (TWIP) steels. The hydrogen influence changed the fracture mode at the ultimate tensile strength, there being no subcritical crack growth at a lower stress. The fractures initiated (i) in the hard martensite and/or at the interfaces of ferrite and martensite for DP steels, (ii) in the martensite and/or at the interfaces of retained austenite and martensite for Q&P steels, and (iii) at mechanical twins for TWIP steels. Tempering may improve the resistance to hydrogen of DP and Q&P steels. | Chemical composition (in wt%), mechanical properties, and microstructures of the AHSS. 950 TW was full austenite. All other steels contained ferrite and martensite. 980 QP also contained some retained austenite. | 980DP-650YS | Tensile stress (MPa) | 1057 | MPa | Yield stress (MPa) | 645 | MPa | Elongation at fracture (e f , %) | 7.9 | % | 0 | 0 | 0.09 | 0 | 0 | 0 | 0 | 0 | 0.03 | 0.29 | 0 | 0 | 0 | 0 | 0.03 | 0 | 0 | 2.4 | 0 | 0 | 0 | 0 | 0 | 0 | 0 | 0 | 0.04 | 0 | 0 | 0 | 0 | 0 | 0 | 0 | 0 | 0 |  | Six commercial DP, Q&amp;P and TWIP steels were supplied from commercial production in the form of rolled sheets, designated as follows: 980DP-650YS.
25472.xlsx | 10.1016/j.msea.2017.12.079 | 商业钢 | 0 | The role of the microstructure on the influence of hydrogen on some advanced high-strength steels | The role of microstructure was studied for dual-phase (DP), quenched and partitioned (Q&P), and twinning induced plasticity (TWIP) steels. The hydrogen influence changed the fracture mode at the ultimate tensile strength, there being no subcritical crack growth at a lower stress. The fractures initiated (i) in the hard martensite and/or at the interfaces of ferrite and martensite for DP steels, (ii) in the martensite and/or at the interfaces of retained austenite and martensite for Q&P steels, and (iii) at mechanical twins for TWIP steels. Tempering may improve the resistance to hydrogen of DP and Q&P steels. | Chemical composition (in wt%), mechanical properties, and microstructures of the AHSS. 950 TW was full austenite. All other steels contained ferrite and martensite. 980 QP also contained some retained austenite. | 980DP-700YS | Tensile stress (MPa) | 1039 | MPa | Yield stress (MPa) | 697 | MPa | Elongation at fracture (e f , %) | 6.9 | % | 0 | 0 | 0.08 | 0 | 0 | 0 | 0 | 0 | 0.03 | 0.41 | 0 | 0 | 0 | 0 | 0.05 | 0 | 0 | 2.4 | 0 | 0 | 0 | 0 | 0 | 0 | 0 | 0 | 0.04 | 0 | 0 | 0 | 0 | 0 | 0 | 0 | 0 | 0 |  | Six commercial DP, Q&amp;P and TWIP steels were supplied from commercial production in the form of rolled sheets, designated as follows: 980DP-700YS.
25472.xlsx | 10.1016/j.msea.2017.12.079 | 商业钢 | 0 | The role of the microstructure on the influence of hydrogen on some advanced high-strength steels | The role of microstructure was studied for dual-phase (DP), quenched and partitioned (Q&P), and twinning induced plasticity (TWIP) steels. The hydrogen influence changed the fracture mode at the ultimate tensile strength, there being no subcritical crack growth at a lower stress. The fractures initiated (i) in the hard martensite and/or at the interfaces of ferrite and martensite for DP steels, (ii) in the martensite and/or at the interfaces of retained austenite and martensite for Q&P steels, and (iii) at mechanical twins for TWIP steels. Tempering may improve the resistance to hydrogen of DP and Q&P steels. | Chemical composition (in wt%), mechanical properties, and microstructures of the AHSS. 950 TW was full austenite. All other steels contained ferrite and martensite. 980 QP also contained some retained austenite. | 1200DP | Tensile stress (MPa) | 1198 | MPa | Yield stress (MPa) | 896 | MPa | Elongation at fracture (e f , %) | 4.7 | % | 0 | 0 | 0.12 | 0 | 0 | 0 | 0 | 0 | 0.03 | 0.3 | 0 | 0 | 0 | 0 | 0.03 | 0 | 0 | 2.4 | 0 | 0 | 0 | 0 | 0 | 0 | 0 | 0 | 0.04 | 0 | 0 | 0 | 0 | 0 | 0 | 0 | 0 | 0 |  | Six commercial DP, Q&amp;P and TWIP steels were supplied from commercial production in the form of rolled sheets, designated as follows: 1200DP.
25472.xlsx | 10.1016/j.msea.2017.12.079 | 商业钢 | 0 | The role of the microstructure on the influence of hydrogen on some advanced high-strength steels | The role of microstructure was studied for dual-phase (DP), quenched and partitioned (Q&P), and twinning induced plasticity (TWIP) steels. The hydrogen influence changed the fracture mode at the ultimate tensile strength, there being no subcritical crack growth at a lower stress. The fractures initiated (i) in the hard martensite and/or at the interfaces of ferrite and martensite for DP steels, (ii) in the martensite and/or at the interfaces of retained austenite and martensite for Q&P steels, and (iii) at mechanical twins for TWIP steels. Tempering may improve the resistance to hydrogen of DP and Q&P steels. | Chemical composition (in wt%), mechanical properties, and microstructures of the AHSS. 950 TW was full austenite. All other steels contained ferrite and martensite. 980 QP also contained some retained austenite. | 980QP | Tensile stress (MPa) | 1020 | MPa | Yield stress (MPa) | 682 | MPa | Elongation at fracture (e f , %) | 11.3 | % | 0 | 0 | 0.2 | 0 | 0 | 0 | 0 | 0 | 0.03 | 1.5 | 0 | 0 | 0 | 0 | 0.01 | 0 | 0 | 2 | 0 | 0 | 0 | 0 | 0 | 0 | 0 | 0 | 0.04 | 0 | 0 | 0 | 0 | 0 | 0 | 0 | 0 | 0 |  | Six commercial DP, Q&amp;P and TWIP steels were supplied from commercial production in the form of rolled sheets, designated as follows: 980QP.
25472.xlsx | 10.1016/j.msea.2017.12.079 | 商业钢 | 0 | The role of the microstructure on the influence of hydrogen on some advanced high-strength steels | The role of microstructure was studied for dual-phase (DP), quenched and partitioned (Q&P), and twinning induced plasticity (TWIP) steels. The hydrogen influence changed the fracture mode at the ultimate tensile strength, there being no subcritical crack growth at a lower stress. The fractures initiated (i) in the hard martensite and/or at the interfaces of ferrite and martensite for DP steels, (ii) in the martensite and/or at the interfaces of retained austenite and martensite for Q&P steels, and (iii) at mechanical twins for TWIP steels. Tempering may improve the resistance to hydrogen of DP and Q&P steels. | Chemical composition (in wt%), mechanical properties, and microstructures of the AHSS. 950 TW was full austenite. All other steels contained ferrite and martensite. 980 QP also contained some retained austenite. | 950TW | Tensile stress (MPa) | 981 | MPa | Yield stress (MPa) | 497 | MPa | Elongation at fracture (e f , %) | 45 | % | 0 | 0 | 0.6 | 0 | 0 | 0 | 0 | 0 | 0.03 | 0.09 | 0 | 0 | 0 | 0 | 0 | 0 | 0 | 15.2 | 0 | 0 | 0 | 0 | 0 | 0 | 0 | 0 | 0 | 0 | 0 | 0 | 0 | 0 | 0 | 0 | 0 | 0 |  | Six commercial DP, Q&amp;P and TWIP steels were supplied from commercial production in the form of rolled sheets, designated as follows: 950TW.
28843.xlsx | 10.1016/j.scriptamat.2005.02.018 | 热处理工艺对性能的影响 | 1 | A repetitive thermomechanical process to produce nano-crystalline in a metastable austenitic steel | Nano-crystalline grains of about 100 nm were obtained in a metastable austenitic steel by a repetitive thermomechanical process consisting of conventional cold rolling and annealing. The nano-grained austenite was transformed on annealing from the strain-induced martensite, which had formed during cold rolling. The nano-structured austenitic steel exhibits not only high strength (above 1 GPa) but also good elongation (above 30%). (c) 2005 Acta Materialia Inc. Published by Elsevier Ltd. All rights reserved. | Tensile properties of the specimens measured at different stages during the thermomechanical treatment | After solution treatment | Tensile strength (MPa) | 1041 | MPa | Yield strength (MPa) | 120 | MPa | Total elongation (%) | 38.9 | % | 0 | 0 | 0.078 | 0 | 0 | 0 | 0 | 0 | 0 | 0 | 0 | 0 | 0 | 0 | 0 | 0 | 9.94 | 7.72 | 0 | 0 | 4.92 | 0 | 0 | 0 | 0 | 0 | 0 | 0 | 0 | 0 | 0 | 0 | 0 | 0 | 0 | 0 |  | The ingot was homogenized at 1200 °C for 12 h under a protective atmosphere, hot-rolled to the plates of 10 mm thick, and followed by solution treatment at 1200 °C for 30 min. Using the plates, the repetitive thermomechanical processes were performed, as shown in Fig. 1. |  | homogenized 1200 °C 12 h 1200 °C hot-rolled 10 mm solution treatment 30 min
28843.xlsx | 10.1016/j.scriptamat.2005.02.018 | 热处理工艺对性能的影响 | 1 | A repetitive thermomechanical process to produce nano-crystalline in a metastable austenitic steel | Nano-crystalline grains of about 100 nm were obtained in a metastable austenitic steel by a repetitive thermomechanical process consisting of conventional cold rolling and annealing. The nano-grained austenite was transformed on annealing from the strain-induced martensite, which had formed during cold rolling. The nano-structured austenitic steel exhibits not only high strength (above 1 GPa) but also good elongation (above 30%). (c) 2005 Acta Materialia Inc. Published by Elsevier Ltd. All rights reserved. | Tensile properties of the specimens measured at different stages during the thermomechanical treatment | After the first annealing | Tensile strength (MPa) | 1070 | MPa | Yield strength (MPa) | 708 | MPa | Total elongation (%) | 36 | % | 0 | 0 | 0.078 | 0 | 0 | 0 | 0 | 0 | 0 | 0 | 0 | 0 | 0 | 0 | 0 | 0 | 9.94 | 7.72 | 0 | 0 | 4.92 | 0 | 0 | 0 | 0 | 0 | 0 | 0 | 0 | 0 | 0 | 0 | 0 | 0 | 0 | 0 |  | The ingot was homogenized at 1200 °C for 12 h under a protective atmosphere, hot-rolled to the plates of 10 mm thick, and followed by solution treatment at 1200 °C for 30 min. Using the plates, the repetitive thermomechanical processes were performed, as shown in Fig. 1. The reverse transformation start and finish temperatures (As and Af) were determined from dilatational curves measured at the rate of 10 °C/s during the heat-up of the cold-rolled sheets. The annealing for the reverse transformation was carried out at a temperature of Af+10 °C for 10 min using a salt bath. The reduction in thickness of the first cold rolling was about 75% and the annealing temperature was 640 °C. |  | homogenized 1200 °C 12 h 1200 °C hot-rolled 10 mm solution treatment 30 min rate 10 °C/s annealing temperature 640 °C
28843.xlsx | 10.1016/j.scriptamat.2005.02.018 | 热处理工艺对性能的影响 | 1 | A repetitive thermomechanical process to produce nano-crystalline in a metastable austenitic steel | Nano-crystalline grains of about 100 nm were obtained in a metastable austenitic steel by a repetitive thermomechanical process consisting of conventional cold rolling and annealing. The nano-grained austenite was transformed on annealing from the strain-induced martensite, which had formed during cold rolling. The nano-structured austenitic steel exhibits not only high strength (above 1 GPa) but also good elongation (above 30%). (c) 2005 Acta Materialia Inc. Published by Elsevier Ltd. All rights reserved. | Tensile properties of the specimens measured at different stages during the thermomechanical treatment | After the second annealing | Tensile strength (MPa) | 1102 | MPa | Yield strength (MPa) | 779 | MPa | Total elongation (%) | 32 | % | 0 | 0 | 0.078 | 0 | 0 | 0 | 0 | 0 | 0 | 0 | 0 | 0 | 0 | 0 | 0 | 0 | 9.94 | 7.72 | 0 | 0 | 4.92 | 0 | 0 | 0 | 0 | 0 | 0 | 0 | 0 | 0 | 0 | 0 | 0 | 0 | 0 | 0 |  | The ingot was homogenized at 1200 °C for 12 h under a protective atmosphere, hot-rolled to the plates of 10 mm thick, and followed by solution treatment at 1200 °C for 30 min. Using the plates, the repetitive thermomechanical processes were performed, as shown in Fig. 1. The reverse transformation start and finish temperatures (As and Af) were determined from dilatational curves measured at the rate of 10 °C/s during the heat-up of the cold-rolled sheets. The annealing for the reverse transformation was carried out at a temperature of Af+10 °C for 10 min using a salt bath. The reduction in thickness of the first cold rolling was about 75% and the annealing temperature was 640 °C. These two parameters were 50% and 630 °C, respectively, for the second cycle. |  | homogenized 1200 °C 12 h 1200 °C hot-rolled 10 mm solution treatment 30 min rate 10 °C/s annealing temperature 640 °C
23536.xlsx | 10.1016/j.msea.2011.02.093 | 热处理时间影响 | 1 | Production of nano/ultrafine grained AISI 201L stainless steel through advanced thermo-mechanical treatment | In recent years, great attention has been focused on the development of nanostructured stainless steels to improve their mechanical properties. This work reports the formation of nano/ultrafine grain structure in the AISI 201L stainless steel using advanced thermo-mechanical treatment. The cast specimens were first homogenized and then hot forged to provide a suitable microstructure prior to the treatment. Cold rolling was carried out with the reductions of 10-95% followed by annealing at temperature of 850 degrees C for 15-1800s. X-ray diffraction, optical and scanning electron microscopy, and tensile and hardness tests were used to characterize the processed specimens. The results showed that the nanocrystalline austenitic structure with a grain size of about 65 nm was obtained by annealing at 850 degrees C for 30 s after the cold reduction of 95%. The yield strength, total elongation and hardness of this specimen were measured as 1485 MPa, 33% and 386 Vickers, respectively. (C) 2011 Elsevier B.V. All rights reserved. | Mechanical properties of 201L stainless steel at different stages of the repetitive thermo-mechanical process at room temperature. | SA at 1100degC for 150min | UTS (MPa) | 1030 | MPa | Yield strength (MPa) | 330 | MPa | Total elongation (%) | 48 | % | 0 | 0 | 0.027 | 0.04 | 0 | 0 | 0 | 0 | 0 | 0.51 | 0.04 | 0.02 | 0 | 0 | 0 | 0 | 16.2 | 5.91 | 0 | 0 | 3.88 | 0 | 0 | 0 | 0 | 0 | 0 | 0.08 | 0 | 0 | 0 | 0 | 0 | 0 | 0 | 0 |  | The ingot was then homogenized at 1200°C for 15h, followed by hot forging to reduce the average grain size. The forged specimens were then solution annealed at 1100°C for 150min for static recrystallization. All specimens were immediately quenched in water. |  | then homogenized 1200°C 15h solution annealed 1100°C 150min
23536.xlsx | 10.1016/j.msea.2011.02.093 |  | 1 | Production of nano/ultrafine grained AISI 201L stainless steel through advanced thermo-mechanical treatment | In recent years, great attention has been focused on the development of nanostructured stainless steels to improve their mechanical properties. This work reports the formation of nano/ultrafine grain structure in the AISI 201L stainless steel using advanced thermo-mechanical treatment. The cast specimens were first homogenized and then hot forged to provide a suitable microstructure prior to the treatment. Cold rolling was carried out with the reductions of 10-95% followed by annealing at temperature of 850 degrees C for 15-1800s. X-ray diffraction, optical and scanning electron microscopy, and tensile and hardness tests were used to characterize the processed specimens. The results showed that the nanocrystalline austenitic structure with a grain size of about 65 nm was obtained by annealing at 850 degrees C for 30 s after the cold reduction of 95%. The yield strength, total elongation and hardness of this specimen were measured as 1485 MPa, 33% and 386 Vickers, respectively. (C) 2011 Elsevier B.V. All rights reserved. | Mechanical properties of 201L stainless steel at different stages of the repetitive thermo-mechanical process at room temperature. | 95% CR+850degC/30s | UTS (MPa) | 1780 | MPa | Yield strength (MPa) | 1485 | MPa | Total elongation (%) | 33 | % | 0 | 0 | 0.027 | 0.04 | 0 | 0 | 0 | 0 | 0 | 0.51 | 0.04 | 0.02 | 0 | 0 | 0 | 0 | 16.2 | 5.91 | 0 | 0 | 3.88 | 0 | 0 | 0 | 0 | 0 | 0 | 0.08 | 0 | 0 | 0 | 0 | 0 | 0 | 0 | 0 |  | The ingot was then homogenized at 1200°C for 15h, followed by hot forging to reduce the average grain size. The forged specimens were then solution annealed at 1100°C for 150min for static recrystallization. All specimens were immediately quenched in water. The annealed strips with an initial thickness of 8mm were cold rolled to a thickness reduction of 95%. The thickness reduction in each pass was about 0.2mm. Multi-pass cold rolling was performed at temperature of 25°C at the strain rate of 0.5s-1. The reversion of martensite to austenite for the 95% cold rolled specimen was performed by isothermal annealing at temperature of 850°C for different times from 30s. |  | then homogenized 1200°C 15h solution annealed 1100°C 150min initial thickness 8mm temperature 25°C temperature 850°C different times 30s
23536.xlsx | 10.1016/j.msea.2011.02.093 |  | 1 | Production of nano/ultrafine grained AISI 201L stainless steel through advanced thermo-mechanical treatment | In recent years, great attention has been focused on the development of nanostructured stainless steels to improve their mechanical properties. This work reports the formation of nano/ultrafine grain structure in the AISI 201L stainless steel using advanced thermo-mechanical treatment. The cast specimens were first homogenized and then hot forged to provide a suitable microstructure prior to the treatment. Cold rolling was carried out with the reductions of 10-95% followed by annealing at temperature of 850 degrees C for 15-1800s. X-ray diffraction, optical and scanning electron microscopy, and tensile and hardness tests were used to characterize the processed specimens. The results showed that the nanocrystalline austenitic structure with a grain size of about 65 nm was obtained by annealing at 850 degrees C for 30 s after the cold reduction of 95%. The yield strength, total elongation and hardness of this specimen were measured as 1485 MPa, 33% and 386 Vickers, respectively. (C) 2011 Elsevier B.V. All rights reserved. | Mechanical properties of 201L stainless steel at different stages of the repetitive thermo-mechanical process at room temperature. | 95% CR+850degC/180s | UTS (MPa) | 1710 | MPa | Yield strength (MPa) | 1075 | MPa | Total elongation (%) | 37 | % | 0 | 0 | 0.027 | 0.04 | 0 | 0 | 0 | 0 | 0 | 0.51 | 0.04 | 0.02 | 0 | 0 | 0 | 0 | 16.2 | 5.91 | 0 | 0 | 3.88 | 0 | 0 | 0 | 0 | 0 | 0 | 0.08 | 0 | 0 | 0 | 0 | 0 | 0 | 0 | 0 |  | The ingot was then homogenized at 1200°C for 15h, followed by hot forging to reduce the average grain size. The forged specimens were then solution annealed at 1100°C for 150min for static recrystallization. All specimens were immediately quenched in water. The annealed strips with an initial thickness of 8mm were cold rolled to a thickness reduction of 95%. The thickness reduction in each pass was about 0.2mm. Multi-pass cold rolling was performed at temperature of 25°C at the strain rate of 0.5s-1. The reversion of martensite to austenite for the 95% cold rolled specimen was performed by isothermal annealing at temperature of 850°C for different times from 180s. |  | then homogenized 1200°C 15h solution annealed 1100°C 150min initial thickness 8mm temperature 25°C temperature 850°C different times 180s
23536.xlsx | 10.1016/j.msea.2011.02.093 |  | 1 | Production of nano/ultrafine grained AISI 201L stainless steel through advanced thermo-mechanical treatment | In recent years, great attention has been focused on the development of nanostructured stainless steels to improve their mechanical properties. This work reports the formation of nano/ultrafine grain structure in the AISI 201L stainless steel using advanced thermo-mechanical treatment. The cast specimens were first homogenized and then hot forged to provide a suitable microstructure prior to the treatment. Cold rolling was carried out with the reductions of 10-95% followed by annealing at temperature of 850 degrees C for 15-1800s. X-ray diffraction, optical and scanning electron microscopy, and tensile and hardness tests were used to characterize the processed specimens. The results showed that the nanocrystalline austenitic structure with a grain size of about 65 nm was obtained by annealing at 850 degrees C for 30 s after the cold reduction of 95%. The yield strength, total elongation and hardness of this specimen were measured as 1485 MPa, 33% and 386 Vickers, respectively. (C) 2011 Elsevier B.V. All rights reserved. | Mechanical properties of 201L stainless steel at different stages of the repetitive thermo-mechanical process at room temperature. | 95% CR+850degC/600s | UTS (MPa) | 1420 | MPa | Yield strength (MPa) | 870 | MPa | Total elongation (%) | 34 | % | 0 | 0 | 0.027 | 0.04 | 0 | 0 | 0 | 0 | 0 | 0.51 | 0.04 | 0.02 | 0 | 0 | 0 | 0 | 16.2 | 5.91 | 0 | 0 | 3.88 | 0 | 0 | 0 | 0 | 0 | 0 | 0.08 | 0 | 0 | 0 | 0 | 0 | 0 | 0 | 0 |  | The ingot was then homogenized at 1200°C for 15h, followed by hot forging to reduce the average grain size. The forged specimens were then solution annealed at 1100°C for 150min for static recrystallization. All specimens were immediately quenched in water. The annealed strips with an initial thickness of 8mm were cold rolled to a thickness reduction of 95%. The thickness reduction in each pass was about 0.2mm. Multi-pass cold rolling was performed at temperature of 25°C at the strain rate of 0.5s-1. The reversion of martensite to austenite for the 95% cold rolled specimen was performed by isothermal annealing at temperature of 850°C for different times from 600s. |  | then homogenized 1200°C 15h solution annealed 1100°C 150min initial thickness 8mm temperature 25°C temperature 850°C different times 600s
23536.xlsx | 10.1016/j.msea.2011.02.093 |  | 1 | Production of nano/ultrafine grained AISI 201L stainless steel through advanced thermo-mechanical treatment | In recent years, great attention has been focused on the development of nanostructured stainless steels to improve their mechanical properties. This work reports the formation of nano/ultrafine grain structure in the AISI 201L stainless steel using advanced thermo-mechanical treatment. The cast specimens were first homogenized and then hot forged to provide a suitable microstructure prior to the treatment. Cold rolling was carried out with the reductions of 10-95% followed by annealing at temperature of 850 degrees C for 15-1800s. X-ray diffraction, optical and scanning electron microscopy, and tensile and hardness tests were used to characterize the processed specimens. The results showed that the nanocrystalline austenitic structure with a grain size of about 65 nm was obtained by annealing at 850 degrees C for 30 s after the cold reduction of 95%. The yield strength, total elongation and hardness of this specimen were measured as 1485 MPa, 33% and 386 Vickers, respectively. (C) 2011 Elsevier B.V. All rights reserved. | Mechanical properties of 201L stainless steel at different stages of the repetitive thermo-mechanical process at room temperature. | 95% CR+850degC/1800s | UTS (MPa) | 1160 | MPa | Yield strength (MPa) | 780 | MPa | Total elongation (%) | 25 | % | 0 | 0 | 0.027 | 0.04 | 0 | 0 | 0 | 0 | 0 | 0.51 | 0.04 | 0.02 | 0 | 0 | 0 | 0 | 16.2 | 5.91 | 0 | 0 | 3.88 | 0 | 0 | 0 | 0 | 0 | 0 | 0.08 | 0 | 0 | 0 | 0 | 0 | 0 | 0 | 0 |  | The ingot was then homogenized at 1200°C for 15h, followed by hot forging to reduce the average grain size. The forged specimens were then solution annealed at 1100°C for 150min for static recrystallization. All specimens were immediately quenched in water. The annealed strips with an initial thickness of 8mm were cold rolled to a thickness reduction of 95%. The thickness reduction in each pass was about 0.2mm. Multi-pass cold rolling was performed at temperature of 25°C at the strain rate of 0.5s-1. The reversion of martensite to austenite for the 95% cold rolled specimen was performed by isothermal annealing at temperature of 850°C for different times from 1800s. |  | then homogenized 1200°C 15h solution annealed 1100°C 150min initial thickness 8mm temperature 25°C temperature 850°C different times 1800s
10.1007-s11665-020-04554-x.xlsx | 10.1007/s11665-020-04554-x | 热处理工艺影响 | 1 | Improved Mechanical Properties of a Quenched and Partitioned Medium-Carbon Bainitic Steel by Control of Bainitic Isothermal Transformation | A triplex microstructure of bainite, martensite and retained austenite in the 0.3C-1.4Si-1.8Mn (wt.%) steel was obtained by the bainitic isothermal transformation combined with Q&P process (B-QP process). The effects of bainite morphology and content on the mechanical properties have been studied by controlling the isothermal holding temperature and time. Results show that with isothermal holding temperature increasing from 320 to 400 degrees C, the bainite changes from lower bainite to upper bainite and the ultimate tensile strength and toughness decrease. Compared to the Q&T, 360 degrees C B-QP and 400 degrees C B-QP processes, the microstructure of the 320 degrees C B-QP-treated sample consists of lower bainite, martensite and retained austenite, and it exhibits the best combination of strength (1617 MPa), elongation (18.6%), the product of strength and elongation (PSE, 30.1 GPa%) and maximum impact toughness (103 J) when the lower bainite content is about 50%. In addition, the work hardening behaviors indicate that both the 400 degrees C B-QP sample with upper bainite morphology and the 320 degrees C B-QP sample containing 75% lower bainite exhibit the higher work hardening rate at the high strain level and larger uniform elongation. | Table 3 Results of mechanical properties after different processes | Q&T | Ultimate tensile strength, MPa | 1715 | MPa | Yield strength, MPa | 1635 | MPa | Elongation, % | 13.7 | % | 0 | 0 | 0.3 | 0 | 0 | 0 | 0 | 0 | 0 | 1.4 | 0 | 0 | 0 | 0 | 0 | 0.05 | 1.3 | 1.8 | 0 | 0 | 0 | 0 | 0 | 0 | 0 | 0 | 0.05 | 0.3 | 0 | 0 | 0 | 0 | 0 | 0 | 0 | 0 |  | The casting ingots produced in a vacuum induction furnace were forged into a billet with section dimension of 65 mm × 25 mm × 1000 mm with a finish-forging temperature of 950 °C. The different heat treatment processes of the experimental steel are demonstrated in Fig. 1. For the Q&T process, the samples were quenched by oil to ambient temperature to obtain the full martensite after austenitized at 900 °C, followed by tempered at 280 °C for 120 min. |  | section dimension 65 mm × 25 mm × 1000 mm 950 °C austenitized 900 °C tempered 280 °C 120 min
10.1007-s11665-020-04554-x.xlsx | 10.1007/s11665-020-04554-x | 热处理工艺影响 | 1 | Improved Mechanical Properties of a Quenched and Partitioned Medium-Carbon Bainitic Steel by Control of Bainitic Isothermal Transformation | A triplex microstructure of bainite, martensite and retained austenite in the 0.3C-1.4Si-1.8Mn (wt.%) steel was obtained by the bainitic isothermal transformation combined with Q&P process (B-QP process). The effects of bainite morphology and content on the mechanical properties have been studied by controlling the isothermal holding temperature and time. Results show that with isothermal holding temperature increasing from 320 to 400 degrees C, the bainite changes from lower bainite to upper bainite and the ultimate tensile strength and toughness decrease. Compared to the Q&T, 360 degrees C B-QP and 400 degrees C B-QP processes, the microstructure of the 320 degrees C B-QP-treated sample consists of lower bainite, martensite and retained austenite, and it exhibits the best combination of strength (1617 MPa), elongation (18.6%), the product of strength and elongation (PSE, 30.1 GPa%) and maximum impact toughness (103 J) when the lower bainite content is about 50%. In addition, the work hardening behaviors indicate that both the 400 degrees C B-QP sample with upper bainite morphology and the 320 degrees C B-QP sample containing 75% lower bainite exhibit the higher work hardening rate at the high strain level and larger uniform elongation. | Table 3 Results of mechanical properties after different processes | 320 °C B2-QP | Ultimate tensile strength, MPa | 1638 | MPa | Yield strength, MPa | 1508 | MPa | Elongation, % | 16.9 | % | 0 | 0 | 0.3 | 0 | 0 | 0 | 0 | 0 | 0 | 1.4 | 0 | 0 | 0 | 0 | 0 | 0.05 | 1.3 | 1.8 | 0 | 0 | 0 | 0 | 0 | 0 | 0 | 0 | 0.05 | 0.3 | 0 | 0 | 0 | 0 | 0 | 0 | 0 | 0 |  | The casting ingots produced in a vacuum induction furnace were forged into a billet with section dimension of 65 mm × 25 mm × 1000 mm with a finish-forging temperature of 950 °C. The different heat treatment processes of the experimental steel are demonstrated in Fig. 1. For the B-QP process, all samples were austenitized at 900 °C for 20 min, followed by an isothermal holding in the salt bath at different temperatures. Some of them were quenched to 320 °C above the Ms and held for 2 min, respectively, to obtain different bainite contents and subsequently quenched into a salt bath at 190 °C for 30 min with the purpose of promoting carbon partitioning and finally air-cooled to ambient temperature. All samples treated by B-QP processes were tempered at 280 °C for 120 min. |  | section dimension 65 mm × 25 mm × 1000 mm 950 °C austenitized 900 °C 20 min quenched 320 °C held 2 min salt bath 190 °C 30 min tempered 280 °C 120 min
10.1007-s11665-020-04554-x.xlsx | 10.1007/s11665-020-04554-x | 热处理工艺影响 | 1 | Improved Mechanical Properties of a Quenched and Partitioned Medium-Carbon Bainitic Steel by Control of Bainitic Isothermal Transformation | A triplex microstructure of bainite, martensite and retained austenite in the 0.3C-1.4Si-1.8Mn (wt.%) steel was obtained by the bainitic isothermal transformation combined with Q&P process (B-QP process). The effects of bainite morphology and content on the mechanical properties have been studied by controlling the isothermal holding temperature and time. Results show that with isothermal holding temperature increasing from 320 to 400 degrees C, the bainite changes from lower bainite to upper bainite and the ultimate tensile strength and toughness decrease. Compared to the Q&T, 360 degrees C B-QP and 400 degrees C B-QP processes, the microstructure of the 320 degrees C B-QP-treated sample consists of lower bainite, martensite and retained austenite, and it exhibits the best combination of strength (1617 MPa), elongation (18.6%), the product of strength and elongation (PSE, 30.1 GPa%) and maximum impact toughness (103 J) when the lower bainite content is about 50%. In addition, the work hardening behaviors indicate that both the 400 degrees C B-QP sample with upper bainite morphology and the 320 degrees C B-QP sample containing 75% lower bainite exhibit the higher work hardening rate at the high strain level and larger uniform elongation. | Table 3 Results of mechanical properties after different processes | 320 °C B7-QP | Ultimate tensile strength, MPa | 1617 | MPa | Yield strength, MPa | 1490 | MPa | Elongation, % | 18.6 | % | 0 | 0 | 0.3 | 0 | 0 | 0 | 0 | 0 | 0 | 1.4 | 0 | 0 | 0 | 0 | 0 | 0.05 | 1.3 | 1.8 | 0 | 0 | 0 | 0 | 0 | 0 | 0 | 0 | 0.05 | 0.3 | 0 | 0 | 0 | 0 | 0 | 0 | 0 | 0 |  | The casting ingots produced in a vacuum induction furnace were forged into a billet with section dimension of 65 mm × 25 mm × 1000 mm with a finish-forging temperature of 950 °C. The different heat treatment processes of the experimental steel are demonstrated in Fig. 1. For the B-QP process, all samples were austenitized at 900 °C for 20 min, followed by an isothermal holding in the salt bath at different temperatures. Some of them were quenched to 320 °C above the Ms and held for 7 min, respectively, to obtain different bainite contents and subsequently quenched into a salt bath at 190 °C for 30 min with the purpose of promoting carbon partitioning and finally air-cooled to ambient temperature. All samples treated by B-QP processes were tempered at 280 °C for 120 min. |  | section dimension 65 mm × 25 mm × 1000 mm 950 °C austenitized 900 °C 20 min quenched 320 °C held 7 min salt bath 190 °C 30 min tempered 280 °C 120 min
10.1007-s11665-020-04554-x.xlsx | 10.1007/s11665-020-04554-x | 热处理工艺影响 | 1 | Improved Mechanical Properties of a Quenched and Partitioned Medium-Carbon Bainitic Steel by Control of Bainitic Isothermal Transformation | A triplex microstructure of bainite, martensite and retained austenite in the 0.3C-1.4Si-1.8Mn (wt.%) steel was obtained by the bainitic isothermal transformation combined with Q&P process (B-QP process). The effects of bainite morphology and content on the mechanical properties have been studied by controlling the isothermal holding temperature and time. Results show that with isothermal holding temperature increasing from 320 to 400 degrees C, the bainite changes from lower bainite to upper bainite and the ultimate tensile strength and toughness decrease. Compared to the Q&T, 360 degrees C B-QP and 400 degrees C B-QP processes, the microstructure of the 320 degrees C B-QP-treated sample consists of lower bainite, martensite and retained austenite, and it exhibits the best combination of strength (1617 MPa), elongation (18.6%), the product of strength and elongation (PSE, 30.1 GPa%) and maximum impact toughness (103 J) when the lower bainite content is about 50%. In addition, the work hardening behaviors indicate that both the 400 degrees C B-QP sample with upper bainite morphology and the 320 degrees C B-QP sample containing 75% lower bainite exhibit the higher work hardening rate at the high strain level and larger uniform elongation. | Table 3 Results of mechanical properties after different processes | 320 °C B17-QP | Ultimate tensile strength, MPa | 1605 | MPa | Yield strength, MPa | 1265 | MPa | Elongation, % | 18.7 | % | 0 | 0 | 0.3 | 0 | 0 | 0 | 0 | 0 | 0 | 1.4 | 0 | 0 | 0 | 0 | 0 | 0.05 | 1.3 | 1.8 | 0 | 0 | 0 | 0 | 0 | 0 | 0 | 0 | 0.05 | 0.3 | 0 | 0 | 0 | 0 | 0 | 0 | 0 | 0 |  | The casting ingots produced in a vacuum induction furnace were forged into a billet with section dimension of 65 mm × 25 mm × 1000 mm with a finish-forging temperature of 950 °C. The different heat treatment processes of the experimental steel are demonstrated in Fig. 1. For the B-QP process, all samples were austenitized at 900 °C for 20 min, followed by an isothermal holding in the salt bath at different temperatures. Some of them were quenched to 320 °C above the Ms and held for 17 min, respectively, to obtain different bainite contents and subsequently quenched into a salt bath at 190 °C for 30 min with the purpose of promoting carbon partitioning and finally air-cooled to ambient temperature. All samples treated by B-QP processes were tempered at 280 °C for 120 min. |  | section dimension 65 mm × 25 mm × 1000 mm 950 °C austenitized 900 °C 20 min quenched 320 °C held 17 min salt bath 190 °C 30 min tempered 280 °C 120 min
10.1007-s11665-020-04554-x.xlsx | 10.1007/s11665-020-04554-x | 热处理工艺影响 | 1 | Improved Mechanical Properties of a Quenched and Partitioned Medium-Carbon Bainitic Steel by Control of Bainitic Isothermal Transformation | A triplex microstructure of bainite, martensite and retained austenite in the 0.3C-1.4Si-1.8Mn (wt.%) steel was obtained by the bainitic isothermal transformation combined with Q&P process (B-QP process). The effects of bainite morphology and content on the mechanical properties have been studied by controlling the isothermal holding temperature and time. Results show that with isothermal holding temperature increasing from 320 to 400 degrees C, the bainite changes from lower bainite to upper bainite and the ultimate tensile strength and toughness decrease. Compared to the Q&T, 360 degrees C B-QP and 400 degrees C B-QP processes, the microstructure of the 320 degrees C B-QP-treated sample consists of lower bainite, martensite and retained austenite, and it exhibits the best combination of strength (1617 MPa), elongation (18.6%), the product of strength and elongation (PSE, 30.1 GPa%) and maximum impact toughness (103 J) when the lower bainite content is about 50%. In addition, the work hardening behaviors indicate that both the 400 degrees C B-QP sample with upper bainite morphology and the 320 degrees C B-QP sample containing 75% lower bainite exhibit the higher work hardening rate at the high strain level and larger uniform elongation. | Table 3 Results of mechanical properties after different processes | 360 °C B5-QP | Ultimate tensile strength, MPa | 1584 | MPa | Yield strength, MPa | 1437 | MPa | Elongation, % | 18.9 | % | 0 | 0 | 0.3 | 0 | 0 | 0 | 0 | 0 | 0 | 1.4 | 0 | 0 | 0 | 0 | 0 | 0.05 | 1.3 | 1.8 | 0 | 0 | 0 | 0 | 0 | 0 | 0 | 0 | 0.05 | 0.3 | 0 | 0 | 0 | 0 | 0 | 0 | 0 | 0 |  | The casting ingots produced in a vacuum induction furnace were forged into a billet with section dimension of 65 mm × 25 mm × 1000 mm with a finish-forging temperature of 950 °C. The different heat treatment processes of the experimental steel are demonstrated in Fig. 1. Some others were quenched in a salt bath at 360 °C for 5 min , to obtain different bainite morphologies in the case of the same bainite volume fraction and then directly transferred to 190 °C and held for 30 min and eventually quenched by air to room temperature. All samples treated by B-QP processes were tempered at 280 °C for 120 min. |  | section dimension 65 mm × 25 mm × 1000 mm 950 °C quenched 5 min salt bath 360 °C transferred 190 °C held 30 min tempered 280 °C 120 min
10.1007-s11665-020-04554-x.xlsx | 10.1007/s11665-020-04554-x | 热处理工艺影响 | 1 | Improved Mechanical Properties of a Quenched and Partitioned Medium-Carbon Bainitic Steel by Control of Bainitic Isothermal Transformation | A triplex microstructure of bainite, martensite and retained austenite in the 0.3C-1.4Si-1.8Mn (wt.%) steel was obtained by the bainitic isothermal transformation combined with Q&P process (B-QP process). The effects of bainite morphology and content on the mechanical properties have been studied by controlling the isothermal holding temperature and time. Results show that with isothermal holding temperature increasing from 320 to 400 degrees C, the bainite changes from lower bainite to upper bainite and the ultimate tensile strength and toughness decrease. Compared to the Q&T, 360 degrees C B-QP and 400 degrees C B-QP processes, the microstructure of the 320 degrees C B-QP-treated sample consists of lower bainite, martensite and retained austenite, and it exhibits the best combination of strength (1617 MPa), elongation (18.6%), the product of strength and elongation (PSE, 30.1 GPa%) and maximum impact toughness (103 J) when the lower bainite content is about 50%. In addition, the work hardening behaviors indicate that both the 400 degrees C B-QP sample with upper bainite morphology and the 320 degrees C B-QP sample containing 75% lower bainite exhibit the higher work hardening rate at the high strain level and larger uniform elongation. | Table 3 Results of mechanical properties after different processes | 400 °C B30-QP | Ultimate tensile strength, MPa | 1540 | MPa | Yield strength, MPa | 1345 | MPa | Elongation, % | 19.2 | % | 0 | 0 | 0.3 | 0 | 0 | 0 | 0 | 0 | 0 | 1.4 | 0 | 0 | 0 | 0 | 0 | 0.05 | 1.3 | 1.8 | 0 | 0 | 0 | 0 | 0 | 0 | 0 | 0 | 0.05 | 0.3 | 0 | 0 | 0 | 0 | 0 | 0 | 0 | 0 |  | The casting ingots produced in a vacuum induction furnace were forged into a billet with section dimension of 65 mm × 25 mm × 1000 mm with a finish-forging temperature of 950 °C. The different heat treatment processes of the experimental steel are demonstrated in Fig. 1. Some others were quenched in a salt bath at 400 °C for 30 min, to obtain different bainite morphologies in the case of the same bainite volume fraction and then directly transferred to 190 °C and held for 30 min and eventually quenched by air to room temperature. All samples treated by B-QP processes were tempered at 280 °C for 120 min. |  | section dimension 65 mm × 25 mm × 1000 mm 950 °C quenched 30 min salt bath 400 °C 30 min transferred 190 °C tempered 280 °C 120 min
10.1007-s11661-021-06308-3.xlsx | 10.1007/s11661-021-06308-3 | 工艺差异 | 1 | Revealing the Effect of Microstructural Inheritance in 1.5 GPa Hot-Rolled Ultrahigh Strength Q&P Steels | At present, optimization of mechanical properties in quenching and partitioning (Q&P) steels relies primarily on the tailoring of microstructural characteristics by manipulating the alloying elements and the Q&P process. However, adjusting the final microstructure by taking advantage of the inheritance effect derived from the initial microstructure has received less attention. Based on a typical Fe-C-Mn-Si system, the present investigation explores the effect of microstructural inheritance in an ultrahigh strength hot-rolled Q&P steel. The typical hot rolling process is followed by three cooling rates, including quenching, air cooling, and coil cooling, to obtain different initial microstructures of full martensite, bainite-austenite, and ferrite-pearlite, respectively. The same Q&P treatment is then performed to elucidate the inheritance mechanism, and the final Q&P products consist of different fractions of tempered martensite, retained austenite, bainite and fresh martensite. With decreasing cooling rates after hot rolling, the ultimate tensile strengths of the steels after the Q&P treatment are identical at similar to 1.5 GPa, while the total elongations increase gradually from 10.9, 12.7 to 14.5 pct. The highest elongation of the coil-cooled Q&P steel can be attributed to the effect of microstructural inheritance on the Q&P process and retained austenite, leading to larger austenite grain sizes and more equiaxed morphologies. The combination of austenite chemistry and morphology results in the optimal mechanical stability for retained austenite to provide continuous and durable strain hardening. Compared to cold-rolled products, hot-rolled Q&P steel is very attractive to the industry as it can potentially eliminate the cold rolling step and reduce the production cost. Utilizing the microstructural inheritance effect provides a simple and feasible route to control the microstructures and mechanical properties of ultrahigh strength hot-rolled Q&P steel. (C) The Minerals, Metals & Materials Society and ASM International 2021 | Table II Mechanical Properties of the Experimental Steels After Q&amp;P Treatment | QC-QP | UTS (MPa) | 1553.1 | MPa | YS (MPa) | 1438.3 | MPa | TEL (Pct) | 10.9 | no mentioned | 0 | 0 | 0.38 | 0 | 0 | 0 | 0 | 0 | 0 | 1.6 | 0 | 0 | 0 | 0 | 0 | 0 | 0 | 1.58 | 0 | 0 | 0 | 0 | 0 | 0 | 0 | 0 | 0 | 0 | 0 | 0 | 0 | 0 | 0 | 0 | 0 | 0 |  | The experimental steels were smelted in a vacuum induction furnace and cast as 150 kg ingots. Slabs with thicknesses of 30 mm were heated to 1200 °C by a heating furnace for homogenization. The slabs were held at 1200 °C for 2 hours before air cooling to 1050 °C for hot rolling. The homogenized slabs were rolled to 3 mm on a trial hot rolling mill with a roll diameter of 450 mm via 7 passes and a total thickness reduction of 90 pct. The finishing temperature of hot rolling was controlled at 900 °C. Based on thermodynamic calculation results from Thermo-Calc, three different cooling modes after hot rolling were designed to ensure different initial microstructures: (i) Quenching (HR-QC), the hot-rolled plate was quenched to room temperature with water;The samples were put into a 900 °C muffle furnace for 300 seconds (average heating rate of ~ 5 °C/s) before the Q&P process, and the actual austenitizing time was approximately 120 seconds. The fully austenitized steels were cooled to the QT by a salt bath at a cooling rate of 71 °C/s to inhibit ferrite formation. The quenching temperature of 230 °C was determined with the constrained carbon equilibrium (CCE) model using the nominal composition of the steel. Therefore, immediately after the initial quenching to QT, the samples were put into the second salt bath furnace, heated to 400 °C at a rate of 4 °C/s and then kept at 400 °C for 50 seconds. Finally, the steels were quenched in water. |  | vacuum induction furnace 150 kg thicknesses 30 mm heated 1200 °C held 1200 °C 2 hours air cooling 1050 °C rolled 3 mm roll diameter 450 mm total thickness reduction 90 pct finishing temperature 900 °C room temperature 900 °C average heating rate 5 °C/s cooling rate 71 °C/s quenching temperature 230 °C heated 400 °C 4 °C/s 400 °C
10.1007-s11661-021-06308-3.xlsx | 10.1007/s11661-021-06308-3 |  | 1 | Revealing the Effect of Microstructural Inheritance in 1.5 GPa Hot-Rolled Ultrahigh Strength Q&P Steels | At present, optimization of mechanical properties in quenching and partitioning (Q&P) steels relies primarily on the tailoring of microstructural characteristics by manipulating the alloying elements and the Q&P process. However, adjusting the final microstructure by taking advantage of the inheritance effect derived from the initial microstructure has received less attention. Based on a typical Fe-C-Mn-Si system, the present investigation explores the effect of microstructural inheritance in an ultrahigh strength hot-rolled Q&P steel. The typical hot rolling process is followed by three cooling rates, including quenching, air cooling, and coil cooling, to obtain different initial microstructures of full martensite, bainite-austenite, and ferrite-pearlite, respectively. The same Q&P treatment is then performed to elucidate the inheritance mechanism, and the final Q&P products consist of different fractions of tempered martensite, retained austenite, bainite and fresh martensite. With decreasing cooling rates after hot rolling, the ultimate tensile strengths of the steels after the Q&P treatment are identical at similar to 1.5 GPa, while the total elongations increase gradually from 10.9, 12.7 to 14.5 pct. The highest elongation of the coil-cooled Q&P steel can be attributed to the effect of microstructural inheritance on the Q&P process and retained austenite, leading to larger austenite grain sizes and more equiaxed morphologies. The combination of austenite chemistry and morphology results in the optimal mechanical stability for retained austenite to provide continuous and durable strain hardening. Compared to cold-rolled products, hot-rolled Q&P steel is very attractive to the industry as it can potentially eliminate the cold rolling step and reduce the production cost. Utilizing the microstructural inheritance effect provides a simple and feasible route to control the microstructures and mechanical properties of ultrahigh strength hot-rolled Q&P steel. (C) The Minerals, Metals & Materials Society and ASM International 2021 | Table II Mechanical Properties of the Experimental Steels After Q&amp;P Treatment | AC-QP | UTS (MPa) | 1538.3 | MPa | YS (MPa) | 1395.4 | MPa | TEL (Pct) | 12.7 | no mentioned | 0 | 0 | 0.38 | 0 | 0 | 0 | 0 | 0 | 0 | 1.6 | 0 | 0 | 0 | 0 | 0 | 0 | 0 | 1.58 | 0 | 0 | 0 | 0 | 0 | 0 | 0 | 0 | 0 | 0 | 0 | 0 | 0 | 0 | 0 | 0 | 0 | 0 |  | The experimental steels were smelted in a vacuum induction furnace and cast as 150 kg ingots. Slabs with thicknesses of 30 mm were heated to 1200 °C by a heating furnace for homogenization. The slabs were held at 1200 °C for 2 hours before air cooling to 1050 °C for hot rolling. The homogenized slabs were rolled to 3 mm on a trial hot rolling mill with a roll diameter of 450 mm via 7 passes and a total thickness reduction of 90 pct. The finishing temperature of hot rolling was controlled at 900 °C. Based on thermodynamic calculation results from Thermo-Calc, three different cooling modes after hot rolling were designed to ensure different initial microstructures: (ii) Air cooling (HR-AC), the hot-rolled plate was placed in air and cooled to room temperature; The samples were put into a 900 °C muffle furnace for 300 seconds (average heating rate of ~ 5 °C/s) before the Q&P process, and the actual austenitizing time was approximately 120 seconds. The fully austenitized steels were cooled to the QT by a salt bath at a cooling rate of 71 °C/s to inhibit ferrite formation. The quenching temperature of 230 °C was determined with the constrained carbon equilibrium (CCE) model using the nominal composition of the steel. Therefore, immediately after the initial quenching to QT, the samples were put into the second salt bath furnace, heated to 400 °C at a rate of 4 °C/s and then kept at 400 °C for 50 seconds. Finally, the steels were quenched in water. |  | vacuum induction furnace 150 kg thicknesses 30 mm heated 1200 °C held 1200 °C 2 hours air cooling 1050 °C rolled 3 mm roll diameter 450 mm total thickness reduction 90 pct finishing temperature 900 °C room temperature 900 °C average heating rate 5 °C/s cooling rate 71 °C/s quenching temperature 230 °C heated 400 °C 4 °C/s 400 °C
10.1007-s11661-021-06308-3.xlsx | 10.1007/s11661-021-06308-3 |  | 1 | Revealing the Effect of Microstructural Inheritance in 1.5 GPa Hot-Rolled Ultrahigh Strength Q&P Steels | At present, optimization of mechanical properties in quenching and partitioning (Q&P) steels relies primarily on the tailoring of microstructural characteristics by manipulating the alloying elements and the Q&P process. However, adjusting the final microstructure by taking advantage of the inheritance effect derived from the initial microstructure has received less attention. Based on a typical Fe-C-Mn-Si system, the present investigation explores the effect of microstructural inheritance in an ultrahigh strength hot-rolled Q&P steel. The typical hot rolling process is followed by three cooling rates, including quenching, air cooling, and coil cooling, to obtain different initial microstructures of full martensite, bainite-austenite, and ferrite-pearlite, respectively. The same Q&P treatment is then performed to elucidate the inheritance mechanism, and the final Q&P products consist of different fractions of tempered martensite, retained austenite, bainite and fresh martensite. With decreasing cooling rates after hot rolling, the ultimate tensile strengths of the steels after the Q&P treatment are identical at similar to 1.5 GPa, while the total elongations increase gradually from 10.9, 12.7 to 14.5 pct. The highest elongation of the coil-cooled Q&P steel can be attributed to the effect of microstructural inheritance on the Q&P process and retained austenite, leading to larger austenite grain sizes and more equiaxed morphologies. The combination of austenite chemistry and morphology results in the optimal mechanical stability for retained austenite to provide continuous and durable strain hardening. Compared to cold-rolled products, hot-rolled Q&P steel is very attractive to the industry as it can potentially eliminate the cold rolling step and reduce the production cost. Utilizing the microstructural inheritance effect provides a simple and feasible route to control the microstructures and mechanical properties of ultrahigh strength hot-rolled Q&P steel. (C) The Minerals, Metals & Materials Society and ASM International 2021 | Table II Mechanical Properties of the Experimental Steels After Q&amp;P Treatment | CC-QP | UTS (MPa) | 1533.9 | MPa | YS (MPa) | 1350.2 | MPa | TEL (Pct) | 14.5 | no mentioned | 0 | 0 | 0.38 | 0 | 0 | 0 | 0 | 0 | 0 | 1.6 | 0 | 0 | 0 | 0 | 0 | 0 | 0 | 1.58 | 0 | 0 | 0 | 0 | 0 | 0 | 0 | 0 | 0 | 0 | 0 | 0 | 0 | 0 | 0 | 0 | 0 | 0 |  | The experimental steels were smelted in a vacuum induction furnace and cast as 150 kg ingots. Slabs with thicknesses of 30 mm were heated to 1200 °C by a heating furnace for homogenization. The slabs were held at 1200 °C for 2 hours before air cooling to 1050 °C for hot rolling. The homogenized slabs were rolled to 3 mm on a trial hot rolling mill with a roll diameter of 450 mm via 7 passes and a total thickness reduction of 90 pct. The finishing temperature of hot rolling was controlled at 900 °C. Based on thermodynamic calculation results from Thermo-Calc, three different cooling modes after hot rolling were designed to ensure different initial microstructures: (iii) Coil cooling (HR-CC), the hot-rolled plate was directly placed in a 600 °C furnace and furnaced cooled to simulate coil cooling. The samples were put into a 900 °C muffle furnace for 300 seconds (average heating rate of ~ 5 °C/s) before the Q&P process, and the actual austenitizing time was approximately 120 seconds. The fully austenitized steels were cooled to the QT by a salt bath at a cooling rate of 71 °C/s to inhibit ferrite formation. The quenching temperature of 230 °C was determined with the constrained carbon equilibrium (CCE) model using the nominal composition of the steel. Therefore, immediately after the initial quenching to QT, the samples were put into the second salt bath furnace, heated to 400 °C at a rate of 4 °C/s and then kept at 400 °C for 50 seconds. Finally, the steels were quenched in water. |  | vacuum induction furnace 150 kg thicknesses 30 mm heated 1200 °C held 1200 °C 2 hours air cooling 1050 °C rolled 3 mm roll diameter 450 mm total thickness reduction 90 pct finishing temperature 900 °C hot-rolled plate 600 °C average heating rate 5 °C/s cooling rate 71 °C/s quenching temperature 230 °C heated 400 °C 4 °C/s 400 °C
20328.xlsx | 10.1016/j.matdes.2017.04.087 | 试样不同部位的性能测试 | 0 | Micromechanical modeling of anisotropic behavior of pipeline steel grade X65 | High strength pipeline steels have been increasingly applied for cost reduction of fuel transportation due to their excellent strength and toughness. Mechanical properties of the steels are influenced by microstructure and anisotropic characteristics, which were formed during the production. Neglecting these factors by designing pipeline system can lead to earlier susceptible pipe failure. In this work, anisotropies of the pipeline steel grade X65 were investigated by experiments and finite element (FE) based multi-scale modeling. Different microstructures at the center and skin of the pipe were considered. Tensile tests of specimens extracted from both regions under varying orientations were performed. The microstructure of pipe skin consisted of ferrite and lower bainite, whereas the central microstructure contained ferrite, cementite and M/A phase. FE simulations of 3D representative volume element (RVE) models were conducted to investigate effects of the existing phases. The anisotropic flow stress curves of the pipe predicted by the RVE approach fairly agreed with the experimental results. Afterwards, multi-scale FE simulations of pipeline subsidence were carried out. Two pipe conditions, namely, the skin and center area defined with the same and different properties were studied. Local stress and strain distributions of deformed pipe in different regions were compared and analyzed. | Obtained mechanical properties of the pipeline steel in different directions. | Center | Tensile strength (MPa) | 587 | MPa | Yield strength (MPa) | 495 | MPa | Elongation at fracture | 24.5 | no mentioned | 0 | 0 | 0.085 | 0 | 0 | 0 | 0 | 0 | 0.028 | 0.26 | 0.012 | 0.003 | 0 | 0 | 0.012 | 0 | 0.018 | 1.469 | 0 | 0 | 0.01 | 0 | 0 | 0 | 0 | 0 | 0.043 | 0 | 0 | 0 | 0 | 0 | 0 | 0 | 0 | 0 |  | The pipe was manufactured from thermomechanically rolled plates by a JCOE forming process. The chemical compositions of the investigated pipeline steel are given in Table 1 . Obviously, the pipe was made of a typical pipeline steel with low carbon content for ensuring weldability and small amounts of alloying elements, such as Ti and Nb, for providing strength of the pipe . For the center region, round bar tensile specimens according to the standard DIN EN 10002, which had a gauge length of 25mm and a gauge diameter of 5mm, as depicted in Fig. 3(a), were prepared. These specimens were taken from the longitudinal (L), transverse (T) and 45° between L and T directions (45°LT) of the pipe. The obtained mechanical properties of the pipeline steel in different directions were summarized in Table 2 . Note that the Mn content of the examined steel was rather higher than those in other previous works. Basically, pipeline steels were rolled in the transverse direction that would give rise to considerably increased plastic deformation in this direction. The pipe used in this study had an outer diameter of 700mm and a wall thickness of 22mm as same as the geometry of the pipe previously investigated. |  | gauge length 25mm gauge diameter 5mm longitudinal 45° outer diameter 700mm wall thickness 22mm
20328.xlsx | 10.1016/j.matdes.2017.04.087 |  | 0 | Micromechanical modeling of anisotropic behavior of pipeline steel grade X65 | High strength pipeline steels have been increasingly applied for cost reduction of fuel transportation due to their excellent strength and toughness. Mechanical properties of the steels are influenced by microstructure and anisotropic characteristics, which were formed during the production. Neglecting these factors by designing pipeline system can lead to earlier susceptible pipe failure. In this work, anisotropies of the pipeline steel grade X65 were investigated by experiments and finite element (FE) based multi-scale modeling. Different microstructures at the center and skin of the pipe were considered. Tensile tests of specimens extracted from both regions under varying orientations were performed. The microstructure of pipe skin consisted of ferrite and lower bainite, whereas the central microstructure contained ferrite, cementite and M/A phase. FE simulations of 3D representative volume element (RVE) models were conducted to investigate effects of the existing phases. The anisotropic flow stress curves of the pipe predicted by the RVE approach fairly agreed with the experimental results. Afterwards, multi-scale FE simulations of pipeline subsidence were carried out. Two pipe conditions, namely, the skin and center area defined with the same and different properties were studied. Local stress and strain distributions of deformed pipe in different regions were compared and analyzed. | Obtained mechanical properties of the pipeline steel in different directions. | Center | Tensile strength (MPa) | 595 | MPa | Yield strength (MPa) | 535 | MPa | Elongation at fracture | 24.5 | no mentioned | 0 | 0 | 0.085 | 0 | 0 | 0 | 0 | 0 | 0.028 | 0.26 | 0.012 | 0.003 | 0 | 0 | 0.012 | 0 | 0.018 | 1.469 | 0 | 0 | 0.01 | 0 | 0 | 0 | 0 | 0 | 0.043 | 0 | 0 | 0 | 0 | 0 | 0 | 0 | 0 | 0 |  | The pipe was manufactured from thermomechanically rolled plates by a JCOE forming process. The chemical compositions of the investigated pipeline steel are given in Table 1 . Obviously, the pipe was made of a typical pipeline steel with low carbon content for ensuring weldability and small amounts of alloying elements, such as Ti and Nb, for providing strength of the pipe . For the center region, round bar tensile specimens according to the standard DIN EN 10002, which had a gauge length of 25mm and a gauge diameter of 5mm, as depicted in Fig. 3(a), were prepared. These specimens were taken from the longitudinal (L), transverse (T) and 45° between L and T directions (45°LT) of the pipe. The obtained mechanical properties of the pipeline steel in different directions were summarized in Table 2 . Note that the Mn content of the examined steel was rather higher than those in other previous works. Basically, pipeline steels were rolled in the transverse direction that would give rise to considerably increased plastic deformation in this direction. The pipe used in this study had an outer diameter of 700mm and a wall thickness of 22mm as same as the geometry of the pipe previously investigated. |  | gauge length 25mm gauge diameter 5mm longitudinal 45° outer diameter 700mm wall thickness 22mm
20328.xlsx | 10.1016/j.matdes.2017.04.087 |  | 0 | Micromechanical modeling of anisotropic behavior of pipeline steel grade X65 | High strength pipeline steels have been increasingly applied for cost reduction of fuel transportation due to their excellent strength and toughness. Mechanical properties of the steels are influenced by microstructure and anisotropic characteristics, which were formed during the production. Neglecting these factors by designing pipeline system can lead to earlier susceptible pipe failure. In this work, anisotropies of the pipeline steel grade X65 were investigated by experiments and finite element (FE) based multi-scale modeling. Different microstructures at the center and skin of the pipe were considered. Tensile tests of specimens extracted from both regions under varying orientations were performed. The microstructure of pipe skin consisted of ferrite and lower bainite, whereas the central microstructure contained ferrite, cementite and M/A phase. FE simulations of 3D representative volume element (RVE) models were conducted to investigate effects of the existing phases. The anisotropic flow stress curves of the pipe predicted by the RVE approach fairly agreed with the experimental results. Afterwards, multi-scale FE simulations of pipeline subsidence were carried out. Two pipe conditions, namely, the skin and center area defined with the same and different properties were studied. Local stress and strain distributions of deformed pipe in different regions were compared and analyzed. | Obtained mechanical properties of the pipeline steel in different directions. | Center | Tensile strength (MPa) | 580 | MPa | Yield strength (MPa) | 485 | MPa | Elongation at fracture | 24.5 | no mentioned | 0 | 0 | 0.085 | 0 | 0 | 0 | 0 | 0 | 0.028 | 0.26 | 0.012 | 0.003 | 0 | 0 | 0.012 | 0 | 0.018 | 1.469 | 0 | 0 | 0.01 | 0 | 0 | 0 | 0 | 0 | 0.043 | 0 | 0 | 0 | 0 | 0 | 0 | 0 | 0 | 0 |  | The pipe was manufactured from thermomechanically rolled plates by a JCOE forming process. The chemical compositions of the investigated pipeline steel are given in Table 1 . Obviously, the pipe was made of a typical pipeline steel with low carbon content for ensuring weldability and small amounts of alloying elements, such as Ti and Nb, for providing strength of the pipe . For the center region, round bar tensile specimens according to the standard DIN EN 10002, which had a gauge length of 25mm and a gauge diameter of 5mm, as depicted in Fig. 3(a), were prepared. These specimens were taken from the longitudinal (L), transverse (T) and 45° between L and T directions (45°LT) of the pipe. The obtained mechanical properties of the pipeline steel in different directions were summarized in Table 2 . Note that the Mn content of the examined steel was rather higher than those in other previous works. Basically, pipeline steels were rolled in the transverse direction that would give rise to considerably increased plastic deformation in this direction. The pipe used in this study had an outer diameter of 700mm and a wall thickness of 22mm as same as the geometry of the pipe previously investigated. |  | gauge length 25mm gauge diameter 5mm longitudinal 45° outer diameter 700mm wall thickness 22mm
20328.xlsx | 10.1016/j.matdes.2017.04.087 |  | 0 | Micromechanical modeling of anisotropic behavior of pipeline steel grade X65 | High strength pipeline steels have been increasingly applied for cost reduction of fuel transportation due to their excellent strength and toughness. Mechanical properties of the steels are influenced by microstructure and anisotropic characteristics, which were formed during the production. Neglecting these factors by designing pipeline system can lead to earlier susceptible pipe failure. In this work, anisotropies of the pipeline steel grade X65 were investigated by experiments and finite element (FE) based multi-scale modeling. Different microstructures at the center and skin of the pipe were considered. Tensile tests of specimens extracted from both regions under varying orientations were performed. The microstructure of pipe skin consisted of ferrite and lower bainite, whereas the central microstructure contained ferrite, cementite and M/A phase. FE simulations of 3D representative volume element (RVE) models were conducted to investigate effects of the existing phases. The anisotropic flow stress curves of the pipe predicted by the RVE approach fairly agreed with the experimental results. Afterwards, multi-scale FE simulations of pipeline subsidence were carried out. Two pipe conditions, namely, the skin and center area defined with the same and different properties were studied. Local stress and strain distributions of deformed pipe in different regions were compared and analyzed. | Obtained mechanical properties of the pipeline steel in different directions. | Center | Tensile strength (MPa) | 578 | MPa | Yield strength (MPa) | 420 | MPa | Elongation at fracture | 35 | no mentioned | 0 | 0 | 0.085 | 0 | 0 | 0 | 0 | 0 | 0.028 | 0.26 | 0.012 | 0.003 | 0 | 0 | 0.012 | 0 | 0.018 | 1.469 | 0 | 0 | 0.01 | 0 | 0 | 0 | 0 | 0 | 0.043 | 0 | 0 | 0 | 0 | 0 | 0 | 0 | 0 | 0 |  | The pipe was manufactured from thermomechanically rolled plates by a JCOE forming process. The chemical compositions of the investigated pipeline steel are given in Table 1 . Obviously, the pipe was made of a typical pipeline steel with low carbon content for ensuring weldability and small amounts of alloying elements, such as Ti and Nb, for providing strength of the pipe . For the center region, round bar tensile specimens according to the standard DIN EN 10002, which had a gauge length of 25mm and a gauge diameter of 5mm, as depicted in Fig. 3(a), were prepared. These specimens were taken from the longitudinal (L), transverse (T) and 45° between L and T directions (45°LT) of the pipe. The obtained mechanical properties of the pipeline steel in different directions were summarized in Table 2 . Note that the Mn content of the examined steel was rather higher than those in other previous works. Basically, pipeline steels were rolled in the transverse direction that would give rise to considerably increased plastic deformation in this direction. The pipe used in this study had an outer diameter of 700mm and a wall thickness of 22mm as same as the geometry of the pipe previously investigated. |  | gauge length 25mm gauge diameter 5mm longitudinal 45° outer diameter 700mm wall thickness 22mm
20328.xlsx | 10.1016/j.matdes.2017.04.087 |  | 0 | Micromechanical modeling of anisotropic behavior of pipeline steel grade X65 | High strength pipeline steels have been increasingly applied for cost reduction of fuel transportation due to their excellent strength and toughness. Mechanical properties of the steels are influenced by microstructure and anisotropic characteristics, which were formed during the production. Neglecting these factors by designing pipeline system can lead to earlier susceptible pipe failure. In this work, anisotropies of the pipeline steel grade X65 were investigated by experiments and finite element (FE) based multi-scale modeling. Different microstructures at the center and skin of the pipe were considered. Tensile tests of specimens extracted from both regions under varying orientations were performed. The microstructure of pipe skin consisted of ferrite and lower bainite, whereas the central microstructure contained ferrite, cementite and M/A phase. FE simulations of 3D representative volume element (RVE) models were conducted to investigate effects of the existing phases. The anisotropic flow stress curves of the pipe predicted by the RVE approach fairly agreed with the experimental results. Afterwards, multi-scale FE simulations of pipeline subsidence were carried out. Two pipe conditions, namely, the skin and center area defined with the same and different properties were studied. Local stress and strain distributions of deformed pipe in different regions were compared and analyzed. | Obtained mechanical properties of the pipeline steel in different directions. | Center | Tensile strength (MPa) | 608 | MPa | Yield strength (MPa) | 540 | MPa | Elongation at fracture | 36 | no mentioned | 0 | 0 | 0.085 | 0 | 0 | 0 | 0 | 0 | 0.028 | 0.26 | 0.012 | 0.003 | 0 | 0 | 0.012 | 0 | 0.018 | 1.469 | 0 | 0 | 0.01 | 0 | 0 | 0 | 0 | 0 | 0.043 | 0 | 0 | 0 | 0 | 0 | 0 | 0 | 0 | 0 |  | The pipe was manufactured from thermomechanically rolled plates by a JCOE forming process. The chemical compositions of the investigated pipeline steel are given in Table 1 . Obviously, the pipe was made of a typical pipeline steel with low carbon content for ensuring weldability and small amounts of alloying elements, such as Ti and Nb, for providing strength of the pipe . For the center region, round bar tensile specimens according to the standard DIN EN 10002, which had a gauge length of 25mm and a gauge diameter of 5mm, as depicted in Fig. 3(a), were prepared. These specimens were taken from the longitudinal (L), transverse (T) and 45° between L and T directions (45°LT) of the pipe. The obtained mechanical properties of the pipeline steel in different directions were summarized in Table 2 . Note that the Mn content of the examined steel was rather higher than those in other previous works. Basically, pipeline steels were rolled in the transverse direction that would give rise to considerably increased plastic deformation in this direction. The pipe used in this study had an outer diameter of 700mm and a wall thickness of 22mm as same as the geometry of the pipe previously investigated. |  | gauge length 25mm gauge diameter 5mm longitudinal 45° outer diameter 700mm wall thickness 22mm
20328.xlsx | 10.1016/j.matdes.2017.04.087 |  | 0 | Micromechanical modeling of anisotropic behavior of pipeline steel grade X65 | High strength pipeline steels have been increasingly applied for cost reduction of fuel transportation due to their excellent strength and toughness. Mechanical properties of the steels are influenced by microstructure and anisotropic characteristics, which were formed during the production. Neglecting these factors by designing pipeline system can lead to earlier susceptible pipe failure. In this work, anisotropies of the pipeline steel grade X65 were investigated by experiments and finite element (FE) based multi-scale modeling. Different microstructures at the center and skin of the pipe were considered. Tensile tests of specimens extracted from both regions under varying orientations were performed. The microstructure of pipe skin consisted of ferrite and lower bainite, whereas the central microstructure contained ferrite, cementite and M/A phase. FE simulations of 3D representative volume element (RVE) models were conducted to investigate effects of the existing phases. The anisotropic flow stress curves of the pipe predicted by the RVE approach fairly agreed with the experimental results. Afterwards, multi-scale FE simulations of pipeline subsidence were carried out. Two pipe conditions, namely, the skin and center area defined with the same and different properties were studied. Local stress and strain distributions of deformed pipe in different regions were compared and analyzed. | Obtained mechanical properties of the pipeline steel in different directions. | Center | Tensile strength (MPa) | 581 | MPa | Yield strength (MPa) | 500 | MPa | Elongation at fracture | 39 | no mentioned | 0 | 0 | 0.085 | 0 | 0 | 0 | 0 | 0 | 0.028 | 0.26 | 0.012 | 0.003 | 0 | 0 | 0.012 | 0 | 0.018 | 1.469 | 0 | 0 | 0.01 | 0 | 0 | 0 | 0 | 0 | 0.043 | 0 | 0 | 0 | 0 | 0 | 0 | 0 | 0 | 0 |  | The pipe was manufactured from thermomechanically rolled plates by a JCOE forming process. The chemical compositions of the investigated pipeline steel are given in Table 1 . Obviously, the pipe was made of a typical pipeline steel with low carbon content for ensuring weldability and small amounts of alloying elements, such as Ti and Nb, for providing strength of the pipe . For the center region, round bar tensile specimens according to the standard DIN EN 10002, which had a gauge length of 25mm and a gauge diameter of 5mm, as depicted in Fig. 3(a), were prepared. These specimens were taken from the longitudinal (L), transverse (T) and 45° between L and T directions (45°LT) of the pipe. The obtained mechanical properties of the pipeline steel in different directions were summarized in Table 2 . Note that the Mn content of the examined steel was rather higher than those in other previous works. Basically, pipeline steels were rolled in the transverse direction that would give rise to considerably increased plastic deformation in this direction. The pipe used in this study had an outer diameter of 700mm and a wall thickness of 22mm as same as the geometry of the pipe previously investigated. |  | gauge length 25mm gauge diameter 5mm longitudinal 45° outer diameter 700mm wall thickness 22mm
20328.xlsx | 10.1016/j.matdes.2017.04.087 |  | 0 | Micromechanical modeling of anisotropic behavior of pipeline steel grade X65 | High strength pipeline steels have been increasingly applied for cost reduction of fuel transportation due to their excellent strength and toughness. Mechanical properties of the steels are influenced by microstructure and anisotropic characteristics, which were formed during the production. Neglecting these factors by designing pipeline system can lead to earlier susceptible pipe failure. In this work, anisotropies of the pipeline steel grade X65 were investigated by experiments and finite element (FE) based multi-scale modeling. Different microstructures at the center and skin of the pipe were considered. Tensile tests of specimens extracted from both regions under varying orientations were performed. The microstructure of pipe skin consisted of ferrite and lower bainite, whereas the central microstructure contained ferrite, cementite and M/A phase. FE simulations of 3D representative volume element (RVE) models were conducted to investigate effects of the existing phases. The anisotropic flow stress curves of the pipe predicted by the RVE approach fairly agreed with the experimental results. Afterwards, multi-scale FE simulations of pipeline subsidence were carried out. Two pipe conditions, namely, the skin and center area defined with the same and different properties were studied. Local stress and strain distributions of deformed pipe in different regions were compared and analyzed. | Obtained mechanical properties of the pipeline steel in different directions. | Skin | Tensile strength (MPa) | 657 | MPa | Yield strength (MPa) | 478 | MPa | Elongation at fracture | 8.2 | no mentioned | 0 | 0 | 0.085 | 0 | 0 | 0 | 0 | 0 | 0.028 | 0.26 | 0.012 | 0.003 | 0 | 0 | 0.012 | 0 | 0.018 | 1.469 | 0 | 0 | 0.01 | 0 | 0 | 0 | 0 | 0 | 0.043 | 0 | 0 | 0 | 0 | 0 | 0 | 0 | 0 | 0 |  | The pipe was manufactured from thermomechanically rolled plates by a JCOE forming process. The chemical compositions of the investigated pipeline steel are given in Table 1 . Obviously, the pipe was made of a typical pipeline steel with low carbon content for ensuring weldability and small amounts of alloying elements, such as Ti and Nb, for providing strength of the pipe . For the center region, round bar tensile specimens according to the standard DIN EN 10002, which had a gauge length of 25mm and a gauge diameter of 5mm, as depicted in Fig. 3(a), were prepared. These specimens were taken from the longitudinal (L), transverse (T) and 45° between L and T directions (45°LT) of the pipe. The obtained mechanical properties of the pipeline steel in different directions were summarized in Table 2 . Note that the Mn content of the examined steel was rather higher than those in other previous works. Basically, pipeline steels were rolled in the transverse direction that would give rise to considerably increased plastic deformation in this direction. The pipe used in this study had an outer diameter of 700mm and a wall thickness of 22mm as same as the geometry of the pipe previously investigated. |  | gauge length 25mm gauge diameter 5mm longitudinal 45° outer diameter 700mm wall thickness 22mm
20328.xlsx | 10.1016/j.matdes.2017.04.087 |  | 0 | Micromechanical modeling of anisotropic behavior of pipeline steel grade X65 | High strength pipeline steels have been increasingly applied for cost reduction of fuel transportation due to their excellent strength and toughness. Mechanical properties of the steels are influenced by microstructure and anisotropic characteristics, which were formed during the production. Neglecting these factors by designing pipeline system can lead to earlier susceptible pipe failure. In this work, anisotropies of the pipeline steel grade X65 were investigated by experiments and finite element (FE) based multi-scale modeling. Different microstructures at the center and skin of the pipe were considered. Tensile tests of specimens extracted from both regions under varying orientations were performed. The microstructure of pipe skin consisted of ferrite and lower bainite, whereas the central microstructure contained ferrite, cementite and M/A phase. FE simulations of 3D representative volume element (RVE) models were conducted to investigate effects of the existing phases. The anisotropic flow stress curves of the pipe predicted by the RVE approach fairly agreed with the experimental results. Afterwards, multi-scale FE simulations of pipeline subsidence were carried out. Two pipe conditions, namely, the skin and center area defined with the same and different properties were studied. Local stress and strain distributions of deformed pipe in different regions were compared and analyzed. | Obtained mechanical properties of the pipeline steel in different directions. | Skin | Tensile strength (MPa) | 672 | MPa | Yield strength (MPa) | 505 | MPa | Elongation at fracture | 8.1 | no mentioned | 0 | 0 | 0.085 | 0 | 0 | 0 | 0 | 0 | 0.028 | 0.26 | 0.012 | 0.003 | 0 | 0 | 0.012 | 0 | 0.018 | 1.469 | 0 | 0 | 0.01 | 0 | 0 | 0 | 0 | 0 | 0.043 | 0 | 0 | 0 | 0 | 0 | 0 | 0 | 0 | 0 |  | The pipe was manufactured from thermomechanically rolled plates by a JCOE forming process. The chemical compositions of the investigated pipeline steel are given in Table 1 . Obviously, the pipe was made of a typical pipeline steel with low carbon content for ensuring weldability and small amounts of alloying elements, such as Ti and Nb, for providing strength of the pipe . For the center region, round bar tensile specimens according to the standard DIN EN 10002, which had a gauge length of 25mm and a gauge diameter of 5mm, as depicted in Fig. 3(a), were prepared. These specimens were taken from the longitudinal (L), transverse (T) and 45° between L and T directions (45°LT) of the pipe. The obtained mechanical properties of the pipeline steel in different directions were summarized in Table 2 . Note that the Mn content of the examined steel was rather higher than those in other previous works. Basically, pipeline steels were rolled in the transverse direction that would give rise to considerably increased plastic deformation in this direction. The pipe used in this study had an outer diameter of 700mm and a wall thickness of 22mm as same as the geometry of the pipe previously investigated. |  | gauge length 25mm gauge diameter 5mm longitudinal 45° outer diameter 700mm wall thickness 22mm
20328.xlsx | 10.1016/j.matdes.2017.04.087 |  | 0 | Micromechanical modeling of anisotropic behavior of pipeline steel grade X65 | High strength pipeline steels have been increasingly applied for cost reduction of fuel transportation due to their excellent strength and toughness. Mechanical properties of the steels are influenced by microstructure and anisotropic characteristics, which were formed during the production. Neglecting these factors by designing pipeline system can lead to earlier susceptible pipe failure. In this work, anisotropies of the pipeline steel grade X65 were investigated by experiments and finite element (FE) based multi-scale modeling. Different microstructures at the center and skin of the pipe were considered. Tensile tests of specimens extracted from both regions under varying orientations were performed. The microstructure of pipe skin consisted of ferrite and lower bainite, whereas the central microstructure contained ferrite, cementite and M/A phase. FE simulations of 3D representative volume element (RVE) models were conducted to investigate effects of the existing phases. The anisotropic flow stress curves of the pipe predicted by the RVE approach fairly agreed with the experimental results. Afterwards, multi-scale FE simulations of pipeline subsidence were carried out. Two pipe conditions, namely, the skin and center area defined with the same and different properties were studied. Local stress and strain distributions of deformed pipe in different regions were compared and analyzed. | Obtained mechanical properties of the pipeline steel in different directions. | Skin | Tensile strength (MPa) | 621 | MPa | Yield strength (MPa) | 427 | MPa | Elongation at fracture | 8.1 | no mentioned | 0 | 0 | 0.085 | 0 | 0 | 0 | 0 | 0 | 0.028 | 0.26 | 0.012 | 0.003 | 0 | 0 | 0.012 | 0 | 0.018 | 1.469 | 0 | 0 | 0.01 | 0 | 0 | 0 | 0 | 0 | 0.043 | 0 | 0 | 0 | 0 | 0 | 0 | 0 | 0 | 0 |  | The pipe was manufactured from thermomechanically rolled plates by a JCOE forming process. The chemical compositions of the investigated pipeline steel are given in Table 1 . Obviously, the pipe was made of a typical pipeline steel with low carbon content for ensuring weldability and small amounts of alloying elements, such as Ti and Nb, for providing strength of the pipe . For the center region, round bar tensile specimens according to the standard DIN EN 10002, which had a gauge length of 25mm and a gauge diameter of 5mm, as depicted in Fig. 3(a), were prepared. These specimens were taken from the longitudinal (L), transverse (T) and 45° between L and T directions (45°LT) of the pipe. The obtained mechanical properties of the pipeline steel in different directions were summarized in Table 2 . Note that the Mn content of the examined steel was rather higher than those in other previous works. Basically, pipeline steels were rolled in the transverse direction that would give rise to considerably increased plastic deformation in this direction. The pipe used in this study had an outer diameter of 700mm and a wall thickness of 22mm as same as the geometry of the pipe previously investigated. |  | gauge length 25mm gauge diameter 5mm longitudinal 45° outer diameter 700mm wall thickness 22mm
8856.xlsx | 10.1016/j.engfailanal.2016.06.012 | 热处理工艺对性能的影响 | 4 | Study of the fracture surface morphology of impact and tensile tested cast and forged (C&F) Grade 91 steel at room temperature for different heat treatment regimes | Cr-Mo creep strength enhanced ferritic (CSEF) steels are mainly used in nuclear reactors and ultra-supercritical (USC) power plants for superheater tubes and header. The present research deals with the analysis of fracture surface of the tensile and impact tested specimen of cast and forged (C&F) modified 9Cr-1Mo (P91) steels, which are subjected to different heat treatment regimes. The heat treatment temperatures were 350 degrees C, 650 degrees C, 760 degrees C and 1000 degrees C, respectively. The heat treatment was carried out a particular temperature for 2 h duration. The fracture surface of tensile and impact tested specimen were also studied for a varying time duration from 2 h to 8 h for a fixed tempering temperature of 760 degrees C. The heat treatment effect on tensile properties, toughness, Vickers hardness and particle size was also studied. Heat treatment has a noticeable effect on mechanical properties of C&F Grade 91 (X10CrMoVNNB9-1) steel. Fracture morphology is strongly affected by the microstructure and presence of secondary phase particles. The fracture surface was analyzed by using the field-emission scanning electron microscope (FE-SEM). The fractured tensile sample mainly indicates the presence of transgranular ductile dimples and transgranular cleavage facets for heat treatment temperatures of 350 degrees C, 1000 degrees C and 1040 degrees C. The percentage of cleavage facets on the tensile fracture surface was found to decrease for sample heat treated at 760 degrees C. Less amount of ductile dimples was noticed on the fracture surface for the samples heat treated at 650 degrees C and 760 degrees C (furnace-cooled). The so-called 'splitting' fracture was noticed for the sample heated at 760 degrees C. The 'splitting' fracture becomes more pronounced with the increase in tempering duration from 2 h to 8 h. The sample heat treated for 1000 degrees C, mainly indicates the cleavage facets on the fracture surface. The fracture mode of impact tested specimen is more complex and shows both ductile dimple tearing and quasi-cleavage facets for heat treatment temperature of 650 degrees C, 760 degrees C and as-received condition. The impact failure zone of sample heat treated at 350 degrees C and 1000 degrees C indicates the presence of so-called ` river pattern' on the fracture surface. (C) 2016 Elsevier Ltd. All rights reserved. | Mechanical properties of cast and forged Grade 91 steel in as-received state. | As received (AR) | Tensile strength (Mpa) | 655.5 | Mpa | Yield strength (MPa) | 455 | MPa | Elongation (%) | 22.1 | % | 0 | 0 | 0.1 | 0.02 | 0 | 0 | 0 | 0 | 0 | 0.3 | 0 | 0.01 | 0 | 0 | 0.01 | 0.1 | 8.5 | 0.5 | 0 | 0 | 0.4 | 0.06 | 0 | 0 | 0 | 0 | 0.01 | 0.9 | 0 | 0 | 0 | 0 | 0 | 0.01 | 0 | 0 |  | Generally in supplied state, it contains the tempered martensite with M23C6 and fine MX precipitates captured along the prior-austenite grain boundaries (PAGBs) and grain interior region . The material is supplied by the Bharat Heavy Electricals Limited (BHEL), Haridwar, India. The material is supplied in the C&amp;F condition. The experiments were performed on the C&amp;F plate (300∗150∗60) of the Grade 91 (X10CrMoVNNB9-1) steel. The chemical composition and mechanical properties of C&amp;F Grade 91 steel in as-received condition are depicted in Table 1 and Table 2 , respectively. From the as-received thick plate material small samples with a dimension of (150∗50∗12)mm3 were cut. After sectioning the samples were normalized at 1040°C for 40min followed by air cooled. After normalizing the samples were subjected to various heat treatment regimes as per Table 3 . The heat treatment on the samples was performed in Laboratory furnace. | Cast and forged (C&F) | normalized 1040°C 40min
8856.xlsx | 10.1016/j.engfailanal.2016.06.012 | 热处理工艺对性能的影响 | 4 | Study of the fracture surface morphology of impact and tensile tested cast and forged (C&F) Grade 91 steel at room temperature for different heat treatment regimes | Cr-Mo creep strength enhanced ferritic (CSEF) steels are mainly used in nuclear reactors and ultra-supercritical (USC) power plants for superheater tubes and header. The present research deals with the analysis of fracture surface of the tensile and impact tested specimen of cast and forged (C&F) modified 9Cr-1Mo (P91) steels, which are subjected to different heat treatment regimes. The heat treatment temperatures were 350 degrees C, 650 degrees C, 760 degrees C and 1000 degrees C, respectively. The heat treatment was carried out a particular temperature for 2 h duration. The fracture surface of tensile and impact tested specimen were also studied for a varying time duration from 2 h to 8 h for a fixed tempering temperature of 760 degrees C. The heat treatment effect on tensile properties, toughness, Vickers hardness and particle size was also studied. Heat treatment has a noticeable effect on mechanical properties of C&F Grade 91 (X10CrMoVNNB9-1) steel. Fracture morphology is strongly affected by the microstructure and presence of secondary phase particles. The fracture surface was analyzed by using the field-emission scanning electron microscope (FE-SEM). The fractured tensile sample mainly indicates the presence of transgranular ductile dimples and transgranular cleavage facets for heat treatment temperatures of 350 degrees C, 1000 degrees C and 1040 degrees C. The percentage of cleavage facets on the tensile fracture surface was found to decrease for sample heat treated at 760 degrees C. Less amount of ductile dimples was noticed on the fracture surface for the samples heat treated at 650 degrees C and 760 degrees C (furnace-cooled). The so-called 'splitting' fracture was noticed for the sample heated at 760 degrees C. The 'splitting' fracture becomes more pronounced with the increase in tempering duration from 2 h to 8 h. The sample heat treated for 1000 degrees C, mainly indicates the cleavage facets on the fracture surface. The fracture mode of impact tested specimen is more complex and shows both ductile dimple tearing and quasi-cleavage facets for heat treatment temperature of 650 degrees C, 760 degrees C and as-received condition. The impact failure zone of sample heat treated at 350 degrees C and 1000 degrees C indicates the presence of so-called ` river pattern' on the fracture surface. (C) 2016 Elsevier Ltd. All rights reserved. | Mechanical properties and particle size for cast and forged Grade 91 steel in different heat treatment conditions. | Air cooled (AC) | Tensile strength (Mpa) | 1396 | Mpa | Yield strength (MPa) | 930 | MPa | % elongation | 14.1 | % | 0 | 0 | 0.1 | 0.02 | 0 | 0 | 0 | 0 | 0 | 0.3 | 0 | 0.01 | 0 | 0 | 0.01 | 0.1 | 8.5 | 0.5 | 0 | 0 | 0.4 | 0.06 | 0 | 0 | 0 | 0 | 0.01 | 0.9 | 0 | 0 | 0 | 0 | 0 | 0.01 | 0 | 0 |  | Generally in supplied state, it contains the tempered martensite with M23C6 and fine MX precipitates captured along the prior-austenite grain boundaries (PAGBs) and grain interior region . The material is supplied by the Bharat Heavy Electricals Limited (BHEL), Haridwar, India. The material is supplied in the C&amp;F condition. The experiments were performed on the C&amp;F plate (300∗150∗60) of the Grade 91 (X10CrMoVNNB9-1) steel. The chemical composition and mechanical properties of C&amp;F Grade 91 steel in as-received condition are depicted in Table 1 and Table 2 , respectively. From the as-received thick plate material small samples with a dimension of (150∗50∗12)mm3 were cut. After sectioning the samples were normalized at 1040°C for 40min followed by air cooled. After normalizing the samples were subjected to various heat treatment regimes as per Table 3 . The heat treatment on the samples was performed in Laboratory furnace. | AR+austenitizing at 1040degC for 40min, air cooling | normalized 1040°C 40min
8856.xlsx | 10.1016/j.engfailanal.2016.06.012 | 热处理工艺对性能的影响 | 4 | Study of the fracture surface morphology of impact and tensile tested cast and forged (C&F) Grade 91 steel at room temperature for different heat treatment regimes | Cr-Mo creep strength enhanced ferritic (CSEF) steels are mainly used in nuclear reactors and ultra-supercritical (USC) power plants for superheater tubes and header. The present research deals with the analysis of fracture surface of the tensile and impact tested specimen of cast and forged (C&F) modified 9Cr-1Mo (P91) steels, which are subjected to different heat treatment regimes. The heat treatment temperatures were 350 degrees C, 650 degrees C, 760 degrees C and 1000 degrees C, respectively. The heat treatment was carried out a particular temperature for 2 h duration. The fracture surface of tensile and impact tested specimen were also studied for a varying time duration from 2 h to 8 h for a fixed tempering temperature of 760 degrees C. The heat treatment effect on tensile properties, toughness, Vickers hardness and particle size was also studied. Heat treatment has a noticeable effect on mechanical properties of C&F Grade 91 (X10CrMoVNNB9-1) steel. Fracture morphology is strongly affected by the microstructure and presence of secondary phase particles. The fracture surface was analyzed by using the field-emission scanning electron microscope (FE-SEM). The fractured tensile sample mainly indicates the presence of transgranular ductile dimples and transgranular cleavage facets for heat treatment temperatures of 350 degrees C, 1000 degrees C and 1040 degrees C. The percentage of cleavage facets on the tensile fracture surface was found to decrease for sample heat treated at 760 degrees C. Less amount of ductile dimples was noticed on the fracture surface for the samples heat treated at 650 degrees C and 760 degrees C (furnace-cooled). The so-called 'splitting' fracture was noticed for the sample heated at 760 degrees C. The 'splitting' fracture becomes more pronounced with the increase in tempering duration from 2 h to 8 h. The sample heat treated for 1000 degrees C, mainly indicates the cleavage facets on the fracture surface. The fracture mode of impact tested specimen is more complex and shows both ductile dimple tearing and quasi-cleavage facets for heat treatment temperature of 650 degrees C, 760 degrees C and as-received condition. The impact failure zone of sample heat treated at 350 degrees C and 1000 degrees C indicates the presence of so-called ` river pattern' on the fracture surface. (C) 2016 Elsevier Ltd. All rights reserved. | Mechanical properties and particle size for cast and forged Grade 91 steel in different heat treatment conditions. | H350 | Tensile strength (Mpa) | 1326 | Mpa | Yield strength (MPa) | 900 | MPa | % elongation | 15.5 | % | 0 | 0 | 0.1 | 0.02 | 0 | 0 | 0 | 0 | 0 | 0.3 | 0 | 0.01 | 0 | 0 | 0.01 | 0.1 | 8.5 | 0.5 | 0 | 0 | 0.4 | 0.06 | 0 | 0 | 0 | 0 | 0.01 | 0.9 | 0 | 0 | 0 | 0 | 0 | 0.01 | 0 | 0 |  | Generally in supplied state, it contains the tempered martensite with M23C6 and fine MX precipitates captured along the prior-austenite grain boundaries (PAGBs) and grain interior region . The material is supplied by the Bharat Heavy Electricals Limited (BHEL), Haridwar, India. The material is supplied in the C&amp;F condition. The experiments were performed on the C&amp;F plate (300∗150∗60) of the Grade 91 (X10CrMoVNNB9-1) steel. The chemical composition and mechanical properties of C&amp;F Grade 91 steel in as-received condition are depicted in Table 1 and Table 2 , respectively. From the as-received thick plate material small samples with a dimension of (150∗50∗12)mm3 were cut. After sectioning the samples were normalized at 1040°C for 40min followed by air cooled. After normalizing the samples were subjected to various heat treatment regimes as per Table 3 . The heat treatment on the samples was performed in Laboratory furnace. | AC+tempered at 350degC for 2h | normalized 1040°C 40min
8856.xlsx | 10.1016/j.engfailanal.2016.06.012 | 热处理工艺对性能的影响 | 4 | Study of the fracture surface morphology of impact and tensile tested cast and forged (C&F) Grade 91 steel at room temperature for different heat treatment regimes | Cr-Mo creep strength enhanced ferritic (CSEF) steels are mainly used in nuclear reactors and ultra-supercritical (USC) power plants for superheater tubes and header. The present research deals with the analysis of fracture surface of the tensile and impact tested specimen of cast and forged (C&F) modified 9Cr-1Mo (P91) steels, which are subjected to different heat treatment regimes. The heat treatment temperatures were 350 degrees C, 650 degrees C, 760 degrees C and 1000 degrees C, respectively. The heat treatment was carried out a particular temperature for 2 h duration. The fracture surface of tensile and impact tested specimen were also studied for a varying time duration from 2 h to 8 h for a fixed tempering temperature of 760 degrees C. The heat treatment effect on tensile properties, toughness, Vickers hardness and particle size was also studied. Heat treatment has a noticeable effect on mechanical properties of C&F Grade 91 (X10CrMoVNNB9-1) steel. Fracture morphology is strongly affected by the microstructure and presence of secondary phase particles. The fracture surface was analyzed by using the field-emission scanning electron microscope (FE-SEM). The fractured tensile sample mainly indicates the presence of transgranular ductile dimples and transgranular cleavage facets for heat treatment temperatures of 350 degrees C, 1000 degrees C and 1040 degrees C. The percentage of cleavage facets on the tensile fracture surface was found to decrease for sample heat treated at 760 degrees C. Less amount of ductile dimples was noticed on the fracture surface for the samples heat treated at 650 degrees C and 760 degrees C (furnace-cooled). The so-called 'splitting' fracture was noticed for the sample heated at 760 degrees C. The 'splitting' fracture becomes more pronounced with the increase in tempering duration from 2 h to 8 h. The sample heat treated for 1000 degrees C, mainly indicates the cleavage facets on the fracture surface. The fracture mode of impact tested specimen is more complex and shows both ductile dimple tearing and quasi-cleavage facets for heat treatment temperature of 650 degrees C, 760 degrees C and as-received condition. The impact failure zone of sample heat treated at 350 degrees C and 1000 degrees C indicates the presence of so-called ` river pattern' on the fracture surface. (C) 2016 Elsevier Ltd. All rights reserved. | Mechanical properties and particle size for cast and forged Grade 91 steel in different heat treatment conditions. | T650-AC | Tensile strength (Mpa) | 980 | Mpa | Yield strength (MPa) | 645 | MPa | % elongation | 16 | % | 0 | 0 | 0.1 | 0.02 | 0 | 0 | 0 | 0 | 0 | 0.3 | 0 | 0.01 | 0 | 0 | 0.01 | 0.1 | 8.5 | 0.5 | 0 | 0 | 0.4 | 0.06 | 0 | 0 | 0 | 0 | 0.01 | 0.9 | 0 | 0 | 0 | 0 | 0 | 0.01 | 0 | 0 |  | Generally in supplied state, it contains the tempered martensite with M23C6 and fine MX precipitates captured along the prior-austenite grain boundaries (PAGBs) and grain interior region . The material is supplied by the Bharat Heavy Electricals Limited (BHEL), Haridwar, India. The material is supplied in the C&amp;F condition. The experiments were performed on the C&amp;F plate (300∗150∗60) of the Grade 91 (X10CrMoVNNB9-1) steel. The chemical composition and mechanical properties of C&amp;F Grade 91 steel in as-received condition are depicted in Table 1 and Table 2 , respectively. From the as-received thick plate material small samples with a dimension of (150∗50∗12)mm3 were cut. After sectioning the samples were normalized at 1040°C for 40min followed by air cooled. After normalizing the samples were subjected to various heat treatment regimes as per Table 3 . The heat treatment on the samples was performed in Laboratory furnace. | AC+tempered at 650degC for 2h | normalized 1040°C 40min
8856.xlsx | 10.1016/j.engfailanal.2016.06.012 | 热处理工艺对性能的影响 | 4 | Study of the fracture surface morphology of impact and tensile tested cast and forged (C&F) Grade 91 steel at room temperature for different heat treatment regimes | Cr-Mo creep strength enhanced ferritic (CSEF) steels are mainly used in nuclear reactors and ultra-supercritical (USC) power plants for superheater tubes and header. The present research deals with the analysis of fracture surface of the tensile and impact tested specimen of cast and forged (C&F) modified 9Cr-1Mo (P91) steels, which are subjected to different heat treatment regimes. The heat treatment temperatures were 350 degrees C, 650 degrees C, 760 degrees C and 1000 degrees C, respectively. The heat treatment was carried out a particular temperature for 2 h duration. The fracture surface of tensile and impact tested specimen were also studied for a varying time duration from 2 h to 8 h for a fixed tempering temperature of 760 degrees C. The heat treatment effect on tensile properties, toughness, Vickers hardness and particle size was also studied. Heat treatment has a noticeable effect on mechanical properties of C&F Grade 91 (X10CrMoVNNB9-1) steel. Fracture morphology is strongly affected by the microstructure and presence of secondary phase particles. The fracture surface was analyzed by using the field-emission scanning electron microscope (FE-SEM). The fractured tensile sample mainly indicates the presence of transgranular ductile dimples and transgranular cleavage facets for heat treatment temperatures of 350 degrees C, 1000 degrees C and 1040 degrees C. The percentage of cleavage facets on the tensile fracture surface was found to decrease for sample heat treated at 760 degrees C. Less amount of ductile dimples was noticed on the fracture surface for the samples heat treated at 650 degrees C and 760 degrees C (furnace-cooled). The so-called 'splitting' fracture was noticed for the sample heated at 760 degrees C. The 'splitting' fracture becomes more pronounced with the increase in tempering duration from 2 h to 8 h. The sample heat treated for 1000 degrees C, mainly indicates the cleavage facets on the fracture surface. The fracture mode of impact tested specimen is more complex and shows both ductile dimple tearing and quasi-cleavage facets for heat treatment temperature of 650 degrees C, 760 degrees C and as-received condition. The impact failure zone of sample heat treated at 350 degrees C and 1000 degrees C indicates the presence of so-called ` river pattern' on the fracture surface. (C) 2016 Elsevier Ltd. All rights reserved. | Mechanical properties and particle size for cast and forged Grade 91 steel in different heat treatment conditions. | T760-2-AC | Tensile strength (Mpa) | 782 | Mpa | Yield strength (MPa) | 529 | MPa | % elongation | 16.2 | % | 0 | 0 | 0.1 | 0.02 | 0 | 0 | 0 | 0 | 0 | 0.3 | 0 | 0.01 | 0 | 0 | 0.01 | 0.1 | 8.5 | 0.5 | 0 | 0 | 0.4 | 0.06 | 0 | 0 | 0 | 0 | 0.01 | 0.9 | 0 | 0 | 0 | 0 | 0 | 0.01 | 0 | 0 |  | Generally in supplied state, it contains the tempered martensite with M23C6 and fine MX precipitates captured along the prior-austenite grain boundaries (PAGBs) and grain interior region . The material is supplied by the Bharat Heavy Electricals Limited (BHEL), Haridwar, India. The material is supplied in the C&amp;F condition. The experiments were performed on the C&amp;F plate (300∗150∗60) of the Grade 91 (X10CrMoVNNB9-1) steel. The chemical composition and mechanical properties of C&amp;F Grade 91 steel in as-received condition are depicted in Table 1 and Table 2 , respectively. From the as-received thick plate material small samples with a dimension of (150∗50∗12)mm3 were cut. After sectioning the samples were normalized at 1040°C for 40min followed by air cooled. After normalizing the samples were subjected to various heat treatment regimes as per Table 3 . The heat treatment on the samples was performed in Laboratory furnace. | AC+tempered at 760degC for 2h | normalized 1040°C 40min
8856.xlsx | 10.1016/j.engfailanal.2016.06.012 | 热处理工艺对性能的影响 | 4 | Study of the fracture surface morphology of impact and tensile tested cast and forged (C&F) Grade 91 steel at room temperature for different heat treatment regimes | Cr-Mo creep strength enhanced ferritic (CSEF) steels are mainly used in nuclear reactors and ultra-supercritical (USC) power plants for superheater tubes and header. The present research deals with the analysis of fracture surface of the tensile and impact tested specimen of cast and forged (C&F) modified 9Cr-1Mo (P91) steels, which are subjected to different heat treatment regimes. The heat treatment temperatures were 350 degrees C, 650 degrees C, 760 degrees C and 1000 degrees C, respectively. The heat treatment was carried out a particular temperature for 2 h duration. The fracture surface of tensile and impact tested specimen were also studied for a varying time duration from 2 h to 8 h for a fixed tempering temperature of 760 degrees C. The heat treatment effect on tensile properties, toughness, Vickers hardness and particle size was also studied. Heat treatment has a noticeable effect on mechanical properties of C&F Grade 91 (X10CrMoVNNB9-1) steel. Fracture morphology is strongly affected by the microstructure and presence of secondary phase particles. The fracture surface was analyzed by using the field-emission scanning electron microscope (FE-SEM). The fractured tensile sample mainly indicates the presence of transgranular ductile dimples and transgranular cleavage facets for heat treatment temperatures of 350 degrees C, 1000 degrees C and 1040 degrees C. The percentage of cleavage facets on the tensile fracture surface was found to decrease for sample heat treated at 760 degrees C. Less amount of ductile dimples was noticed on the fracture surface for the samples heat treated at 650 degrees C and 760 degrees C (furnace-cooled). The so-called 'splitting' fracture was noticed for the sample heated at 760 degrees C. The 'splitting' fracture becomes more pronounced with the increase in tempering duration from 2 h to 8 h. The sample heat treated for 1000 degrees C, mainly indicates the cleavage facets on the fracture surface. The fracture mode of impact tested specimen is more complex and shows both ductile dimple tearing and quasi-cleavage facets for heat treatment temperature of 650 degrees C, 760 degrees C and as-received condition. The impact failure zone of sample heat treated at 350 degrees C and 1000 degrees C indicates the presence of so-called ` river pattern' on the fracture surface. (C) 2016 Elsevier Ltd. All rights reserved. | Mechanical properties and particle size for cast and forged Grade 91 steel in different heat treatment conditions. | r-A1000-AC | Tensile strength (Mpa) | 1428 | Mpa | Yield strength (MPa) | 1010 | MPa | % elongation | 15.8 | % | 0 | 0 | 0.1 | 0.02 | 0 | 0 | 0 | 0 | 0 | 0.3 | 0 | 0.01 | 0 | 0 | 0.01 | 0.1 | 8.5 | 0.5 | 0 | 0 | 0.4 | 0.06 | 0 | 0 | 0 | 0 | 0.01 | 0.9 | 0 | 0 | 0 | 0 | 0 | 0.01 | 0 | 0 |  | Generally in supplied state, it contains the tempered martensite with M23C6 and fine MX precipitates captured along the prior-austenite grain boundaries (PAGBs) and grain interior region . The material is supplied by the Bharat Heavy Electricals Limited (BHEL), Haridwar, India. The material is supplied in the C&amp;F condition. The experiments were performed on the C&amp;F plate (300∗150∗60) of the Grade 91 (X10CrMoVNNB9-1) steel. The chemical composition and mechanical properties of C&amp;F Grade 91 steel in as-received condition are depicted in Table 1 and Table 2 , respectively. From the as-received thick plate material small samples with a dimension of (150∗50∗12)mm3 were cut. After sectioning the samples were normalized at 1040°C for 40min followed by air cooled. After normalizing the samples were subjected to various heat treatment regimes as per Table 3 . The heat treatment on the samples was performed in Laboratory furnace. | AC+tempered at 1000degC for 2h | normalized 1040°C 40min
8856.xlsx | 10.1016/j.engfailanal.2016.06.012 | 热处理工艺对性能的影响 | 4 | Study of the fracture surface morphology of impact and tensile tested cast and forged (C&F) Grade 91 steel at room temperature for different heat treatment regimes | Cr-Mo creep strength enhanced ferritic (CSEF) steels are mainly used in nuclear reactors and ultra-supercritical (USC) power plants for superheater tubes and header. The present research deals with the analysis of fracture surface of the tensile and impact tested specimen of cast and forged (C&F) modified 9Cr-1Mo (P91) steels, which are subjected to different heat treatment regimes. The heat treatment temperatures were 350 degrees C, 650 degrees C, 760 degrees C and 1000 degrees C, respectively. The heat treatment was carried out a particular temperature for 2 h duration. The fracture surface of tensile and impact tested specimen were also studied for a varying time duration from 2 h to 8 h for a fixed tempering temperature of 760 degrees C. The heat treatment effect on tensile properties, toughness, Vickers hardness and particle size was also studied. Heat treatment has a noticeable effect on mechanical properties of C&F Grade 91 (X10CrMoVNNB9-1) steel. Fracture morphology is strongly affected by the microstructure and presence of secondary phase particles. The fracture surface was analyzed by using the field-emission scanning electron microscope (FE-SEM). The fractured tensile sample mainly indicates the presence of transgranular ductile dimples and transgranular cleavage facets for heat treatment temperatures of 350 degrees C, 1000 degrees C and 1040 degrees C. The percentage of cleavage facets on the tensile fracture surface was found to decrease for sample heat treated at 760 degrees C. Less amount of ductile dimples was noticed on the fracture surface for the samples heat treated at 650 degrees C and 760 degrees C (furnace-cooled). The so-called 'splitting' fracture was noticed for the sample heated at 760 degrees C. The 'splitting' fracture becomes more pronounced with the increase in tempering duration from 2 h to 8 h. The sample heat treated for 1000 degrees C, mainly indicates the cleavage facets on the fracture surface. The fracture mode of impact tested specimen is more complex and shows both ductile dimple tearing and quasi-cleavage facets for heat treatment temperature of 650 degrees C, 760 degrees C and as-received condition. The impact failure zone of sample heat treated at 350 degrees C and 1000 degrees C indicates the presence of so-called ` river pattern' on the fracture surface. (C) 2016 Elsevier Ltd. All rights reserved. | Mechanical properties and particle size for cast and forged Grade 91 steel in different heat treatment conditions. | T760-2-FC | Tensile strength (Mpa) | 771 | Mpa | Yield strength (MPa) | 470 | MPa | % elongation | 18.6 | % | 0 | 0 | 0.1 | 0.02 | 0 | 0 | 0 | 0 | 0 | 0.3 | 0 | 0.01 | 0 | 0 | 0.01 | 0.1 | 8.5 | 0.5 | 0 | 0 | 0.4 | 0.06 | 0 | 0 | 0 | 0 | 0.01 | 0.9 | 0 | 0 | 0 | 0 | 0 | 0.01 | 0 | 0 |  | Generally in supplied state, it contains the tempered martensite with M23C6 and fine MX precipitates captured along the prior-austenite grain boundaries (PAGBs) and grain interior region . The material is supplied by the Bharat Heavy Electricals Limited (BHEL), Haridwar, India. The material is supplied in the C&amp;F condition. The experiments were performed on the C&amp;F plate (300∗150∗60) of the Grade 91 (X10CrMoVNNB9-1) steel. The chemical composition and mechanical properties of C&amp;F Grade 91 steel in as-received condition are depicted in Table 1 and Table 2 , respectively. From the as-received thick plate material small samples with a dimension of (150∗50∗12)mm3 were cut. After sectioning the samples were normalized at 1040°C for 40min followed by air cooled. After normalizing the samples were subjected to various heat treatment regimes as per Table 3 . The heat treatment on the samples was performed in Laboratory furnace. | AC+annealed at 760degC for 2h, furnace cooled | normalized 1040°C 40min
8856.xlsx | 10.1016/j.engfailanal.2016.06.012 | 热处理工艺对性能的影响 | 4 | Study of the fracture surface morphology of impact and tensile tested cast and forged (C&F) Grade 91 steel at room temperature for different heat treatment regimes | Cr-Mo creep strength enhanced ferritic (CSEF) steels are mainly used in nuclear reactors and ultra-supercritical (USC) power plants for superheater tubes and header. The present research deals with the analysis of fracture surface of the tensile and impact tested specimen of cast and forged (C&F) modified 9Cr-1Mo (P91) steels, which are subjected to different heat treatment regimes. The heat treatment temperatures were 350 degrees C, 650 degrees C, 760 degrees C and 1000 degrees C, respectively. The heat treatment was carried out a particular temperature for 2 h duration. The fracture surface of tensile and impact tested specimen were also studied for a varying time duration from 2 h to 8 h for a fixed tempering temperature of 760 degrees C. The heat treatment effect on tensile properties, toughness, Vickers hardness and particle size was also studied. Heat treatment has a noticeable effect on mechanical properties of C&F Grade 91 (X10CrMoVNNB9-1) steel. Fracture morphology is strongly affected by the microstructure and presence of secondary phase particles. The fracture surface was analyzed by using the field-emission scanning electron microscope (FE-SEM). The fractured tensile sample mainly indicates the presence of transgranular ductile dimples and transgranular cleavage facets for heat treatment temperatures of 350 degrees C, 1000 degrees C and 1040 degrees C. The percentage of cleavage facets on the tensile fracture surface was found to decrease for sample heat treated at 760 degrees C. Less amount of ductile dimples was noticed on the fracture surface for the samples heat treated at 650 degrees C and 760 degrees C (furnace-cooled). The so-called 'splitting' fracture was noticed for the sample heated at 760 degrees C. The 'splitting' fracture becomes more pronounced with the increase in tempering duration from 2 h to 8 h. The sample heat treated for 1000 degrees C, mainly indicates the cleavage facets on the fracture surface. The fracture mode of impact tested specimen is more complex and shows both ductile dimple tearing and quasi-cleavage facets for heat treatment temperature of 650 degrees C, 760 degrees C and as-received condition. The impact failure zone of sample heat treated at 350 degrees C and 1000 degrees C indicates the presence of so-called ` river pattern' on the fracture surface. (C) 2016 Elsevier Ltd. All rights reserved. | Mechanical properties and particle size for cast and forged Grade 91 steel in different heat treatment conditions. | T760-4-AC | Tensile strength (Mpa) | 753.5 | Mpa | Yield strength (MPa) | 482.5 | MPa | % elongation | 16.5 | % | 0 | 0 | 0.1 | 0.02 | 0 | 0 | 0 | 0 | 0 | 0.3 | 0 | 0.01 | 0 | 0 | 0.01 | 0.1 | 8.5 | 0.5 | 0 | 0 | 0.4 | 0.06 | 0 | 0 | 0 | 0 | 0.01 | 0.9 | 0 | 0 | 0 | 0 | 0 | 0.01 | 0 | 0 |  | Generally in supplied state, it contains the tempered martensite with M23C6 and fine MX precipitates captured along the prior-austenite grain boundaries (PAGBs) and grain interior region . The material is supplied by the Bharat Heavy Electricals Limited (BHEL), Haridwar, India. The material is supplied in the C&amp;F condition. The experiments were performed on the C&amp;F plate (300∗150∗60) of the Grade 91 (X10CrMoVNNB9-1) steel. The chemical composition and mechanical properties of C&amp;F Grade 91 steel in as-received condition are depicted in Table 1 and Table 2 , respectively. From the as-received thick plate material small samples with a dimension of (150∗50∗12)mm3 were cut. After sectioning the samples were normalized at 1040°C for 40min followed by air cooled. After normalizing the samples were subjected to various heat treatment regimes as per Table 3 . The heat treatment on the samples was performed in Laboratory furnace. | AC+tempered at 760degC for 4h | normalized 1040°C 40min
8856.xlsx | 10.1016/j.engfailanal.2016.06.012 | 热处理工艺对性能的影响 | 4 | Study of the fracture surface morphology of impact and tensile tested cast and forged (C&F) Grade 91 steel at room temperature for different heat treatment regimes | Cr-Mo creep strength enhanced ferritic (CSEF) steels are mainly used in nuclear reactors and ultra-supercritical (USC) power plants for superheater tubes and header. The present research deals with the analysis of fracture surface of the tensile and impact tested specimen of cast and forged (C&F) modified 9Cr-1Mo (P91) steels, which are subjected to different heat treatment regimes. The heat treatment temperatures were 350 degrees C, 650 degrees C, 760 degrees C and 1000 degrees C, respectively. The heat treatment was carried out a particular temperature for 2 h duration. The fracture surface of tensile and impact tested specimen were also studied for a varying time duration from 2 h to 8 h for a fixed tempering temperature of 760 degrees C. The heat treatment effect on tensile properties, toughness, Vickers hardness and particle size was also studied. Heat treatment has a noticeable effect on mechanical properties of C&F Grade 91 (X10CrMoVNNB9-1) steel. Fracture morphology is strongly affected by the microstructure and presence of secondary phase particles. The fracture surface was analyzed by using the field-emission scanning electron microscope (FE-SEM). The fractured tensile sample mainly indicates the presence of transgranular ductile dimples and transgranular cleavage facets for heat treatment temperatures of 350 degrees C, 1000 degrees C and 1040 degrees C. The percentage of cleavage facets on the tensile fracture surface was found to decrease for sample heat treated at 760 degrees C. Less amount of ductile dimples was noticed on the fracture surface for the samples heat treated at 650 degrees C and 760 degrees C (furnace-cooled). The so-called 'splitting' fracture was noticed for the sample heated at 760 degrees C. The 'splitting' fracture becomes more pronounced with the increase in tempering duration from 2 h to 8 h. The sample heat treated for 1000 degrees C, mainly indicates the cleavage facets on the fracture surface. The fracture mode of impact tested specimen is more complex and shows both ductile dimple tearing and quasi-cleavage facets for heat treatment temperature of 650 degrees C, 760 degrees C and as-received condition. The impact failure zone of sample heat treated at 350 degrees C and 1000 degrees C indicates the presence of so-called ` river pattern' on the fracture surface. (C) 2016 Elsevier Ltd. All rights reserved. | Mechanical properties and particle size for cast and forged Grade 91 steel in different heat treatment conditions. | T760-6-AC | Tensile strength (Mpa) | 745 | Mpa | Yield strength (MPa) | 475 | MPa | % elongation | 16.9 | % | 0 | 0 | 0.1 | 0.02 | 0 | 0 | 0 | 0 | 0 | 0.3 | 0 | 0.01 | 0 | 0 | 0.01 | 0.1 | 8.5 | 0.5 | 0 | 0 | 0.4 | 0.06 | 0 | 0 | 0 | 0 | 0.01 | 0.9 | 0 | 0 | 0 | 0 | 0 | 0.01 | 0 | 0 |  | Generally in supplied state, it contains the tempered martensite with M23C6 and fine MX precipitates captured along the prior-austenite grain boundaries (PAGBs) and grain interior region . The material is supplied by the Bharat Heavy Electricals Limited (BHEL), Haridwar, India. The material is supplied in the C&amp;F condition. The experiments were performed on the C&amp;F plate (300∗150∗60) of the Grade 91 (X10CrMoVNNB9-1) steel. The chemical composition and mechanical properties of C&amp;F Grade 91 steel in as-received condition are depicted in Table 1 and Table 2 , respectively. From the as-received thick plate material small samples with a dimension of (150∗50∗12)mm3 were cut. After sectioning the samples were normalized at 1040°C for 40min followed by air cooled. After normalizing the samples were subjected to various heat treatment regimes as per Table 3 . The heat treatment on the samples was performed in Laboratory furnace. | AC+tempered at 760degC for 6h | normalized 1040°C 40min
8856.xlsx | 10.1016/j.engfailanal.2016.06.012 | 热处理工艺对性能的影响 | 4 | Study of the fracture surface morphology of impact and tensile tested cast and forged (C&F) Grade 91 steel at room temperature for different heat treatment regimes | Cr-Mo creep strength enhanced ferritic (CSEF) steels are mainly used in nuclear reactors and ultra-supercritical (USC) power plants for superheater tubes and header. The present research deals with the analysis of fracture surface of the tensile and impact tested specimen of cast and forged (C&F) modified 9Cr-1Mo (P91) steels, which are subjected to different heat treatment regimes. The heat treatment temperatures were 350 degrees C, 650 degrees C, 760 degrees C and 1000 degrees C, respectively. The heat treatment was carried out a particular temperature for 2 h duration. The fracture surface of tensile and impact tested specimen were also studied for a varying time duration from 2 h to 8 h for a fixed tempering temperature of 760 degrees C. The heat treatment effect on tensile properties, toughness, Vickers hardness and particle size was also studied. Heat treatment has a noticeable effect on mechanical properties of C&F Grade 91 (X10CrMoVNNB9-1) steel. Fracture morphology is strongly affected by the microstructure and presence of secondary phase particles. The fracture surface was analyzed by using the field-emission scanning electron microscope (FE-SEM). The fractured tensile sample mainly indicates the presence of transgranular ductile dimples and transgranular cleavage facets for heat treatment temperatures of 350 degrees C, 1000 degrees C and 1040 degrees C. The percentage of cleavage facets on the tensile fracture surface was found to decrease for sample heat treated at 760 degrees C. Less amount of ductile dimples was noticed on the fracture surface for the samples heat treated at 650 degrees C and 760 degrees C (furnace-cooled). The so-called 'splitting' fracture was noticed for the sample heated at 760 degrees C. The 'splitting' fracture becomes more pronounced with the increase in tempering duration from 2 h to 8 h. The sample heat treated for 1000 degrees C, mainly indicates the cleavage facets on the fracture surface. The fracture mode of impact tested specimen is more complex and shows both ductile dimple tearing and quasi-cleavage facets for heat treatment temperature of 650 degrees C, 760 degrees C and as-received condition. The impact failure zone of sample heat treated at 350 degrees C and 1000 degrees C indicates the presence of so-called ` river pattern' on the fracture surface. (C) 2016 Elsevier Ltd. All rights reserved. | Mechanical properties and particle size for cast and forged Grade 91 steel in different heat treatment conditions. | T760-8-AC | Tensile strength (Mpa) | 738 | Mpa | Yield strength (MPa) | 452.5 | MPa | % elongation | 18.2 | % | 0 | 0 | 0.1 | 0.02 | 0 | 0 | 0 | 0 | 0 | 0.3 | 0 | 0.01 | 0 | 0 | 0.01 | 0.1 | 8.5 | 0.5 | 0 | 0 | 0.4 | 0.06 | 0 | 0 | 0 | 0 | 0.01 | 0.9 | 0 | 0 | 0 | 0 | 0 | 0.01 | 0 | 0 |  | Generally in supplied state, it contains the tempered martensite with M23C6 and fine MX precipitates captured along the prior-austenite grain boundaries (PAGBs) and grain interior region . The material is supplied by the Bharat Heavy Electricals Limited (BHEL), Haridwar, India. The material is supplied in the C&amp;F condition. The experiments were performed on the C&amp;F plate (300∗150∗60) of the Grade 91 (X10CrMoVNNB9-1) steel. The chemical composition and mechanical properties of C&amp;F Grade 91 steel in as-received condition are depicted in Table 1 and Table 2 , respectively. From the as-received thick plate material small samples with a dimension of (150∗50∗12)mm3 were cut. After sectioning the samples were normalized at 1040°C for 40min followed by air cooled. After normalizing the samples were subjected to various heat treatment regimes as per Table 3 . The heat treatment on the samples was performed in Laboratory furnace. | AC+tempered at 760degC for 8h | normalized 1040°C 40min
16278.xlsx | 10.1016/j.jnucmat.2010.12.152 |  | 4 | Development of high performance cast stainless steels for ITER shield module applications | Casting of austenitic stainless steels offers the possibility of directly producing large and/or relatively complex structures, such as the first wall shield modules or the divertor cassette for the ITER, which may lead to simpler component fabrication and major cost savings. Past efforts to use cast steel for these large components were unsuccessful due to lower than acceptable strength in the test components. To improve and validate cast stainless steel as a substitute for wrought stainless steel for shield module applications, a series of test cast steels based on the commercially available CF3M specification have been designed and fabricated. These modifications utilize combinations of Mn and N, which result in significant increases in strength, fracture toughness, and impact properties. These mechanical performance improvements have been achieved without any loss of irradiation performance, corrosion performance, or weldability. (C) 2010 Published by Elsevier B.V. | Room temperature tensile test results on CF3M-US. | Kiel block | Ultimate tensile stress (MPa) | 565 | MPa | Yield stress (MPa) | 255 | MPa | Elongation (%) | 55 | % | 0 | 0 | 0.0225 | 0.07 | 0 | 0 | 0 | 0 | 0 | 0.5 | 0.025 | 0.0075 | 0 | 0 | 0 | 0 | 17.5 | 1.8 | 0 | 0.05 | 12.25 | 0.3 | 0 | 0 | 0 | 0 | 0 | 2.5 | 0 | 0 | 0 | 0 | 0 | 0 | 0 | 0 |  | The composition measurements of the CF3M-US heat are listed in Table 1 , along with the 316L(N) grade and nominal CF3M compositions. Also listed, for reference, is the composition of the Atlas 48978-CC heat developed during the earlier effort described above . Samples of the CF3M-US were irradiated at ~90, 190, and 290°C to ~2 and 4×1021 n/cm2 (corresponding to 1 and 2 HFIR cycles) or 0.7 and 1.4 dpa, respectively.
16278.xlsx | 10.1016/j.jnucmat.2010.12.152 |  | 4 | Development of high performance cast stainless steels for ITER shield module applications | Casting of austenitic stainless steels offers the possibility of directly producing large and/or relatively complex structures, such as the first wall shield modules or the divertor cassette for the ITER, which may lead to simpler component fabrication and major cost savings. Past efforts to use cast steel for these large components were unsuccessful due to lower than acceptable strength in the test components. To improve and validate cast stainless steel as a substitute for wrought stainless steel for shield module applications, a series of test cast steels based on the commercially available CF3M specification have been designed and fabricated. These modifications utilize combinations of Mn and N, which result in significant increases in strength, fracture toughness, and impact properties. These mechanical performance improvements have been achieved without any loss of irradiation performance, corrosion performance, or weldability. (C) 2010 Published by Elsevier B.V. | Room temperature tensile test results on CF3M-US. | Kiel block | Ultimate tensile stress (MPa) | 567 | MPa | Yield stress (MPa) | 276 | MPa | Elongation (%) | 55 | % | 0 | 0 | 0.03 | 0 | 0 | 0 | 0 | 0 | 0 | 1.5 | 0.04 | 0.04 | 0 | 0 | 0 | 0 | 19 | 1.5 | 0 | 0 | 11 | 0 | 0 | 0 | 0 | 0 | 0 | 2.5 | 0 | 0 | 0 | 0 | 0 | 0 | 0 | 0 |  | The composition measurements of the CF3M-US heat are listed in Table 1 , along with the 316L(N) grade and nominal CF3M compositions. Also listed, for reference, is the composition of the Atlas 48978-CC heat developed during the earlier effort described above . Samples of the CF3M-US were irradiated at ~90, 190, and 290°C to ~2 and 4×1021 n/cm2 (corresponding to 1 and 2 HFIR cycles) or 0.7 and 1.4 dpa, respectively.
16278.xlsx | 10.1016/j.jnucmat.2010.12.152 |  | 4 | Development of high performance cast stainless steels for ITER shield module applications | Casting of austenitic stainless steels offers the possibility of directly producing large and/or relatively complex structures, such as the first wall shield modules or the divertor cassette for the ITER, which may lead to simpler component fabrication and major cost savings. Past efforts to use cast steel for these large components were unsuccessful due to lower than acceptable strength in the test components. To improve and validate cast stainless steel as a substitute for wrought stainless steel for shield module applications, a series of test cast steels based on the commercially available CF3M specification have been designed and fabricated. These modifications utilize combinations of Mn and N, which result in significant increases in strength, fracture toughness, and impact properties. These mechanical performance improvements have been achieved without any loss of irradiation performance, corrosion performance, or weldability. (C) 2010 Published by Elsevier B.V. | Room temperature tensile test results on CF3M-US. | Kiel block | Ultimate tensile stress (MPa) | 569 | MPa | Yield stress (MPa) | 298 | MPa | Elongation (%) | 56 | % | 0 | 0 | 0.03 | 0.14 | 0 | 0 | 0 | 0 | 0 | 0.4 | 0.01 | 0.01 | 0 | 0 | 0 | 0 | 17.4 | 1.8 | 0 | 0 | 12.2 | 0.15 | 0 | 0 | 0 | 0 | 0 | 2.4 | 0 | 0 | 0 | 0 | 0 | 0 | 0 | 0 |  | The composition measurements of the CF3M-US heat are listed in Table 1 , along with the 316L(N) grade and nominal CF3M compositions. Also listed, for reference, is the composition of the Atlas 48978-CC heat developed during the earlier effort described above . Samples of the CF3M-US were irradiated at ~90, 190, and 290°C to ~2 and 4×1021 n/cm2 (corresponding to 1 and 2 HFIR cycles) or 0.7 and 1.4 dpa, respectively.
16278.xlsx | 10.1016/j.jnucmat.2010.12.152 |  | 4 | Development of high performance cast stainless steels for ITER shield module applications | Casting of austenitic stainless steels offers the possibility of directly producing large and/or relatively complex structures, such as the first wall shield modules or the divertor cassette for the ITER, which may lead to simpler component fabrication and major cost savings. Past efforts to use cast steel for these large components were unsuccessful due to lower than acceptable strength in the test components. To improve and validate cast stainless steel as a substitute for wrought stainless steel for shield module applications, a series of test cast steels based on the commercially available CF3M specification have been designed and fabricated. These modifications utilize combinations of Mn and N, which result in significant increases in strength, fracture toughness, and impact properties. These mechanical performance improvements have been achieved without any loss of irradiation performance, corrosion performance, or weldability. (C) 2010 Published by Elsevier B.V. | Room temperature tensile test results on CF3M-US. | Ingot-from surface | Ultimate tensile stress (MPa) | 503 | MPa | Yield stress (MPa) | 217 | MPa | Elongation (%) | 55 | % | 0 | 0 | 0.01 | 0.23 | 0 | 0 | 0 | 0 | 0 | 0.44 | 0.03 | 0.01 | 0 | 0 | 0 | 0 | 17.6 | 3.1 | 0 | 0 | 12.6 | 0.3 | 0 | 0 | 0 | 0 | 0 | 2.5 | 0 | 0 | 0 | 0 | 0 | 0 | 0 | 0 |  | The composition measurements of the CF3M-US heat are listed in Table 1 , along with the 316L(N) grade and nominal CF3M compositions. Also listed, for reference, is the composition of the Atlas 48978-CC heat developed during the earlier effort described above . Samples of the CF3M-US were irradiated at ~90, 190, and 290°C to ~2 and 4×1021 n/cm2 (corresponding to 1 and 2 HFIR cycles) or 0.7 and 1.4 dpa, respectively.
16278.xlsx | 10.1016/j.jnucmat.2010.12.152 |  | 4 | Development of high performance cast stainless steels for ITER shield module applications | Casting of austenitic stainless steels offers the possibility of directly producing large and/or relatively complex structures, such as the first wall shield modules or the divertor cassette for the ITER, which may lead to simpler component fabrication and major cost savings. Past efforts to use cast steel for these large components were unsuccessful due to lower than acceptable strength in the test components. To improve and validate cast stainless steel as a substitute for wrought stainless steel for shield module applications, a series of test cast steels based on the commercially available CF3M specification have been designed and fabricated. These modifications utilize combinations of Mn and N, which result in significant increases in strength, fracture toughness, and impact properties. These mechanical performance improvements have been achieved without any loss of irradiation performance, corrosion performance, or weldability. (C) 2010 Published by Elsevier B.V. | Room temperature tensile test results on CF3M-US. | Ingot-from surface | Ultimate tensile stress (MPa) | 563 | MPa | Yield stress (MPa) | 240 | MPa | Elongation (%) | 55 | % | 0 | 0 | 0.0225 | 0.07 | 0 | 0 | 0 | 0 | 0 | 0.5 | 0.025 | 0.0075 | 0 | 0 | 0 | 0 | 17.5 | 1.8 | 0 | 0.05 | 12.25 | 0.3 | 0 | 0 | 0 | 0 | 0 | 2.5 | 0 | 0 | 0 | 0 | 0 | 0 | 0 | 0 |  | The composition measurements of the CF3M-US heat are listed in Table 1 , along with the 316L(N) grade and nominal CF3M compositions. Also listed, for reference, is the composition of the Atlas 48978-CC heat developed during the earlier effort described above . Samples of the CF3M-US were irradiated at ~90, 190, and 290°C to ~2 and 4×1021 n/cm2 (corresponding to 1 and 2 HFIR cycles) or 0.7 and 1.4 dpa, respectively.
16278.xlsx | 10.1016/j.jnucmat.2010.12.152 |  | 4 | Development of high performance cast stainless steels for ITER shield module applications | Casting of austenitic stainless steels offers the possibility of directly producing large and/or relatively complex structures, such as the first wall shield modules or the divertor cassette for the ITER, which may lead to simpler component fabrication and major cost savings. Past efforts to use cast steel for these large components were unsuccessful due to lower than acceptable strength in the test components. To improve and validate cast stainless steel as a substitute for wrought stainless steel for shield module applications, a series of test cast steels based on the commercially available CF3M specification have been designed and fabricated. These modifications utilize combinations of Mn and N, which result in significant increases in strength, fracture toughness, and impact properties. These mechanical performance improvements have been achieved without any loss of irradiation performance, corrosion performance, or weldability. (C) 2010 Published by Elsevier B.V. | Room temperature tensile test results on CF3M-US. | Ingot-from center | Ultimate tensile stress (MPa) | 571 | MPa | Yield stress (MPa) | 288 | MPa | Elongation (%) | 55 | % | 0 | 0 | 0.03 | 0 | 0 | 0 | 0 | 0 | 0 | 1.5 | 0.04 | 0.04 | 0 | 0 | 0 | 0 | 19 | 1.5 | 0 | 0 | 11 | 0 | 0 | 0 | 0 | 0 | 0 | 2.5 | 0 | 0 | 0 | 0 | 0 | 0 | 0 | 0 |  | The composition measurements of the CF3M-US heat are listed in Table 1 , along with the 316L(N) grade and nominal CF3M compositions. Also listed, for reference, is the composition of the Atlas 48978-CC heat developed during the earlier effort described above . Samples of the CF3M-US were irradiated at ~90, 190, and 290°C to ~2 and 4×1021 n/cm2 (corresponding to 1 and 2 HFIR cycles) or 0.7 and 1.4 dpa, respectively.
16278.xlsx | 10.1016/j.jnucmat.2010.12.152 |  | 4 | Development of high performance cast stainless steels for ITER shield module applications | Casting of austenitic stainless steels offers the possibility of directly producing large and/or relatively complex structures, such as the first wall shield modules or the divertor cassette for the ITER, which may lead to simpler component fabrication and major cost savings. Past efforts to use cast steel for these large components were unsuccessful due to lower than acceptable strength in the test components. To improve and validate cast stainless steel as a substitute for wrought stainless steel for shield module applications, a series of test cast steels based on the commercially available CF3M specification have been designed and fabricated. These modifications utilize combinations of Mn and N, which result in significant increases in strength, fracture toughness, and impact properties. These mechanical performance improvements have been achieved without any loss of irradiation performance, corrosion performance, or weldability. (C) 2010 Published by Elsevier B.V. | Room temperature tensile test results on CF3M-US. | Ingot-from center | Ultimate tensile stress (MPa) | 551 | MPa | Yield stress (MPa) | 254 | MPa | Elongation (%) | 55 | % | 0 | 0 | 0.03 | 0.14 | 0 | 0 | 0 | 0 | 0 | 0.4 | 0.01 | 0.01 | 0 | 0 | 0 | 0 | 17.4 | 1.8 | 0 | 0 | 12.2 | 0.15 | 0 | 0 | 0 | 0 | 0 | 2.4 | 0 | 0 | 0 | 0 | 0 | 0 | 0 | 0 |  | The composition measurements of the CF3M-US heat are listed in Table 1 , along with the 316L(N) grade and nominal CF3M compositions. Also listed, for reference, is the composition of the Atlas 48978-CC heat developed during the earlier effort described above . Samples of the CF3M-US were irradiated at ~90, 190, and 290°C to ~2 and 4×1021 n/cm2 (corresponding to 1 and 2 HFIR cycles) or 0.7 and 1.4 dpa, respectively.
16278.xlsx | 10.1016/j.jnucmat.2010.12.152 |  | 4 | Development of high performance cast stainless steels for ITER shield module applications | Casting of austenitic stainless steels offers the possibility of directly producing large and/or relatively complex structures, such as the first wall shield modules or the divertor cassette for the ITER, which may lead to simpler component fabrication and major cost savings. Past efforts to use cast steel for these large components were unsuccessful due to lower than acceptable strength in the test components. To improve and validate cast stainless steel as a substitute for wrought stainless steel for shield module applications, a series of test cast steels based on the commercially available CF3M specification have been designed and fabricated. These modifications utilize combinations of Mn and N, which result in significant increases in strength, fracture toughness, and impact properties. These mechanical performance improvements have been achieved without any loss of irradiation performance, corrosion performance, or weldability. (C) 2010 Published by Elsevier B.V. | Room temperature tensile test results on CF3M-US. | Average | Ultimate tensile stress (MPa) | 555.6 | MPa | Yield stress (MPa) | 261 | MPa | Elongation (%) | 55.1 | % | 0 | 0 | 0.01 | 0.23 | 0 | 0 | 0 | 0 | 0 | 0.44 | 0.03 | 0.01 | 0 | 0 | 0 | 0 | 17.6 | 3.1 | 0 | 0 | 12.6 | 0.3 | 0 | 0 | 0 | 0 | 0 | 2.5 | 0 | 0 | 0 | 0 | 0 | 0 | 0 | 0 |  | The composition measurements of the CF3M-US heat are listed in Table 1 , along with the 316L(N) grade and nominal CF3M compositions. Also listed, for reference, is the composition of the Atlas 48978-CC heat developed during the earlier effort described above . Samples of the CF3M-US were irradiated at ~90, 190, and 290°C to ~2 and 4×1021 n/cm2 (corresponding to 1 and 2 HFIR cycles) or 0.7 and 1.4 dpa, respectively.
10.1007-s11661-016-3798-7.xlsx | 10.1007/s11661-016-3798-7 | 成分 | 1 | Effect of Aluminum Content on Wear Resistance of Hot-Forged Multiphase Steel | A medium-carbon steel was alloyed with Mn, Cr, Si, and Al to obtain carbide-free bainite steel. The thermomechanics and chemistry of steel were used to produce medium carbon containing four phases: ferrite, pearlite, bainite, and chromium carbide. The morphologies of different phases were characterized and analyzed by using optical and scanning electron microscopes. An abrasive dry sliding wear (pin on ring) of two types of medium-carbon, hot-forged steels containing different aluminum contents was investigated at different pressures and sliding velocities. The sliding duration time was 30 minutes under dry sliding conditions. The wear rate of Alloy 1 and 2 revealed negligible wear rates at low velocity and pressure. On the other hand, the wear rate highly increased to maximum at maximum velocity and pressure for Alloy 1 and 2. Alloy steel 2 of 2 pct Al revealed a maximum wear rate of 720 mg/min compared with 160.8 mg/min for Alloy 1 contains 1 pct Al. Experimental results showed that increased aluminum content is directly proportional to the ferrite volume fraction, which greatly influences the wear resistance performance and mechanical properties of the two types of steel. (C) The Minerals, Metals & Materials Society and ASM International 2016 | Table III Summary of the Mechanical Properties | Alloy 1 | ('Ultimate Strength (MPa)', 'UTS') | 1067 | MPa | ('Yield Strength (MPa)', 'YS') | 701 | MPa | ('Total Elongation (pct)', 'TE') | 18.46 | no mentioned | 0 | 0 | 0.468 | 0 | 0 | 0 | 0 | 0 | 0.893 | 1.99 | 0.0404 | 0.0169 | 0 | 0 | 0 | 0 | 0.863 | 1.53 | 0 | 0 | 0 | 0.127 | 0 | 0 | 0 | 0 | 0 | 0 | 0 | 0 | 0 | 0 | 0 | 0 | 0 | 0 |  | Therefore, in this study, medium-carbon steel was alloyed with Mn, Cr, Si, and Al to obtain carbide-free bainite. A casting of a 100 kg of steel with different alloying elements in an open-air induction furnace was carried out. The yield metal was made in Y-block shapes of 40 mm thickness. The chemical composition is listed in Table I. A thermomechanical process was carried out at 1473 K (1200 °C) as shown in Figure 1. A thermomechanical process was carried out at 1473 K (1200 °C). A cross-section area reduction of 95 pct was performed using hot forging followed by air cooling. |  | casting 100 kg thermomechanical process 1473 K thermomechanical process 1473 K cross-section area reduction 95 pct
10.1007-s11661-016-3798-7.xlsx | 10.1007/s11661-016-3798-7 | 成分 | 1 | Effect of Aluminum Content on Wear Resistance of Hot-Forged Multiphase Steel | A medium-carbon steel was alloyed with Mn, Cr, Si, and Al to obtain carbide-free bainite steel. The thermomechanics and chemistry of steel were used to produce medium carbon containing four phases: ferrite, pearlite, bainite, and chromium carbide. The morphologies of different phases were characterized and analyzed by using optical and scanning electron microscopes. An abrasive dry sliding wear (pin on ring) of two types of medium-carbon, hot-forged steels containing different aluminum contents was investigated at different pressures and sliding velocities. The sliding duration time was 30 minutes under dry sliding conditions. The wear rate of Alloy 1 and 2 revealed negligible wear rates at low velocity and pressure. On the other hand, the wear rate highly increased to maximum at maximum velocity and pressure for Alloy 1 and 2. Alloy steel 2 of 2 pct Al revealed a maximum wear rate of 720 mg/min compared with 160.8 mg/min for Alloy 1 contains 1 pct Al. Experimental results showed that increased aluminum content is directly proportional to the ferrite volume fraction, which greatly influences the wear resistance performance and mechanical properties of the two types of steel. (C) The Minerals, Metals & Materials Society and ASM International 2016 | Table III Summary of the Mechanical Properties | Alloy 2 | ('Ultimate Strength (MPa)', 'UTS') | 942 | MPa | ('Yield Strength (MPa)', 'YS') | 646 | MPa | ('Total Elongation (pct)', 'TE') | 19.88 | no mentioned | 0 | 0 | 0.393 | 0 | 0 | 0 | 0 | 0 | 1.92 | 1.78 | 0.0386 | 0.0155 | 0 | 0 | 0 | 0 | 0.938 | 1.47 | 0 | 0 | 0 | 0.128 | 0 | 0 | 0 | 0 | 0 | 0 | 0 | 0 | 0 | 0 | 0 | 0 | 0 | 0 |  | Therefore, in this study, medium-carbon steel was alloyed with Mn, Cr, Si, and Al to obtain carbide-free bainite. A casting of a 100 kg of steel with different alloying elements in an open-air induction furnace was carried out. The yield metal was made in Y-block shapes of 40 mm thickness. The chemical composition is listed in Table I. A thermomechanical process was carried out at 1473 K (1200 °C) as shown in Figure 1. A thermomechanical process was carried out at 1473 K (1200 °C). A cross-section area reduction of 95 pct was performed using hot forging followed by air cooling. |  | casting 100 kg thermomechanical process 1473 K thermomechanical process 1473 K cross-section area reduction 95 pct
27026.xlsx | 10.1016/j.mtcomm.2020.101272 | 成分 | 1 | An innovative pathway to produce high-performance quenching and partitioning steel through ultra-fast full austenitization annealing | Quenching and partitioning (Q&P) treatment was conducted on a cold-rolled low-carbon steel using a quenching dilatometer. A novel phase-transformation pathway to produce high-performance Q&P steel by introducing fast-heating full austenitization annealing method was proposed in the present work. Different from conventional slow-heating intercritical annealing (4 K/s), an unexpected transition from austenite to ferrite occurs even upon rapid cooling (70 K/s) through ultra-fast full austenitization (300 K/s) annealing, corresponding to unstable carbon-depleted austenite. Ultra-fine high-carbon austenite retards the martensitic transformation to lower temperature regime upon further cooling, and lath-like martensite forms owing to the pinning effect from prior ferrite and ultra-fine austenite grain boundaries. Mechanical properties demonstrated that the full austenitization annealing method could enhance both the slow-heating QP-4 and fast-heating QP-300 samples from 980 MPa grade to a higher grade (1180 MPa) Q&P steel, and meanwhile, it should be noted that the total elongation up to 21.7 % was obtained for the QP-300 samples, higher than 16.5 % of the QP-4 samples. Although the yield strength of QP-300 samples slightly decreased, the product of strength and ductility strikingly improved from 19.5 GPa% to 25.7 GPa%. | Mechanical properties of QP980 samples with different initial heating rates. | QP-4 | UTS (MPa) | 1180 | MPa | YS (MPa) | 1050 | MPa | TEL (%) | 16.5 | % | 0 | 0 | 0.18 | 0 | 0 | 0 | 0 | 0 | 0.002 | 1.4 | 0.011 | 0 | 0 | 0 | 0 | 0 | 0 | 1.8 | 0 | 0 | 0 | 0 | 0 | 0 | 0 | 0 | 0.001 | 0 | 0 | 0 | 0 | 0 | 0 | 0 | 0 | 0 |  | Rectangular sheet samples with dimensions of approximate 4.3 mm (width) ×10.5 mm (length) ×1.20 mm (thickness) were wire-cut along the rolling direction and then mechanically polished for quenching and partitioning (Q&amp;P) treatment. Q&amp;P treatment simulated using a DIL 805 L quenching dilatometer. The rectangular samples was firstly induction heated to 1210 K (just above the austenite finish temperature Ac 3) with preset heating rates of 4 K/s, respectively, followed by quenching into 583 K (below the martensite start temperature M s) at 70 K/s, and then were reheated to 703 K and partitioned for 90 s, finished by cooling at 30 K/s to room temperature. Samples directly quenched from 1210 K were prepared for comparison. The austenitization completes at 1157 K (the austenite finish temperature Ac 3). Regarding to the conventional slow-heating annealing, the cold-rolled ferrite/pearlite microstructure undergoes full recovery and recrystallization prior to austenitization. However, all samples in the present study were fully austenitized since the peak temperature of 1210 K is about 50 K higher than the Ac 3 temperature. The initial heating temperature was set to be 1173 K (just above the Ac3 temperature) and quenching/partitioning parameters were the same as shown in Fig. 1. |  | Rectangular sheet samples 4.3 mm induction heated 1210 K 4 K/s quenching 583 K martensite start temperature M 70 K/s reheated 703 K partitioned 90 s cooling 30 K/s directly quenched 1210 K completes 1157 K peak temperature 1210 K 50 K
27026.xlsx | 10.1016/j.mtcomm.2020.101272 | 成分 | 1 | An innovative pathway to produce high-performance quenching and partitioning steel through ultra-fast full austenitization annealing | Quenching and partitioning (Q&P) treatment was conducted on a cold-rolled low-carbon steel using a quenching dilatometer. A novel phase-transformation pathway to produce high-performance Q&P steel by introducing fast-heating full austenitization annealing method was proposed in the present work. Different from conventional slow-heating intercritical annealing (4 K/s), an unexpected transition from austenite to ferrite occurs even upon rapid cooling (70 K/s) through ultra-fast full austenitization (300 K/s) annealing, corresponding to unstable carbon-depleted austenite. Ultra-fine high-carbon austenite retards the martensitic transformation to lower temperature regime upon further cooling, and lath-like martensite forms owing to the pinning effect from prior ferrite and ultra-fine austenite grain boundaries. Mechanical properties demonstrated that the full austenitization annealing method could enhance both the slow-heating QP-4 and fast-heating QP-300 samples from 980 MPa grade to a higher grade (1180 MPa) Q&P steel, and meanwhile, it should be noted that the total elongation up to 21.7 % was obtained for the QP-300 samples, higher than 16.5 % of the QP-4 samples. Although the yield strength of QP-300 samples slightly decreased, the product of strength and ductility strikingly improved from 19.5 GPa% to 25.7 GPa%. | Mechanical properties of QP980 samples with different initial heating rates. | QP-300 | UTS (MPa) | 1185 | MPa | YS (MPa) | 970 | MPa | TEL (%) | 21.7 | % | 0 | 0 | 0.18 | 0 | 0 | 0 | 0 | 0 | 0.002 | 1.4 | 0.011 | 0 | 0 | 0 | 0 | 0 | 0 | 1.8 | 0 | 0 | 0 | 0 | 0 | 0 | 0 | 0 | 0.001 | 0 | 0 | 0 | 0 | 0 | 0 | 0 | 0 | 0 |  | Rectangular sheet samples with dimensions of approximate 4.3 mm (width) ×10.5 mm (length) ×1.20 mm (thickness) were wire-cut along the rolling direction and then mechanically polished for quenching and partitioning (Q&amp;P) treatment. Q&amp;P treatment simulated using a DIL 805 L quenching dilatometer. The rectangular samples was firstly induction heated to 1210 K (just above the austenite finish temperature Ac 3) with preset heating rates of 300 K/s, respectively, followed by quenching into 583 K (below the martensite start temperature M s) at 70 K/s, and then were reheated to 703 K and partitioned for 90 s, finished by cooling at 30 K/s to room temperature. Samples directly quenched from 1210 K were prepared for comparison. The austenitization completes at 1157 K (the austenite finish temperature Ac 3). Regarding to the conventional slow-heating annealing, the cold-rolled ferrite/pearlite microstructure undergoes full recovery and recrystallization prior to austenitization. However, all samples in the present study were fully austenitized since the peak temperature of 1210 K is about 50 K higher than the Ac 3 temperature. The initial heating temperature was set to be 1173 K (just above the Ac3 temperature) and quenching/partitioning parameters were the same as shown in Fig. 1. |  | Rectangular sheet samples 4.3 mm induction heated 1210 K 300 K/s quenching 583 K martensite start temperature M 70 K/s reheated 703 K partitioned 90 s cooling 30 K/s directly quenched 1210 K completes 1157 K peak temperature 1210 K 50 K
23843.xlsx | 10.1016/j.msea.2012.05.007 | 工艺温度影响 | 1 | Effects of microstructure and yield ratio on strain hardening and Bauschinger effect in two API X80 linepipe steels | In the present study, effects of microstructure and yield ratio on strain hardening and Bauschinger effect were investigated in two API X80 steel sheets fabricated by controlling the start cooling temperature. The steel whose start cooling temperature was lower had the higher fractions of granular bainite (GB) and martensite-austenite (MA) constituent and the lower fraction of acicular ferrite (AF), and showed the higher yield ratio. According to the results of the strain-reversal test composed of compressive and tensile tests at various compressive pre-strains, the reduction in yield strength of the steel having higher fractions of GB and MA was generally higher than that of the steel having lower fractions. This result could be explained by difference in density of mobile dislocations and by competing mechanisms between Bauschinger effect and strain hardening, which were susceptible to the minute change in pre-strain during the piping process. When the pre-strain was low, e.g., lower than 4%, the steels having low yield ratio and small Bauschinger effect were desirable to minimize the reduction in yield strength. (C) 2012 Elsevier B.V. All rights reserved. | Room-temperature tensile properties of the API X80 steels. | A | Ultimate tensile strength (MPa) | 734 | MPa | Yield strength (MPa) | 657 | MPa | Elongation (%) | 19 | % | 0 | 0 | 0.05 | 0 | 0 | 0 | 0 | 0 | 0 | 0.3 | 0 | 0 | 0 | 0 | 0.02 | 0 | 0.3 | 1.8 | 0 | 0 | 0 | 0 | 0 | 0 | 0 | 0 | 0.1 | 0.2 | 0 | 0 | 0 | 0 | 0 | 0 | 0 | 0 |  | The rolling of the steel was finished at the temperature of austenite region above Ar3. After the finish rolling, the steel sheet was rapidly cooled from 1063K (790°C) down to 793K (520°C) at a cooling rate of 20K/s, and was coiled. The final width and thickness of the sheets were 1500mm and 18.4mm, respectively. |  | steel sheet 1063K 790°C down 793K 520°C
23843.xlsx | 10.1016/j.msea.2012.05.007 | 工艺温度影响 | 1 | Effects of microstructure and yield ratio on strain hardening and Bauschinger effect in two API X80 linepipe steels | In the present study, effects of microstructure and yield ratio on strain hardening and Bauschinger effect were investigated in two API X80 steel sheets fabricated by controlling the start cooling temperature. The steel whose start cooling temperature was lower had the higher fractions of granular bainite (GB) and martensite-austenite (MA) constituent and the lower fraction of acicular ferrite (AF), and showed the higher yield ratio. According to the results of the strain-reversal test composed of compressive and tensile tests at various compressive pre-strains, the reduction in yield strength of the steel having higher fractions of GB and MA was generally higher than that of the steel having lower fractions. This result could be explained by difference in density of mobile dislocations and by competing mechanisms between Bauschinger effect and strain hardening, which were susceptible to the minute change in pre-strain during the piping process. When the pre-strain was low, e.g., lower than 4%, the steels having low yield ratio and small Bauschinger effect were desirable to minimize the reduction in yield strength. (C) 2012 Elsevier B.V. All rights reserved. | Room-temperature tensile properties of the API X80 steels. | B | Ultimate tensile strength (MPa) | 753 | MPa | Yield strength (MPa) | 612 | MPa | Elongation (%) | 21 | % | 0 | 0 | 0.05 | 0 | 0 | 0 | 0 | 0 | 0 | 0.3 | 0 | 0 | 0 | 0 | 0.02 | 0 | 0.3 | 1.8 | 0 | 0 | 0 | 0 | 0 | 0 | 0 | 0 | 0.1 | 0.2 | 0 | 0 | 0 | 0 | 0 | 0 | 0 | 0 |  | The rolling of the steel was finished at the temperature of austenite region above Ar3. After the finish rolling, the steel sheet was rapidly cooled from 1113K (840°C) down to 793K (520°C) at a cooling rate of 20K/s, and was coiled. The final width and thickness of the sheets were 1500mm and 18.4mm, respectively. |  | steel sheet 1113K 840°C down 793K 520°C
27290.xlsx | 10.1016/j.net.2020.07.014 | 20℃测试 | 1 | Determination of true stress-strain curve of type 304 and 316 stainless steels using a typical tensile test and finite element analysis | Knowing a material's true stress-strain curve is essential for performing a nonlinear finite element analysis to solve an elastoplastic problem. This study presents a simple methodology to determine the true stress-strain curve of type 304 and 316 austenitic stainless steels in the full range of strain from a typical tensile test. Before necking, the true stress and strain values are directly converted from engineering stress and strain data, respectively. After necking, a true stress-strain equation is determined by iteratively conducting finite element analysis using three pieces of information at the necking and the fracture points. The Hockett-Sherby equation is proposed as an optimal stress-strain model in a nonuniform deformation region. The application to the stainless steel under different temperatures and loading conditions verifies that the strain hardening behavior of the material is adequately described by the determined equation, and the estimated engineering stress-strain curves are in good agreement with those of experiments. The presented method is intrinsically simple to use and reduces iterations because it does not require much experimental effort and adopts the approach of determining the stress-strain equation instead of correcting the individual stress at each strain point. (c) 2020 Korean Nuclear Society, Published by Elsevier Korea LLC. This is an open access article under the CC BY-NC-ND license (http://creativecommons.org/licenses/by-nc-nd/4.0/). | Tensile properties resulting from testing. | Type 304 SS | Tensile Strength (MPa) | 579.5 | MPa | Yield Strength (MPa) | 226.3 | MPa | Total Elongation (%) | 85.8 | % | 0 | 0 | 0.018 | 0 | 0 | 0 | 0 | 0 | 0 | 0.31 | 0.025 | 0.0002 | 0 | 0 | 0 | 0 | 18.43 | 1.76 | 0 | 0 | 10.24 | 0 | 0 | 0 | 0 | 0 | 0 | 0 | 0 | 0 | 0 | 0 | 0 | 0 | 0 | 0 |  | The materials to be tested is the type 304 stainless steels in accordance with the material requirements of the ASME B&PV Code Section II, which are broadly used for safety class components such as piping, reactor vessel internals, and containments for radioactive material transportation in nuclear power plants. The tensile test specimens illustrated in Fig. 1 were machined in the shape of round bars with a uniform length of 32 mm, a gauge length of 25 mm, and a diameter of 6 mm for quasi-static testing and 5 mm for dynamic testing, respectively, in accordance with the testing requirements of the ASTM E8 standard. |  | uniform length 32 mm gauge length 25 mm 5 mm 6 mm
27290.xlsx | 10.1016/j.net.2020.07.014 | 20℃测试 | 1 | Determination of true stress-strain curve of type 304 and 316 stainless steels using a typical tensile test and finite element analysis | Knowing a material's true stress-strain curve is essential for performing a nonlinear finite element analysis to solve an elastoplastic problem. This study presents a simple methodology to determine the true stress-strain curve of type 304 and 316 austenitic stainless steels in the full range of strain from a typical tensile test. Before necking, the true stress and strain values are directly converted from engineering stress and strain data, respectively. After necking, a true stress-strain equation is determined by iteratively conducting finite element analysis using three pieces of information at the necking and the fracture points. The Hockett-Sherby equation is proposed as an optimal stress-strain model in a nonuniform deformation region. The application to the stainless steel under different temperatures and loading conditions verifies that the strain hardening behavior of the material is adequately described by the determined equation, and the estimated engineering stress-strain curves are in good agreement with those of experiments. The presented method is intrinsically simple to use and reduces iterations because it does not require much experimental effort and adopts the approach of determining the stress-strain equation instead of correcting the individual stress at each strain point. (c) 2020 Korean Nuclear Society, Published by Elsevier Korea LLC. This is an open access article under the CC BY-NC-ND license (http://creativecommons.org/licenses/by-nc-nd/4.0/). | Tensile properties resulting from testing. | Type 316 SS | Tensile Strength (MPa) | 590.4 | MPa | Yield Strength (MPa) | 313.6 | MPa | Total Elongation (%) | 71.4 | % | 0 | 0 | 0.009 | 0 | 0 | 0 | 0 | 0 | 0 | 0.38 | 0.008 | 0 | 0 | 0 | 0 | 0 | 16.2 | 1.22 | 0 | 0 | 11.2 | 0 | 0 | 0 | 0 | 0 | 0 | 2.08 | 0 | 0 | 0 | 0 | 0 | 0 | 0 | 0 |  | The materials to be tested is the type 316 austenitic stainless steels in accordance with the material requirements of the ASME B&PV Code Section II, which are broadly used for safety class components such as piping, reactor vessel internals, and containments for radioactive material transportation in nuclear power plants. The tensile test specimens illustrated in Fig. 1 were machined in the shape of round bars with a uniform length of 32 mm, a gauge length of 25 mm, and a diameter of 6 mm for quasi-static testing and 5 mm for dynamic testing, respectively, in accordance with the testing requirements of the ASTM E8 standard. |  | uniform length 32 mm gauge length 25 mm 5 mm 6 mm
26353.xlsx | 10.1016/j.msea.2020.139885 |  | 1 | Improving the yield strength of an antibacterial 304Cu austenitic stainless steel by the reversion treatment | As an implant material, Cu-bearing austenitic stainless steels can possess the antibacterial property, but their mechanical strength is low. In order to improve the yield strength of a 304Cu (17%Cr-7%Ni-3%Cu) alloy through substantial grain refinement, a research investigation has been taken up to conduct the reversion annealing treatment comprising a heavy (71%) cold rolling reduction followed by annealing at various temperatures (650-950 degrees C) and durations (1-5400 s). The microstructure evolution was examined by electron backscatter diffraction and further characterized by magnetic measurements, and mechanical properties were determined by tensile and hardness testing. The precipitation of Cu was confirmed by transmission electron microscopy. It was found that the reversion of deformation-induced martensite to austenite took place by the shear mechanism, followed by subgrain formation and continuous recrystallization resulting in quite nonuniform grain size distribution. The finest reversed grains were around 0.6 mu m in size, but also much larger austenite grains and a small fraction of unreversed martensite existed in the final structure despite annealing at least up to 800 degrees C. Coherent Cu particles were observed after aging for 1.5 h at 700 and 650 degrees C, while the yield strength could be improved to 507 and 791 MPa, respectively, i.e. by similar to 2-3 times that of the annealed steel. The ductility of the steel remains still high, the fracture elongation being 36%. | Tensile properties of the 304Cu steel after various reversion annealing treatments compared to those of as-received (hot rolled) and cold-rolled conditions. | 304Cu steel | Tensile strength (MPa) | 1008 | mpa | Yield strength (MPa) | 791 | mpa | Total elongation (%) | 51 | % | 0 | 0 | 0.023 | 0 | 0 | 0 | 0 | 0 | 0 | 0.55 | 0.025 | 0.011 | 0 | 0 | 0 | 0 | 17.4 | 0.85 | 0 | 0 | 7.32 | 3.15 | 0 | 0 | 0 | 0 | 0 | 0 | 0 | 0 | 0 | 0 | 0 | 0 | 0 | 0 |  | The steel was made as a laboratory casting using standard melting practice. For cold rolling, the steel was received in the form of a hot rolled sheet, ~3.2 mm in thickness. The as-received steel sheet was cold rolled in a laboratory rolling mill to 0.93 mm thickness (~71% reduction) and subsequently annealed in a Gleeble 3800 simulator at various temperatures in the range 650-950 °C using isothermal holding times between 1 and 5400 s. For reversion treatment, the samples were heated at 200 °C/s to the annealing temperature, held for desired duration and then cooled at the same rate at least down to 300 °C. The initial grain size of the sample was estimated as 31 ± 4 μm. Cold rolling in 13 passes (about 15% each) to the total reduction of 71% resulted in the DIM fraction of 80%, so that still a significant amount of deformed austenite (DA) was retained. The objective of the applied reversion treatment applied was to improve the strength properties of the steel. |  | laboratory rolling mill 0.93 mm isothermal holding times 1 s 5400 s heated 200 °C/s same rate 300 °C initial grain size 31 ± 4 μm
20504.xlsx | 10.1016/j.matdes.2020.108965 | 钛含量和测试方向影响影响 | 4 | The role of titanium on the microstructure and mechanical properties of additively manufactured C300 maraging steels | In this study, C300 metal powders containing two different Ti contents (0.72 and 1.17 wt%) were used to additively manufacturemaraging steel samples in both horizontal and vertical directions via laser powder bed fusion (LPBF) technique. The effect of Ti addition on the microstructural and mechanical properties of the additively manufactured (AM) maraging steels was investigated using scanning, transmission electron microscopies (SEM, TEM), and electron backscatter diffraction (EBSD) along with uniaxial tensile and hardness testing procedures. Besides, X-ray diffraction (XRD) technique was employed to identify various phases formed during the LPBF process. The results showed that the horizontally printed Ti-rich samples exhibited higher retained austenite (.) phase and superior values of hardness and tensile strength, while those ones vertically prepared showed an excellent ductility that could bring benefits in high-cycle fatigue applications. The TEM observations confirmed the presence of CoNi precipitates as well as high dislocation densities in the horizontal high Ti content samples, which are associated with higher strain hardening and tensile strength. Crown Copyright (C) 2020 Published by Elsevier Ltd. | Mechanical properties of the AM LowTi and HighTi tensile samples. | LowTi - Horizontal | UTS (MPa) | 1196.37 | MPa | YS (MPa) | 988.48 | MPa | Failure elongation (%) | 15.1 | % | 0 | 0 | 0.016 | 0 | 0 | 0 | 0 | 0 | 0.09 | 0.09 | 0 | 0.008 | 0 | 0 | 0.72 | 0 | 0.15 | 0.06 | 0 | 8.85 | 17.98 | 0 | 0 | 0 | 0 | 0 | 0 | 4.85 | 0 | 0 | 0 | 0 | 0 | 0 | 0 | 0 |  | The gas atomized C300 steel powders with size distribution of 10–63 μm and 0.72 wt% Ti content supplied by EOS GmbH (Low Ti content) and 1.17 wt% Ti content supplied by Praxair (High Ti content) were used to produce the printed parts via the LPBF process. In order to compare microstructural and mechanical properties of a chemically modified C300 maraging steel powder and the conventional one, which are both commercially supplied, two types metal powders with various Ti contents were chosen. As given in Table 1, the chemical composition of the powders with various contents of titanium, abbreviated as HighTi and LowTi, has been compared with the nominal one reported by the ASM international. In this study, C300 metal powders containing two different Ti contents (0.72 and 1.17 wt%) were used to additively manufacture maraging steel samples in both horizontal directions via laser powder bed fusion (LPBF) technique. |  | size distribution 10–63 μm
20504.xlsx | 10.1016/j.matdes.2020.108965 | 钛含量和测试方向影响影响 | 4 | The role of titanium on the microstructure and mechanical properties of additively manufactured C300 maraging steels | In this study, C300 metal powders containing two different Ti contents (0.72 and 1.17 wt%) were used to additively manufacturemaraging steel samples in both horizontal and vertical directions via laser powder bed fusion (LPBF) technique. The effect of Ti addition on the microstructural and mechanical properties of the additively manufactured (AM) maraging steels was investigated using scanning, transmission electron microscopies (SEM, TEM), and electron backscatter diffraction (EBSD) along with uniaxial tensile and hardness testing procedures. Besides, X-ray diffraction (XRD) technique was employed to identify various phases formed during the LPBF process. The results showed that the horizontally printed Ti-rich samples exhibited higher retained austenite (.) phase and superior values of hardness and tensile strength, while those ones vertically prepared showed an excellent ductility that could bring benefits in high-cycle fatigue applications. The TEM observations confirmed the presence of CoNi precipitates as well as high dislocation densities in the horizontal high Ti content samples, which are associated with higher strain hardening and tensile strength. Crown Copyright (C) 2020 Published by Elsevier Ltd. | Mechanical properties of the AM LowTi and HighTi tensile samples. | HighTi - Horizontal | UTS (MPa) | 1217.72 | MPa | YS (MPa) | 1113.79 | MPa | Failure elongation (%) | 15.39 | % | 0 | 0 | 0.012 | 0 | 0 | 0 | 0 | 0 | 0.11 | 0.06 | 0 | 0.011 | 0 | 0 | 1.17 | 0 | 0.11 | 0.03 | 0 | 9.26 | 17.68 | 0 | 0 | 0 | 0 | 0 | 0 | 4.82 | 0 | 0 | 0 | 0 | 0 | 0 | 0 | 0 |  | The gas atomized C300 steel powders with size distribution of 10–63 μm and 0.72 wt% Ti content supplied by EOS GmbH (Low Ti content) and 1.17 wt% Ti content supplied by Praxair (High Ti content) were used to produce the printed parts via the LPBF process. In order to compare microstructural and mechanical properties of a chemically modified C300 maraging steel powder and the conventional one, which are both commercially supplied, two types metal powders with various Ti contents were chosen. As given in Table 1, the chemical composition of the powders with various contents of titanium, abbreviated as HighTi and LowTi, has been compared with the nominal one reported by the ASM international. In this study, C300 metal powders containing two different Ti contents (0.72 and 1.17 wt%) were used to additively manufacture maraging steel samples in both vertical directions via laser powder bed fusion (LPBF) technique. |  | size distribution 10–63 μm
20504.xlsx | 10.1016/j.matdes.2020.108965 | 钛含量和测试方向影响影响 | 4 | The role of titanium on the microstructure and mechanical properties of additively manufactured C300 maraging steels | In this study, C300 metal powders containing two different Ti contents (0.72 and 1.17 wt%) were used to additively manufacturemaraging steel samples in both horizontal and vertical directions via laser powder bed fusion (LPBF) technique. The effect of Ti addition on the microstructural and mechanical properties of the additively manufactured (AM) maraging steels was investigated using scanning, transmission electron microscopies (SEM, TEM), and electron backscatter diffraction (EBSD) along with uniaxial tensile and hardness testing procedures. Besides, X-ray diffraction (XRD) technique was employed to identify various phases formed during the LPBF process. The results showed that the horizontally printed Ti-rich samples exhibited higher retained austenite (.) phase and superior values of hardness and tensile strength, while those ones vertically prepared showed an excellent ductility that could bring benefits in high-cycle fatigue applications. The TEM observations confirmed the presence of CoNi precipitates as well as high dislocation densities in the horizontal high Ti content samples, which are associated with higher strain hardening and tensile strength. Crown Copyright (C) 2020 Published by Elsevier Ltd. | Mechanical properties of the AM LowTi and HighTi tensile samples. | LowTi - Vertical | UTS (MPa) | 1134.453 | MPa | YS (MPa) | 1033.49 | MPa | Failure elongation (%) | 11.68 | % | 0 | 0 | 0.016 | 0 | 0 | 0 | 0 | 0 | 0.09 | 0.09 | 0 | 0.008 | 0 | 0 | 0.72 | 0 | 0.15 | 0.06 | 0 | 8.85 | 17.98 | 0 | 0 | 0 | 0 | 0 | 0 | 4.85 | 0 | 0 | 0 | 0 | 0 | 0 | 0 | 0 |  | The gas atomized C300 steel powders with size distribution of 10–63 μm and 0.72 wt% Ti content supplied by EOS GmbH (Low Ti content) and 1.17 wt% Ti content supplied by Praxair (High Ti content) were used to produce the printed parts via the LPBF process. In order to compare microstructural and mechanical properties of a chemically modified C300 maraging steel powder and the conventional one, which are both commercially supplied, two types metal powders with various Ti contents were chosen. As given in Table 1, the chemical composition of the powders with various contents of titanium, abbreviated as HighTi and LowTi, has been compared with the nominal one reported by the ASM international. In this study, C300 metal powders containing two different Ti contents (0.72 and 1.17 wt%) were used to additively manufacture maraging steel samples in both horizontal directions via laser powder bed fusion (LPBF) technique. |  | size distribution 10–63 μm
20504.xlsx | 10.1016/j.matdes.2020.108965 | 钛含量和测试方向影响影响 | 4 | The role of titanium on the microstructure and mechanical properties of additively manufactured C300 maraging steels | In this study, C300 metal powders containing two different Ti contents (0.72 and 1.17 wt%) were used to additively manufacturemaraging steel samples in both horizontal and vertical directions via laser powder bed fusion (LPBF) technique. The effect of Ti addition on the microstructural and mechanical properties of the additively manufactured (AM) maraging steels was investigated using scanning, transmission electron microscopies (SEM, TEM), and electron backscatter diffraction (EBSD) along with uniaxial tensile and hardness testing procedures. Besides, X-ray diffraction (XRD) technique was employed to identify various phases formed during the LPBF process. The results showed that the horizontally printed Ti-rich samples exhibited higher retained austenite (.) phase and superior values of hardness and tensile strength, while those ones vertically prepared showed an excellent ductility that could bring benefits in high-cycle fatigue applications. The TEM observations confirmed the presence of CoNi precipitates as well as high dislocation densities in the horizontal high Ti content samples, which are associated with higher strain hardening and tensile strength. Crown Copyright (C) 2020 Published by Elsevier Ltd. | Mechanical properties of the AM LowTi and HighTi tensile samples. | HighTi - Vertical | UTS (MPa) | 1087.31 | MPa | YS (MPa) | 962.66 | MPa | Failure elongation (%) | 15.49 | % | 0 | 0 | 0.012 | 0 | 0 | 0 | 0 | 0 | 0.11 | 0.06 | 0 | 0.011 | 0 | 0 | 1.17 | 0 | 0.11 | 0.03 | 0 | 9.26 | 17.68 | 0 | 0 | 0 | 0 | 0 | 0 | 4.82 | 0 | 0 | 0 | 0 | 0 | 0 | 0 | 0 |  | The gas atomized C300 steel powders with size distribution of 10–63 μm and 0.72 wt% Ti content supplied by EOS GmbH (Low Ti content) and 1.17 wt% Ti content supplied by Praxair (High Ti content) were used to produce the printed parts via the LPBF process. In order to compare microstructural and mechanical properties of a chemically modified C300 maraging steel powder and the conventional one, which are both commercially supplied, two types metal powders with various Ti contents were chosen. As given in Table 1, the chemical composition of the powders with various contents of titanium, abbreviated as HighTi and LowTi, has been compared with the nominal one reported by the ASM international. In this study, C300 metal powders containing two different Ti contents (0.72 and 1.17 wt%) were used to additively manufacture maraging steel samples in both vertical directions via laser powder bed fusion (LPBF) technique. |  | size distribution 10–63 μm
10.1007-s11665-020-04799-6.xlsx | 10.1007/s11665-020-04799-6 | 工艺影响，工艺在表格 | 0 | Strength-Ductility Trade-Off in Dual-Phase Steel Tailored via Controlled Phase Transformation | The controlled phase transformation approach is a new generation of microstructure engineering for enhancing ductility in ultrafine-grained materials. The present study aims to extend this concept to dual-phase steel for enhanced tensile ductility at high strength. In this study, cold-rolled steel was subjected to annealing at different processing conditions to develop the core-shell microstructure constituting martensite core and ferrite as shell in the matrix. Controlled austenite decomposition was adopted in designing a core-shell-type structure. The evolved microstructure was characterized using a scanning electron microscope and electron backscatter diffraction technique. The results showed that the uniaxial tensile deformation of dual-phase structured steels had a remarkable strength-ductility trade-off. The ductility was increased anomalously at high martensite fractions. Further, the mechanism of damage activity leading to void nucleation and microcrack formation was studied in post-tensile fractured specimens to establish a correlation with tensile deformation characteristics. The possibility and outcomes of this approach are also reported here. | Table 3 Tensile properties of various dual-phase steels microstructure produced, along with martensite volume fraction | CAL | Ultimate tensile strength, MPa | 631 | MPa | Yield strength, MPa | 292 | MPa | Total elongation, % | 28 | % | 0 | 0 | 0.091 | 0.0035 | 0 | 0 | 0 | 0 | 0.038 | 0.47 | 0.014 | 0.007 | 0 | 0 | 0 | 0 | 0 | 1.86 | 0 | 0 | 0 | 0 | 0 | 0 | 0 | 0 | 0 | 0 | 0 | 0 | 0 | 0 | 0 | 0 | 0 | 0 |  | Table 1 shows the chemical composition of the steel (100 × 40 × 0.83 mm3). For our proposed annealing, a hot-dip process simulator (HDPS, Germany) was employed. The annealed samples were metallographically polished up to 1 μm diamond paste. | Heating rate to reach Stage I ¦10°/s¦ Stage I ¦790 °C/60 s¦ Stage II ¦Slow cool → 675 °CFast cooling675 °C → to 300 °CHold at 275 °C/120 s¦ Stage III
10.1007-s11665-020-04799-6.xlsx | 10.1007/s11665-020-04799-6 | 工艺影响，工艺在表格 | 0 | Strength-Ductility Trade-Off in Dual-Phase Steel Tailored via Controlled Phase Transformation | The controlled phase transformation approach is a new generation of microstructure engineering for enhancing ductility in ultrafine-grained materials. The present study aims to extend this concept to dual-phase steel for enhanced tensile ductility at high strength. In this study, cold-rolled steel was subjected to annealing at different processing conditions to develop the core-shell microstructure constituting martensite core and ferrite as shell in the matrix. Controlled austenite decomposition was adopted in designing a core-shell-type structure. The evolved microstructure was characterized using a scanning electron microscope and electron backscatter diffraction technique. The results showed that the uniaxial tensile deformation of dual-phase structured steels had a remarkable strength-ductility trade-off. The ductility was increased anomalously at high martensite fractions. Further, the mechanism of damage activity leading to void nucleation and microcrack formation was studied in post-tensile fractured specimens to establish a correlation with tensile deformation characteristics. The possibility and outcomes of this approach are also reported here. | Table 3 Tensile properties of various dual-phase steels microstructure produced, along with martensite volume fraction | HM1 | Ultimate tensile strength, MPa | 691 | MPa | Yield strength, MPa | 335 | MPa | Total elongation, % | 20 | % | 0 | 0 | 0.091 | 0.0035 | 0 | 0 | 0 | 0 | 0.038 | 0.47 | 0.014 | 0.007 | 0 | 0 | 0 | 0 | 0 | 1.86 | 0 | 0 | 0 | 0 | 0 | 0 | 0 | 0 | 0 | 0 | 0 | 0 | 0 | 0 | 0 | 0 | 0 | 0 |  | Table 1 shows the chemical composition of the steel (100 × 40 × 0.83 mm3). For our proposed annealing, a hot-dip process simulator (HDPS, Germany) was employed. The annealed samples were metallographically polished up to 1 μm diamond paste. | Heating rate to reach Stage I ¦17°/s → Ac1~ 2.5°/s → Stage I¦ Stage I ¦900 °C/120 s¦ Stage II ¦780 °C/25 s¦ Stage III ¦ 840 °C/25 s and ultra-fast cool
10.1007-s11665-020-04799-6.xlsx | 10.1007/s11665-020-04799-6 | 工艺影响，工艺在表格 | 0 | Strength-Ductility Trade-Off in Dual-Phase Steel Tailored via Controlled Phase Transformation | The controlled phase transformation approach is a new generation of microstructure engineering for enhancing ductility in ultrafine-grained materials. The present study aims to extend this concept to dual-phase steel for enhanced tensile ductility at high strength. In this study, cold-rolled steel was subjected to annealing at different processing conditions to develop the core-shell microstructure constituting martensite core and ferrite as shell in the matrix. Controlled austenite decomposition was adopted in designing a core-shell-type structure. The evolved microstructure was characterized using a scanning electron microscope and electron backscatter diffraction technique. The results showed that the uniaxial tensile deformation of dual-phase structured steels had a remarkable strength-ductility trade-off. The ductility was increased anomalously at high martensite fractions. Further, the mechanism of damage activity leading to void nucleation and microcrack formation was studied in post-tensile fractured specimens to establish a correlation with tensile deformation characteristics. The possibility and outcomes of this approach are also reported here. | Table 3 Tensile properties of various dual-phase steels microstructure produced, along with martensite volume fraction | HM2 | Ultimate tensile strength, MPa | 767 | MPa | Yield strength, MPa | 362 | MPa | Total elongation, % | 18 | % | 0 | 0 | 0.091 | 0.0035 | 0 | 0 | 0 | 0 | 0.038 | 0.47 | 0.014 | 0.007 | 0 | 0 | 0 | 0 | 0 | 1.86 | 0 | 0 | 0 | 0 | 0 | 0 | 0 | 0 | 0 | 0 | 0 | 0 | 0 | 0 | 0 | 0 | 0 | 0 |  | Table 1 shows the chemical composition of the steel (100 × 40 × 0.83 mm3). For our proposed annealing, a hot-dip process simulator (HDPS, Germany) was employed. The annealed samples were metallographically polished up to 1 μm diamond paste. | Heating rate to reach Stage I ¦14°/s → Ac1~ 2.5°/s → Stage I¦ Stage I ¦900 °C/120 s¦ Stage II ¦800 °C/25 s¦ Stage III¦840 °C/25 s and ultra-fast cool
10.1007-s11665-020-04799-6.xlsx | 10.1007/s11665-020-04799-6 | 工艺影响，工艺在表格 | 0 | Strength-Ductility Trade-Off in Dual-Phase Steel Tailored via Controlled Phase Transformation | The controlled phase transformation approach is a new generation of microstructure engineering for enhancing ductility in ultrafine-grained materials. The present study aims to extend this concept to dual-phase steel for enhanced tensile ductility at high strength. In this study, cold-rolled steel was subjected to annealing at different processing conditions to develop the core-shell microstructure constituting martensite core and ferrite as shell in the matrix. Controlled austenite decomposition was adopted in designing a core-shell-type structure. The evolved microstructure was characterized using a scanning electron microscope and electron backscatter diffraction technique. The results showed that the uniaxial tensile deformation of dual-phase structured steels had a remarkable strength-ductility trade-off. The ductility was increased anomalously at high martensite fractions. Further, the mechanism of damage activity leading to void nucleation and microcrack formation was studied in post-tensile fractured specimens to establish a correlation with tensile deformation characteristics. The possibility and outcomes of this approach are also reported here. | Table 3 Tensile properties of various dual-phase steels microstructure produced, along with martensite volume fraction | HM3 | Ultimate tensile strength, MPa | 980 | MPa | Yield strength, MPa | 570 | MPa | Total elongation, % | 11 | % | 0 | 0 | 0.091 | 0.0035 | 0 | 0 | 0 | 0 | 0.038 | 0.47 | 0.014 | 0.007 | 0 | 0 | 0 | 0 | 0 | 1.86 | 0 | 0 | 0 | 0 | 0 | 0 | 0 | 0 | 0 | 0 | 0 | 0 | 0 | 0 | 0 | 0 | 0 | 0 |  | Table 1 shows the chemical composition of the steel (100 × 40 × 0.83 mm3). For our proposed annealing, a hot-dip process simulator (HDPS, Germany) was employed. The annealed samples were metallographically polished up to 1 μm diamond paste. | Heating rate to reach Stage I ¦30°/s → Stage I¦ Stage I ¦900 °C/120 s¦ Stage II ¦780 °C/30 s¦ Stage III
10.1007-s11665-020-04799-6.xlsx | 10.1007/s11665-020-04799-6 | 工艺影响，工艺在表格 | 0 | Strength-Ductility Trade-Off in Dual-Phase Steel Tailored via Controlled Phase Transformation | The controlled phase transformation approach is a new generation of microstructure engineering for enhancing ductility in ultrafine-grained materials. The present study aims to extend this concept to dual-phase steel for enhanced tensile ductility at high strength. In this study, cold-rolled steel was subjected to annealing at different processing conditions to develop the core-shell microstructure constituting martensite core and ferrite as shell in the matrix. Controlled austenite decomposition was adopted in designing a core-shell-type structure. The evolved microstructure was characterized using a scanning electron microscope and electron backscatter diffraction technique. The results showed that the uniaxial tensile deformation of dual-phase structured steels had a remarkable strength-ductility trade-off. The ductility was increased anomalously at high martensite fractions. Further, the mechanism of damage activity leading to void nucleation and microcrack formation was studied in post-tensile fractured specimens to establish a correlation with tensile deformation characteristics. The possibility and outcomes of this approach are also reported here. | Table 3 Tensile properties of various dual-phase steels microstructure produced, along with martensite volume fraction | HM4 | Ultimate tensile strength, MPa | 1054 | MPa | Yield strength, MPa | 637 | MPa | Total elongation, % | 12 | % | 0 | 0 | 0.091 | 0.0035 | 0 | 0 | 0 | 0 | 0.038 | 0.47 | 0.014 | 0.007 | 0 | 0 | 0 | 0 | 0 | 1.86 | 0 | 0 | 0 | 0 | 0 | 0 | 0 | 0 | 0 | 0 | 0 | 0 | 0 | 0 | 0 | 0 | 0 | 0 |  | Table 1 shows the chemical composition of the steel (100 × 40 × 0.83 mm3). For our proposed annealing, a hot-dip process simulator (HDPS, Germany) was employed. The annealed samples were metallographically polished up to 1 μm diamond paste. | Heating rate to reach Stage I ¦30°/s → Stage I¦ Stage I ¦900 °C/120 s¦ Stage II ¦780 °C/30 s¦ Stage III¦840 °C/30 s Free cool to 780 °C and ultra-fast cool
1320.xlsx | 10.1016/j.addma.2021.102314 | 表面处理 | 4 | Delayed deformation-induced martensite transformation and enhanced cryogenic tensile properties in laser additive manufactured 316L austenitic stainless steel | The cellular dislocation structure is an important microstructure aspect in fusion-based laser metal additive manufactured (MAM) parts. Its role in increasing strength and ductility at room temperature (298 K) is a known phenomenon. In this work, we have shown that the cellular dislocation structure not only improves the strength but also dramatically increases the mechanical stability of the austenite and retards the deformation-induced martensite transformation (DIMT) of austenite at cryogenic temperature (77 K). The delayed and slow rate of DIMT led to an enhanced strength-ductility synergy in the direct energy deposited and selective laser melted 316 L stainless steel samples at 77 K compared to the wrought processed samples. The current study establishes the capability of MAM technologies in controlling the DIMT behavior and realizing materials with high strength and ductility combination. | Results of tensile testing at room (298 K) and cryogenic (77 K) temperatures. | DED (X-direction) | Ultimate tensile strength (UTS), MPa | 660 | MPa | Yield strength (YS), MPa | 502 | MPa | Total elongation (TE), % | 42 | % | 0 | 0 | 0.021 | 0.171 | 0 | 0 | 0 | 0 | 0 | 0.71 | 0.01 | 0.001 | 0 | 0 | 0 | 0 | 18.22 | 0.94 | 67.24 | 0 | 10.61 | 0 | 0 | 0 | 0 | 0 | 0 | 2.02 | 0 | 0 | 0 | 0 | 0 | 0 | 0 | 0 |  | DED experiments were conducted on a commercially available 300 kW laser machine (MX-lab, InssTek Co.). Gas atomized austenitic stainless steel (AISI 316L) powders with spherical morphology, and an average particle size of ~109 µm (Fig. 1a) were used as the precursor material. The powders were gas atomized in the nitrogen atmosphere. A comprehensive process parameter optimization was conducted, and the condition with the lowest linear energy density and having high relative density was chosen as the optimum processing condition (Table 1). Cuboidal samples with 30 × 30 × 30 mm3 (length x width x height) dimensions were built on a 10 mm thick austenitic stainless steel (AISI 316L) substrate. Argon gas with ~99.99% purity was used as the carrier gas and shielding gas during DED processing.
1320.xlsx | 10.1016/j.addma.2021.102314 | 表面处理 | 4 | Delayed deformation-induced martensite transformation and enhanced cryogenic tensile properties in laser additive manufactured 316L austenitic stainless steel | The cellular dislocation structure is an important microstructure aspect in fusion-based laser metal additive manufactured (MAM) parts. Its role in increasing strength and ductility at room temperature (298 K) is a known phenomenon. In this work, we have shown that the cellular dislocation structure not only improves the strength but also dramatically increases the mechanical stability of the austenite and retards the deformation-induced martensite transformation (DIMT) of austenite at cryogenic temperature (77 K). The delayed and slow rate of DIMT led to an enhanced strength-ductility synergy in the direct energy deposited and selective laser melted 316 L stainless steel samples at 77 K compared to the wrought processed samples. The current study establishes the capability of MAM technologies in controlling the DIMT behavior and realizing materials with high strength and ductility combination. | Results of tensile testing at room (298 K) and cryogenic (77 K) temperatures. | DED (Y-direction) | Ultimate tensile strength (UTS), MPa | 672 | MPa | Yield strength (YS), MPa | 540 | MPa | Total elongation (TE), % | 52 | % | 0 | 0 | 0.021 | 0.171 | 0 | 0 | 0 | 0 | 0 | 0.71 | 0.01 | 0.001 | 0 | 0 | 0 | 0 | 18.22 | 0.94 | 67.24 | 0 | 10.61 | 0 | 0 | 0 | 0 | 0 | 0 | 2.02 | 0 | 0 | 0 | 0 | 0 | 0 | 0 | 0 |  | DED experiments were conducted on a commercially available 300 kW laser machine (MX-lab, InssTek Co.). Gas atomized austenitic stainless steel (AISI 316L) powders with spherical morphology, and an average particle size of ~109 µm (Fig. 1a) were used as the precursor material. The powders were gas atomized in the nitrogen atmosphere. A comprehensive process parameter optimization was conducted, and the condition with the lowest linear energy density and having high relative density was chosen as the optimum processing condition (Table 1). Cuboidal samples with 30 × 30 × 30 mm3 (length x width x height) dimensions were built on a 10 mm thick austenitic stainless steel (AISI 316L) substrate. Argon gas with ~99.99% purity was used as the carrier gas and shielding gas during DED processing.
1320.xlsx | 10.1016/j.addma.2021.102314 | 表面处理 | 4 | Delayed deformation-induced martensite transformation and enhanced cryogenic tensile properties in laser additive manufactured 316L austenitic stainless steel | The cellular dislocation structure is an important microstructure aspect in fusion-based laser metal additive manufactured (MAM) parts. Its role in increasing strength and ductility at room temperature (298 K) is a known phenomenon. In this work, we have shown that the cellular dislocation structure not only improves the strength but also dramatically increases the mechanical stability of the austenite and retards the deformation-induced martensite transformation (DIMT) of austenite at cryogenic temperature (77 K). The delayed and slow rate of DIMT led to an enhanced strength-ductility synergy in the direct energy deposited and selective laser melted 316 L stainless steel samples at 77 K compared to the wrought processed samples. The current study establishes the capability of MAM technologies in controlling the DIMT behavior and realizing materials with high strength and ductility combination. | Results of tensile testing at room (298 K) and cryogenic (77 K) temperatures. | DED (Z-direction) | Ultimate tensile strength (UTS), MPa | 691 | MPa | Yield strength (YS), MPa | 525 | MPa | Total elongation (TE), % | 54 | % | 0 | 0 | 0.021 | 0.171 | 0 | 0 | 0 | 0 | 0 | 0.71 | 0.01 | 0.001 | 0 | 0 | 0 | 0 | 18.22 | 0.94 | 67.24 | 0 | 10.61 | 0 | 0 | 0 | 0 | 0 | 0 | 2.02 | 0 | 0 | 0 | 0 | 0 | 0 | 0 | 0 |  | DED experiments were conducted on a commercially available 300 kW laser machine (MX-lab, InssTek Co.). Gas atomized austenitic stainless steel (AISI 316L) powders with spherical morphology, and an average particle size of ~109 µm (Fig. 1a) were used as the precursor material. The powders were gas atomized in the nitrogen atmosphere. A comprehensive process parameter optimization was conducted, and the condition with the lowest linear energy density and having high relative density was chosen as the optimum processing condition (Table 1). Cuboidal samples with 30 × 30 × 30 mm3 (length x width x height) dimensions were built on a 10 mm thick austenitic stainless steel (AISI 316L) substrate. Argon gas with ~99.99% purity was used as the carrier gas and shielding gas during DED processing.
26667.xlsx | 10.1016/j.msea.2021.141563 | 成分和工艺影响 | 1 | Reverse partitioning of Al from kappa-carbide to the gamma-matrix upon Ni addition and its strengthening effect in Fe-Mn-Al-C lightweight steel | The effect of the addition of Ni to Fe-30Mn-10Al-0.9C-0.5Si-1.5Mo (wt.%) cast lightweight steel was investigated with a focus on the precipitation behavior of (Fe,Mn)(3)AlC kappa-carbide. The addition of 3 wt.% Ni (3Ni steel) resulted in continuous hardening of the steel during aging heat treatment at 550 degrees C for 100 h whereas the addition of 1.5 wt.% Ni (1.5Ni steel) led to peak hardening at 550 degrees C for 20 h. The size of kappa-carbides after aging heat treatment for 100 h was smaller in 3Ni steel compared with 1.5Ni steel, despite its higher hardness and progressed hardening. Atom probe tomography of the aged 3Ni steel revealed that Al atoms were preferentially enriched in the gamma-matrix with clustering of Ni atoms observed, resulting in the relative depletion of Al in kappa-carbide. This is the first report of reverse partitioning of Al from kappa-carbide to the gamma-matrix through Ni addition, indicating that the affinity of C-Al is lower than that of Ni-Al. The substitution of Mn to the Al site of the kappa-carbide lattice is energetically favorable when Ni-Al bonding actively occurs in the gamma-matrix, as determined by first-principles calculations. This is clearly evidenced by the Mn enrichment of kappa-carbide in the 3Ni steel. The amount of Ni-Al clustering resulting from the reverse partitioning of Al to the gamma-matrix during the precipitation of kappa-carbide could be increased according to the growth of kappa-carbide. Therefore, we found that the addition of Ni led to simultaneous cooperative precipitation- and solid solution-strengthening after aging, contributing to continuous hardening by effectively suppressing the movement of dislocations. | Summary of tensile properties at room temperature for solution-treated and aged 1.5Ni and 3Ni steels. | Solution treated at 1050 degC for 2 h | Tensile strength (MPa) | 787 | MPa | Yield strength (MPa) | 553 | MPa | Elongation (%) | 77 | % | 0 | 0 | 0.94 | 0 | 0 | 0 | 0 | 0 | 10.01 | 0.55 | 0 | 0 | 0 | 0 | 0 | 0 | 0 | 29.36 | 0 | 0 | 1.5 | 0 | 0 | 0 | 0 | 0 | 0 | 1.55 | 0 | 0 | 0 | 0 | 0 | 0 | 0 | 0 |  | The cast steels used in this study, referred to as ‘1.5Ni' and ‘3Ni' steels, had nominal compositions of Fe-30Mn-10Al-0.9C-0.5Si-1.5Mo-(1.5 or 3)Ni (wt.%). The chemical compositions of the steels are listed in Table 1 . Ingots were prepared with rods of 25 mm in diameter and 220 mm in length using commercial vacuum induction melting (VIM) in an Ar atmosphere. The ingots were homogenized at 1050 °C for 2 h and subsequently water-quenched. |  | rods 25 mm 220 mm homogenized 1050 °C 2 h
26667.xlsx | 10.1016/j.msea.2021.141563 | 成分和工艺影响 | 1 | Reverse partitioning of Al from kappa-carbide to the gamma-matrix upon Ni addition and its strengthening effect in Fe-Mn-Al-C lightweight steel | The effect of the addition of Ni to Fe-30Mn-10Al-0.9C-0.5Si-1.5Mo (wt.%) cast lightweight steel was investigated with a focus on the precipitation behavior of (Fe,Mn)(3)AlC kappa-carbide. The addition of 3 wt.% Ni (3Ni steel) resulted in continuous hardening of the steel during aging heat treatment at 550 degrees C for 100 h whereas the addition of 1.5 wt.% Ni (1.5Ni steel) led to peak hardening at 550 degrees C for 20 h. The size of kappa-carbides after aging heat treatment for 100 h was smaller in 3Ni steel compared with 1.5Ni steel, despite its higher hardness and progressed hardening. Atom probe tomography of the aged 3Ni steel revealed that Al atoms were preferentially enriched in the gamma-matrix with clustering of Ni atoms observed, resulting in the relative depletion of Al in kappa-carbide. This is the first report of reverse partitioning of Al from kappa-carbide to the gamma-matrix through Ni addition, indicating that the affinity of C-Al is lower than that of Ni-Al. The substitution of Mn to the Al site of the kappa-carbide lattice is energetically favorable when Ni-Al bonding actively occurs in the gamma-matrix, as determined by first-principles calculations. This is clearly evidenced by the Mn enrichment of kappa-carbide in the 3Ni steel. The amount of Ni-Al clustering resulting from the reverse partitioning of Al to the gamma-matrix during the precipitation of kappa-carbide could be increased according to the growth of kappa-carbide. Therefore, we found that the addition of Ni led to simultaneous cooperative precipitation- and solid solution-strengthening after aging, contributing to continuous hardening by effectively suppressing the movement of dislocations. | Summary of tensile properties at room temperature for solution-treated and aged 1.5Ni and 3Ni steels. | Solution treated at 1050 degC for 2 h | Tensile strength (MPa) | 837 | MPa | Yield strength (MPa) | 621 | MPa | Elongation (%) | 40 | % | 0 | 0 | 0.94 | 0 | 0 | 0 | 0 | 0 | 10.02 | 0.56 | 0 | 0 | 0 | 0 | 0 | 0 | 0 | 29.69 | 0 | 0 | 3.08 | 0 | 0 | 0 | 0 | 0 | 0 | 1.53 | 0 | 0 | 0 | 0 | 0 | 0 | 0 | 0 |  | The cast steels used in this study, referred to as ‘1.5Ni' and ‘3Ni' steels, had nominal compositions of Fe-30Mn-10Al-0.9C-0.5Si-1.5Mo-(1.5 or 3)Ni (wt.%). The chemical compositions of the steels are listed in Table 1 . Ingots were prepared with rods of 25 mm in diameter and 220 mm in length using commercial vacuum induction melting (VIM) in an Ar atmosphere. The ingots were homogenized at 1050 °C for 2 h and subsequently water-quenched. |  | rods 25 mm 220 mm homogenized 1050 °C 2 h
26667.xlsx | 10.1016/j.msea.2021.141563 | 成分和工艺影响 | 1 | Reverse partitioning of Al from kappa-carbide to the gamma-matrix upon Ni addition and its strengthening effect in Fe-Mn-Al-C lightweight steel | The effect of the addition of Ni to Fe-30Mn-10Al-0.9C-0.5Si-1.5Mo (wt.%) cast lightweight steel was investigated with a focus on the precipitation behavior of (Fe,Mn)(3)AlC kappa-carbide. The addition of 3 wt.% Ni (3Ni steel) resulted in continuous hardening of the steel during aging heat treatment at 550 degrees C for 100 h whereas the addition of 1.5 wt.% Ni (1.5Ni steel) led to peak hardening at 550 degrees C for 20 h. The size of kappa-carbides after aging heat treatment for 100 h was smaller in 3Ni steel compared with 1.5Ni steel, despite its higher hardness and progressed hardening. Atom probe tomography of the aged 3Ni steel revealed that Al atoms were preferentially enriched in the gamma-matrix with clustering of Ni atoms observed, resulting in the relative depletion of Al in kappa-carbide. This is the first report of reverse partitioning of Al from kappa-carbide to the gamma-matrix through Ni addition, indicating that the affinity of C-Al is lower than that of Ni-Al. The substitution of Mn to the Al site of the kappa-carbide lattice is energetically favorable when Ni-Al bonding actively occurs in the gamma-matrix, as determined by first-principles calculations. This is clearly evidenced by the Mn enrichment of kappa-carbide in the 3Ni steel. The amount of Ni-Al clustering resulting from the reverse partitioning of Al to the gamma-matrix during the precipitation of kappa-carbide could be increased according to the growth of kappa-carbide. Therefore, we found that the addition of Ni led to simultaneous cooperative precipitation- and solid solution-strengthening after aging, contributing to continuous hardening by effectively suppressing the movement of dislocations. | Summary of tensile properties at room temperature for solution-treated and aged 1.5Ni and 3Ni steels. | Aged at 550 °C for 1 h | Tensile strength (MPa) | 944 | MPa | Yield strength (MPa) | 858 | MPa | Elongation (%) | 38 | % | 0 | 0 | 0.94 | 0 | 0 | 0 | 0 | 0 | 10.01 | 0.55 | 0 | 0 | 0 | 0 | 0 | 0 | 0 | 29.36 | 0 | 0 | 1.5 | 0 | 0 | 0 | 0 | 0 | 0 | 1.55 | 0 | 0 | 0 | 0 | 0 | 0 | 0 | 0 |  | The cast steels used in this study, referred to as ‘1.5Ni' and ‘3Ni' steels, had nominal compositions of Fe-30Mn-10Al-0.9C-0.5Si-1.5Mo-(1.5 or 3)Ni (wt.%). The chemical compositions of the steels are listed in Table 1 . Ingots were prepared with rods of 25 mm in diameter and 220 mm in length using commercial vacuum induction melting (VIM) in an Ar atmosphere. The ingots were homogenized at 1050 °C for 2 h and subsequently water-quenched. For the precipitation of κ-carbides, aging heat treatments were conducted at 550 °C for various times, up to 1 h. |  | rods 25 mm 220 mm homogenized 1050 °C 2 h aging heat treatments 550 °C various times 1 h
26667.xlsx | 10.1016/j.msea.2021.141563 | 成分和工艺影响 | 1 | Reverse partitioning of Al from kappa-carbide to the gamma-matrix upon Ni addition and its strengthening effect in Fe-Mn-Al-C lightweight steel | The effect of the addition of Ni to Fe-30Mn-10Al-0.9C-0.5Si-1.5Mo (wt.%) cast lightweight steel was investigated with a focus on the precipitation behavior of (Fe,Mn)(3)AlC kappa-carbide. The addition of 3 wt.% Ni (3Ni steel) resulted in continuous hardening of the steel during aging heat treatment at 550 degrees C for 100 h whereas the addition of 1.5 wt.% Ni (1.5Ni steel) led to peak hardening at 550 degrees C for 20 h. The size of kappa-carbides after aging heat treatment for 100 h was smaller in 3Ni steel compared with 1.5Ni steel, despite its higher hardness and progressed hardening. Atom probe tomography of the aged 3Ni steel revealed that Al atoms were preferentially enriched in the gamma-matrix with clustering of Ni atoms observed, resulting in the relative depletion of Al in kappa-carbide. This is the first report of reverse partitioning of Al from kappa-carbide to the gamma-matrix through Ni addition, indicating that the affinity of C-Al is lower than that of Ni-Al. The substitution of Mn to the Al site of the kappa-carbide lattice is energetically favorable when Ni-Al bonding actively occurs in the gamma-matrix, as determined by first-principles calculations. This is clearly evidenced by the Mn enrichment of kappa-carbide in the 3Ni steel. The amount of Ni-Al clustering resulting from the reverse partitioning of Al to the gamma-matrix during the precipitation of kappa-carbide could be increased according to the growth of kappa-carbide. Therefore, we found that the addition of Ni led to simultaneous cooperative precipitation- and solid solution-strengthening after aging, contributing to continuous hardening by effectively suppressing the movement of dislocations. | Summary of tensile properties at room temperature for solution-treated and aged 1.5Ni and 3Ni steels. | Aged at 550 °C for 1 h | Tensile strength (MPa) | 974 | MPa | Yield strength (MPa) | 874 | MPa | Elongation (%) | 13 | % | 0 | 0 | 0.94 | 0 | 0 | 0 | 0 | 0 | 10.02 | 0.56 | 0 | 0 | 0 | 0 | 0 | 0 | 0 | 29.69 | 0 | 0 | 3.08 | 0 | 0 | 0 | 0 | 0 | 0 | 1.53 | 0 | 0 | 0 | 0 | 0 | 0 | 0 | 0 |  | The cast steels used in this study, referred to as ‘1.5Ni' and ‘3Ni' steels, had nominal compositions of Fe-30Mn-10Al-0.9C-0.5Si-1.5Mo-(1.5 or 3)Ni (wt.%). The chemical compositions of the steels are listed in Table 1 . Ingots were prepared with rods of 25 mm in diameter and 220 mm in length using commercial vacuum induction melting (VIM) in an Ar atmosphere. The ingots were homogenized at 1050 °C for 2 h and subsequently water-quenched. For the precipitation of κ-carbides, aging heat treatments were conducted at 550 °C for various times, up to 1 h. |  | rods 25 mm 220 mm homogenized 1050 °C 2 h aging heat treatments 550 °C various times 1 h
26667.xlsx | 10.1016/j.msea.2021.141563 | 成分和工艺影响 | 1 | Reverse partitioning of Al from kappa-carbide to the gamma-matrix upon Ni addition and its strengthening effect in Fe-Mn-Al-C lightweight steel | The effect of the addition of Ni to Fe-30Mn-10Al-0.9C-0.5Si-1.5Mo (wt.%) cast lightweight steel was investigated with a focus on the precipitation behavior of (Fe,Mn)(3)AlC kappa-carbide. The addition of 3 wt.% Ni (3Ni steel) resulted in continuous hardening of the steel during aging heat treatment at 550 degrees C for 100 h whereas the addition of 1.5 wt.% Ni (1.5Ni steel) led to peak hardening at 550 degrees C for 20 h. The size of kappa-carbides after aging heat treatment for 100 h was smaller in 3Ni steel compared with 1.5Ni steel, despite its higher hardness and progressed hardening. Atom probe tomography of the aged 3Ni steel revealed that Al atoms were preferentially enriched in the gamma-matrix with clustering of Ni atoms observed, resulting in the relative depletion of Al in kappa-carbide. This is the first report of reverse partitioning of Al from kappa-carbide to the gamma-matrix through Ni addition, indicating that the affinity of C-Al is lower than that of Ni-Al. The substitution of Mn to the Al site of the kappa-carbide lattice is energetically favorable when Ni-Al bonding actively occurs in the gamma-matrix, as determined by first-principles calculations. This is clearly evidenced by the Mn enrichment of kappa-carbide in the 3Ni steel. The amount of Ni-Al clustering resulting from the reverse partitioning of Al to the gamma-matrix during the precipitation of kappa-carbide could be increased according to the growth of kappa-carbide. Therefore, we found that the addition of Ni led to simultaneous cooperative precipitation- and solid solution-strengthening after aging, contributing to continuous hardening by effectively suppressing the movement of dislocations. | Summary of tensile properties at room temperature for solution-treated and aged 1.5Ni and 3Ni steels. | Aged at 550 °C for 20 h | Tensile strength (MPa) | 1044 | MPa | Yield strength (MPa) | 962 | MPa | Elongation (%) | 31 | % | 0 | 0 | 0.94 | 0 | 0 | 0 | 0 | 0 | 10.01 | 0.55 | 0 | 0 | 0 | 0 | 0 | 0 | 0 | 29.36 | 0 | 0 | 1.5 | 0 | 0 | 0 | 0 | 0 | 0 | 1.55 | 0 | 0 | 0 | 0 | 0 | 0 | 0 | 0 |  | The cast steels used in this study, referred to as ‘1.5Ni' and ‘3Ni' steels, had nominal compositions of Fe-30Mn-10Al-0.9C-0.5Si-1.5Mo-(1.5 or 3)Ni (wt.%). The chemical compositions of the steels are listed in Table 1 . Ingots were prepared with rods of 25 mm in diameter and 220 mm in length using commercial vacuum induction melting (VIM) in an Ar atmosphere. The ingots were homogenized at 1050 °C for 2 h and subsequently water-quenched. For the precipitation of κ-carbides, aging heat treatments were conducted at 550 °C for various times, up to 20 h. |  | rods 25 mm 220 mm homogenized 1050 °C 2 h aging heat treatments 550 °C various times 20 h
26667.xlsx | 10.1016/j.msea.2021.141563 | 成分和工艺影响 | 1 | Reverse partitioning of Al from kappa-carbide to the gamma-matrix upon Ni addition and its strengthening effect in Fe-Mn-Al-C lightweight steel | The effect of the addition of Ni to Fe-30Mn-10Al-0.9C-0.5Si-1.5Mo (wt.%) cast lightweight steel was investigated with a focus on the precipitation behavior of (Fe,Mn)(3)AlC kappa-carbide. The addition of 3 wt.% Ni (3Ni steel) resulted in continuous hardening of the steel during aging heat treatment at 550 degrees C for 100 h whereas the addition of 1.5 wt.% Ni (1.5Ni steel) led to peak hardening at 550 degrees C for 20 h. The size of kappa-carbides after aging heat treatment for 100 h was smaller in 3Ni steel compared with 1.5Ni steel, despite its higher hardness and progressed hardening. Atom probe tomography of the aged 3Ni steel revealed that Al atoms were preferentially enriched in the gamma-matrix with clustering of Ni atoms observed, resulting in the relative depletion of Al in kappa-carbide. This is the first report of reverse partitioning of Al from kappa-carbide to the gamma-matrix through Ni addition, indicating that the affinity of C-Al is lower than that of Ni-Al. The substitution of Mn to the Al site of the kappa-carbide lattice is energetically favorable when Ni-Al bonding actively occurs in the gamma-matrix, as determined by first-principles calculations. This is clearly evidenced by the Mn enrichment of kappa-carbide in the 3Ni steel. The amount of Ni-Al clustering resulting from the reverse partitioning of Al to the gamma-matrix during the precipitation of kappa-carbide could be increased according to the growth of kappa-carbide. Therefore, we found that the addition of Ni led to simultaneous cooperative precipitation- and solid solution-strengthening after aging, contributing to continuous hardening by effectively suppressing the movement of dislocations. | Summary of tensile properties at room temperature for solution-treated and aged 1.5Ni and 3Ni steels. | Aged at 550 °C for 20 h | Tensile strength (MPa) | 1146 | MPa | Yield strength (MPa) | 1029 | MPa | Elongation (%) | 10 | % | 0 | 0 | 0.94 | 0 | 0 | 0 | 0 | 0 | 10.02 | 0.56 | 0 | 0 | 0 | 0 | 0 | 0 | 0 | 29.69 | 0 | 0 | 3.08 | 0 | 0 | 0 | 0 | 0 | 0 | 1.53 | 0 | 0 | 0 | 0 | 0 | 0 | 0 | 0 |  | The cast steels used in this study, referred to as ‘1.5Ni' and ‘3Ni' steels, had nominal compositions of Fe-30Mn-10Al-0.9C-0.5Si-1.5Mo-(1.5 or 3)Ni (wt.%). The chemical compositions of the steels are listed in Table 1 . Ingots were prepared with rods of 25 mm in diameter and 220 mm in length using commercial vacuum induction melting (VIM) in an Ar atmosphere. The ingots were homogenized at 1050 °C for 2 h and subsequently water-quenched. For the precipitation of κ-carbides, aging heat treatments were conducted at 550 °C for various times, up to 20 h. |  | rods 25 mm 220 mm homogenized 1050 °C 2 h aging heat treatments 550 °C various times 20 h
26667.xlsx | 10.1016/j.msea.2021.141563 | 成分和工艺影响 | 1 | Reverse partitioning of Al from kappa-carbide to the gamma-matrix upon Ni addition and its strengthening effect in Fe-Mn-Al-C lightweight steel | The effect of the addition of Ni to Fe-30Mn-10Al-0.9C-0.5Si-1.5Mo (wt.%) cast lightweight steel was investigated with a focus on the precipitation behavior of (Fe,Mn)(3)AlC kappa-carbide. The addition of 3 wt.% Ni (3Ni steel) resulted in continuous hardening of the steel during aging heat treatment at 550 degrees C for 100 h whereas the addition of 1.5 wt.% Ni (1.5Ni steel) led to peak hardening at 550 degrees C for 20 h. The size of kappa-carbides after aging heat treatment for 100 h was smaller in 3Ni steel compared with 1.5Ni steel, despite its higher hardness and progressed hardening. Atom probe tomography of the aged 3Ni steel revealed that Al atoms were preferentially enriched in the gamma-matrix with clustering of Ni atoms observed, resulting in the relative depletion of Al in kappa-carbide. This is the first report of reverse partitioning of Al from kappa-carbide to the gamma-matrix through Ni addition, indicating that the affinity of C-Al is lower than that of Ni-Al. The substitution of Mn to the Al site of the kappa-carbide lattice is energetically favorable when Ni-Al bonding actively occurs in the gamma-matrix, as determined by first-principles calculations. This is clearly evidenced by the Mn enrichment of kappa-carbide in the 3Ni steel. The amount of Ni-Al clustering resulting from the reverse partitioning of Al to the gamma-matrix during the precipitation of kappa-carbide could be increased according to the growth of kappa-carbide. Therefore, we found that the addition of Ni led to simultaneous cooperative precipitation- and solid solution-strengthening after aging, contributing to continuous hardening by effectively suppressing the movement of dislocations. | Summary of tensile properties at room temperature for solution-treated and aged 1.5Ni and 3Ni steels. | Aged at 550 °C for 100 h | Tensile strength (MPa) | 1049 | MPa | Yield strength (MPa) | 956 | MPa | Elongation (%) | 30 | % | 0 | 0 | 0.94 | 0 | 0 | 0 | 0 | 0 | 10.01 | 0.55 | 0 | 0 | 0 | 0 | 0 | 0 | 0 | 29.69 | 0 | 0 | 1.5 | 0 | 0 | 0 | 0 | 0 | 0 | 1.55 | 0 | 0 | 0 | 0 | 0 | 0 | 0 | 0 |  | The cast steels used in this study, referred to as ‘1.5Ni' and ‘3Ni' steels, had nominal compositions of Fe-30Mn-10Al-0.9C-0.5Si-1.5Mo-(1.5 or 3)Ni (wt.%). The chemical compositions of the steels are listed in Table 1 . Ingots were prepared with rods of 25 mm in diameter and 220 mm in length using commercial vacuum induction melting (VIM) in an Ar atmosphere. The ingots were homogenized at 1050 °C for 2 h and subsequently water-quenched. For the precipitation of κ-carbides, aging heat treatments were conducted at 550 °C for various times, up to 100 h. |  | rods 25 mm 220 mm homogenized 1050 °C 2 h aging heat treatments 550 °C various times 100 h
25930.xlsx | 10.1016/j.msea.2019.03.070 | 热处理工艺影响 | 1 | Role of martensite/austenite constituents in novel ultra-high strength TRIP-assisted steels subjected to non-isothermal annealing | A novel ultra-high strength transformation-induced plasticity (TRIP) steels with submicron-size martensite/austenite (M/A) constituents was processed by non-isothermal annealing process and compared with quenching and partitioning (Q&P) steels. The microstructure was characterized by means of SEM equipped with EPMA, XRD, EBSD and TEM and its effects on tensile strength and ductility were studied. The non-isothermal annealing significantly refined the parent austenite grains and enhanced inhomogeneous distribution of C atoms within the grains. Moreover, a large fraction of M/A constituents were separated and refined to hundreds of nanometers through bainite transformation in TRIP steels, while blocky retained austenite mainly existed near the carbon-rich prior grain boundaries in Q&P steel. TRIP steels had a higher content of less stable retained austenite by isothermal bainite transformation than Q&P steel, thereby favoring for improving the ductility. The contribution of fresh martensite to the ultimate tensile strength increased gradually from 49.7% to 67.3% with increase in the volume fraction of fresh martensite in TRIP steels. Optimizing the volume fraction and size of M/A constituents was important to obtain a high ultimate strength with desired ductility. The excellent mechanical properties were obtained in TRIP-350 (austempering at 350 degrees C) with ultimate tensile strength of 1011 MPa, total elongation of 28.80% and the product of strength and elongation (PSE) of 29.1 GPa%, exceeded the properties of Q&P steel. | Average tensile test values of specimens. | TRIP-310 | Tensile strength (MPa) | 1142 | MPa | Yield strength (MPa) | 511 | MPa | Total elongation (%) | 20.72 | % | 0 | 0 | 0.22 | 0 | 0 | 0 | 0 | 0 | 0.02 | 1.8 | 0.006 | 0.001 | 0 | 0 | 0.1 | 0 | 0 | 1.64 | 0 | 0 | 0 | 0 | 0 | 0 | 0 | 0 | 0 | 0 | 0 | 0 | 0 | 0 | 0 | 0 | 0 | 0 |  | The steel was first melted in a vacuum furnace and cast into a 100 kg ingot. The ingot was forged into billets with thickness of 60 mm. The billets were homogenized at 1200 °C for 2 h, then hot rolled to 4 mm through seven passes with the finish rolling temperature of about 820 °C, and subsequently air cooled to 660 °C, followed by cooling inside the furnace to simulate coiling. The hot-rolled plates were cold rolled to 1 mm after acid pickling. Tensile specimens with a gauge portion of 12.5 mm in width, 1 mm in thickness and 25 mm in length were machined with longitudinal axis parallel to the rolling direction. Some cold-rolled samples were heated to 810 °C for ~2 s in a resistance furnace, which is referred as non-isothermal annealing process. Subsequently, all the samples were quenched to 310 °C in salt bath and isothermal held for 500 s. Finally, the samples after heat treatment were water quenched to ambient temperature. |  | forged 60 mm homogenized 1200 °C 2 h then hot rolled 4 mm finish rolling temperature 820 °C air cooled 660 °C cold rolled 1 mm gauge portion 12.5 mm 1 mm 25 mm heated 810 °C quenched 310 °C held 500 s
25930.xlsx | 10.1016/j.msea.2019.03.070 |  | 1 | Role of martensite/austenite constituents in novel ultra-high strength TRIP-assisted steels subjected to non-isothermal annealing | A novel ultra-high strength transformation-induced plasticity (TRIP) steels with submicron-size martensite/austenite (M/A) constituents was processed by non-isothermal annealing process and compared with quenching and partitioning (Q&P) steels. The microstructure was characterized by means of SEM equipped with EPMA, XRD, EBSD and TEM and its effects on tensile strength and ductility were studied. The non-isothermal annealing significantly refined the parent austenite grains and enhanced inhomogeneous distribution of C atoms within the grains. Moreover, a large fraction of M/A constituents were separated and refined to hundreds of nanometers through bainite transformation in TRIP steels, while blocky retained austenite mainly existed near the carbon-rich prior grain boundaries in Q&P steel. TRIP steels had a higher content of less stable retained austenite by isothermal bainite transformation than Q&P steel, thereby favoring for improving the ductility. The contribution of fresh martensite to the ultimate tensile strength increased gradually from 49.7% to 67.3% with increase in the volume fraction of fresh martensite in TRIP steels. Optimizing the volume fraction and size of M/A constituents was important to obtain a high ultimate strength with desired ductility. The excellent mechanical properties were obtained in TRIP-350 (austempering at 350 degrees C) with ultimate tensile strength of 1011 MPa, total elongation of 28.80% and the product of strength and elongation (PSE) of 29.1 GPa%, exceeded the properties of Q&P steel. | Average tensile test values of specimens. | TRIP-330 | Tensile strength (MPa) | 1059 | MPa | Yield strength (MPa) | 505 | MPa | Total elongation (%) | 23.64 | % | 0 | 0 | 0.22 | 0 | 0 | 0 | 0 | 0 | 0.02 | 1.8 | 0.006 | 0.001 | 0 | 0 | 0.1 | 0 | 0 | 1.64 | 0 | 0 | 0 | 0 | 0 | 0 | 0 | 0 | 0 | 0 | 0 | 0 | 0 | 0 | 0 | 0 | 0 | 0 |  | The steel was first melted in a vacuum furnace and cast into a 100 kg ingot. The ingot was forged into billets with thickness of 60 mm. The billets were homogenized at 1200 °C for 2 h, then hot rolled to 4 mm through seven passes with the finish rolling temperature of about 820 °C, and subsequently air cooled to 660 °C, followed by cooling inside the furnace to simulate coiling. The hot-rolled plates were cold rolled to 1 mm after acid pickling. Tensile specimens with a gauge portion of 12.5 mm in width, 1 mm in thickness and 25 mm in length were machined with longitudinal axis parallel to the rolling direction. Some cold-rolled samples were heated to 810 °C for ~2 s in a resistance furnace, which is referred as non-isothermal annealing process. Subsequently, all the samples were quenched to 330 °C in salt bath and isothermal held for 500 s. Finally, the samples after heat treatment were water quenched to ambient temperature. |  | forged 60 mm homogenized 1200 °C 2 h then hot rolled 4 mm finish rolling temperature 820 °C air cooled 660 °C cold rolled 1 mm gauge portion 12.5 mm 1 mm 25 mm heated 810 °C quenched 330 °C held 500 s
25930.xlsx | 10.1016/j.msea.2019.03.070 |  | 1 | Role of martensite/austenite constituents in novel ultra-high strength TRIP-assisted steels subjected to non-isothermal annealing | A novel ultra-high strength transformation-induced plasticity (TRIP) steels with submicron-size martensite/austenite (M/A) constituents was processed by non-isothermal annealing process and compared with quenching and partitioning (Q&P) steels. The microstructure was characterized by means of SEM equipped with EPMA, XRD, EBSD and TEM and its effects on tensile strength and ductility were studied. The non-isothermal annealing significantly refined the parent austenite grains and enhanced inhomogeneous distribution of C atoms within the grains. Moreover, a large fraction of M/A constituents were separated and refined to hundreds of nanometers through bainite transformation in TRIP steels, while blocky retained austenite mainly existed near the carbon-rich prior grain boundaries in Q&P steel. TRIP steels had a higher content of less stable retained austenite by isothermal bainite transformation than Q&P steel, thereby favoring for improving the ductility. The contribution of fresh martensite to the ultimate tensile strength increased gradually from 49.7% to 67.3% with increase in the volume fraction of fresh martensite in TRIP steels. Optimizing the volume fraction and size of M/A constituents was important to obtain a high ultimate strength with desired ductility. The excellent mechanical properties were obtained in TRIP-350 (austempering at 350 degrees C) with ultimate tensile strength of 1011 MPa, total elongation of 28.80% and the product of strength and elongation (PSE) of 29.1 GPa%, exceeded the properties of Q&P steel. | Average tensile test values of specimens. | TRIP-350 | Tensile strength (MPa) | 1011 | MPa | Yield strength (MPa) | 645 | MPa | Total elongation (%) | 28.8 | % | 0 | 0 | 0.22 | 0 | 0 | 0 | 0 | 0 | 0.02 | 1.8 | 0.006 | 0.001 | 0 | 0 | 0.1 | 0 | 0 | 1.64 | 0 | 0 | 0 | 0 | 0 | 0 | 0 | 0 | 0 | 0 | 0 | 0 | 0 | 0 | 0 | 0 | 0 | 0 |  | The steel was first melted in a vacuum furnace and cast into a 100 kg ingot. The ingot was forged into billets with thickness of 60 mm. The billets were homogenized at 1200 °C for 2 h, then hot rolled to 4 mm through seven passes with the finish rolling temperature of about 820 °C, and subsequently air cooled to 660 °C, followed by cooling inside the furnace to simulate coiling. The hot-rolled plates were cold rolled to 1 mm after acid pickling. Tensile specimens with a gauge portion of 12.5 mm in width, 1 mm in thickness and 25 mm in length were machined with longitudinal axis parallel to the rolling direction. Some cold-rolled samples were heated to 810 °C for ~2 s in a resistance furnace, which is referred as non-isothermal annealing process. Subsequently, all the samples were quenched to 350 °C in salt bath and isothermal held for 500 s. Finally, the samples after heat treatment were water quenched to ambient temperature. |  | forged 60 mm homogenized 1200 °C 2 h then hot rolled 4 mm finish rolling temperature 820 °C air cooled 660 °C cold rolled 1 mm gauge portion 12.5 mm 1 mm 25 mm heated 810 °C quenched 350 °C held 500 s
25930.xlsx | 10.1016/j.msea.2019.03.070 |  | 1 | Role of martensite/austenite constituents in novel ultra-high strength TRIP-assisted steels subjected to non-isothermal annealing | A novel ultra-high strength transformation-induced plasticity (TRIP) steels with submicron-size martensite/austenite (M/A) constituents was processed by non-isothermal annealing process and compared with quenching and partitioning (Q&P) steels. The microstructure was characterized by means of SEM equipped with EPMA, XRD, EBSD and TEM and its effects on tensile strength and ductility were studied. The non-isothermal annealing significantly refined the parent austenite grains and enhanced inhomogeneous distribution of C atoms within the grains. Moreover, a large fraction of M/A constituents were separated and refined to hundreds of nanometers through bainite transformation in TRIP steels, while blocky retained austenite mainly existed near the carbon-rich prior grain boundaries in Q&P steel. TRIP steels had a higher content of less stable retained austenite by isothermal bainite transformation than Q&P steel, thereby favoring for improving the ductility. The contribution of fresh martensite to the ultimate tensile strength increased gradually from 49.7% to 67.3% with increase in the volume fraction of fresh martensite in TRIP steels. Optimizing the volume fraction and size of M/A constituents was important to obtain a high ultimate strength with desired ductility. The excellent mechanical properties were obtained in TRIP-350 (austempering at 350 degrees C) with ultimate tensile strength of 1011 MPa, total elongation of 28.80% and the product of strength and elongation (PSE) of 29.1 GPa%, exceeded the properties of Q&P steel. | Average tensile test values of specimens. | TRIP-380 | Tensile strength (MPa) | 946 | MPa | Yield strength (MPa) | 649 | MPa | Total elongation (%) | 32.34 | % | 0 | 0 | 0.22 | 0 | 0 | 0 | 0 | 0 | 0.02 | 1.8 | 0.006 | 0.001 | 0 | 0 | 0.1 | 0 | 0 | 1.64 | 0 | 0 | 0 | 0 | 0 | 0 | 0 | 0 | 0 | 0 | 0 | 0 | 0 | 0 | 0 | 0 | 0 | 0 |  | The steel was first melted in a vacuum furnace and cast into a 100 kg ingot. The ingot was forged into billets with thickness of 60 mm. The billets were homogenized at 1200 °C for 2 h, then hot rolled to 4 mm through seven passes with the finish rolling temperature of about 820 °C, and subsequently air cooled to 660 °C, followed by cooling inside the furnace to simulate coiling. The hot-rolled plates were cold rolled to 1 mm after acid pickling. Tensile specimens with a gauge portion of 12.5 mm in width, 1 mm in thickness and 25 mm in length were machined with longitudinal axis parallel to the rolling direction. Some cold-rolled samples were heated to 810 °C for ~2 s in a resistance furnace, which is referred as non-isothermal annealing process. Subsequently, all the samples were quenched to 380 °C in salt bath and isothermal held for 500 s. Finally, the samples after heat treatment were water quenched to ambient temperature. |  | forged 60 mm homogenized 1200 °C 2 h then hot rolled 4 mm finish rolling temperature 820 °C air cooled 660 °C cold rolled 1 mm gauge portion 12.5 mm 1 mm 25 mm heated 810 °C quenched 380 °C held 500 s
25930.xlsx | 10.1016/j.msea.2019.03.070 |  | 1 | Role of martensite/austenite constituents in novel ultra-high strength TRIP-assisted steels subjected to non-isothermal annealing | A novel ultra-high strength transformation-induced plasticity (TRIP) steels with submicron-size martensite/austenite (M/A) constituents was processed by non-isothermal annealing process and compared with quenching and partitioning (Q&P) steels. The microstructure was characterized by means of SEM equipped with EPMA, XRD, EBSD and TEM and its effects on tensile strength and ductility were studied. The non-isothermal annealing significantly refined the parent austenite grains and enhanced inhomogeneous distribution of C atoms within the grains. Moreover, a large fraction of M/A constituents were separated and refined to hundreds of nanometers through bainite transformation in TRIP steels, while blocky retained austenite mainly existed near the carbon-rich prior grain boundaries in Q&P steel. TRIP steels had a higher content of less stable retained austenite by isothermal bainite transformation than Q&P steel, thereby favoring for improving the ductility. The contribution of fresh martensite to the ultimate tensile strength increased gradually from 49.7% to 67.3% with increase in the volume fraction of fresh martensite in TRIP steels. Optimizing the volume fraction and size of M/A constituents was important to obtain a high ultimate strength with desired ductility. The excellent mechanical properties were obtained in TRIP-350 (austempering at 350 degrees C) with ultimate tensile strength of 1011 MPa, total elongation of 28.80% and the product of strength and elongation (PSE) of 29.1 GPa%, exceeded the properties of Q&P steel. | Average tensile test values of specimens. | Q&P-380 | Tensile strength (MPa) | 1005 | MPa | Yield strength (MPa) | 696 | MPa | Total elongation (%) | 26.64 | % | 0 | 0 | 0.22 | 0 | 0 | 0 | 0 | 0 | 0.02 | 1.8 | 0.006 | 0.001 | 0 | 0 | 0.1 | 0 | 0 | 1.64 | 0 | 0 | 0 | 0 | 0 | 0 | 0 | 0 | 0 | 0 | 0 | 0 | 0 | 0 | 0 | 0 | 0 | 0 |  | The steel was first melted in a vacuum furnace and cast into a 100 kg ingot. The ingot was forged into billets with thickness of 60 mm. The billets were homogenized at 1200 °C for 2 h, then hot rolled to 4 mm through seven passes with the finish rolling temperature of about 820 °C, and subsequently air cooled to 660 °C, followed by cooling inside the furnace to simulate coiling. The hot-rolled plates were cold rolled to 1 mm after acid pickling. Tensile specimens with a gauge portion of 12.5 mm in width, 1 mm in thickness and 25 mm in length were machined with longitudinal axis parallel to the rolling direction. Quenching and partitioning process was also conducted using an identical non-isothermal annealing process, after which they were quenched in salt bath at 150 °C for 30 s, followed by direct soaking in another salt bath at 380 °C for 500 s to initiate the partitioning process. The specimen subjected to Q&amp;P process was finally water quenched to room temperature. |  | forged 60 mm homogenized 1200 °C 2 h then hot rolled 4 mm finish rolling temperature 820 °C air cooled 660 °C cold rolled 1 mm gauge portion 12.5 mm 1 mm 25 mm quenched 150 °C salt bath 380 °C 30 s 500 s
10.1007-s11661-016-3720-3.xlsx | 10.1007/s11661-016-3720-3 | 成分影响 | 1 | Development of Fine-Grained, Low-Carbon Bainitic Steels with High Strength and Toughness Produced Through the Conventional Hot-Rolling and Air-Cooling | Low-carbon bainitic steels have created enormous interest among scientists across the world in the past few decades because of their high strength, toughness, and weldability replacing the conventional quenched and tempered medium-carbon steels. Three experimental steels with varying alloy additions were made in a 100-kg laboratory induction furnace and cast into 100-mm-diameter cylindrical ingots. These ingots were hot-rolled and air-cooled to 6-mm plates in an experimental rolling mill with selected thermomechanical parameters. Steels processed through this process provided an ultrafine low-carbon bainitic microstructure with maximum yield strength (YS) and ultimate tensile strength (UTS) 575 and 705 MPa, respectively. The Charpy impact toughness of the experimental steels was excellent, and at 253 K (-20 A degrees C), it varied from 114 to 170 Joules. Cu-B-added steel was found to give an optimum combination of strength, YS-575 MPa, and toughness, 114 J at 253 K (-20 A degrees C). Thus, fine-grained, low-carbon bainitic steels could be developed with a proper combination of alloying elements and thermomechanical parameters even by air-cooling. | Table II Hardness and Tensile Properties of the Experimental Steels | Steel 1 | Ultimate Tensile Strength (MPa) | 668 | MPa | 0.2 pct Yield Strength (MPa) | 507 | MPa | Elongation pct EL | 20 | no mentioned | 0 | 0 | 0.025 | 0 | 0 | 0 | 0 | 0 | 0 | 0.29 | 0.007 | 0.01 | 0 | 0 | 0.025 | 0.04 | 0.27 | 1.69 | 0 | 0 | 0.89 | 0 | 0 | 0 | 0 | 0 | 0.042 | 0.28 | 0 | 0 | 0 | 0 | 0 | 0 | 0 | 0 |  | The present work thus, aimed at production of fine-grained, low-carbon bainitic steels with high strength and toughness through industry-friendly conventional hot-rolling and air-cooling routes without the necessity of tempering treatment. Three experimental heats of 25 kg each were made in a Inductotherm laboratory air induction furnace with varying alloying combinations. The cast cylindrical ingots were 100 mm in diameter. The defective portion comprising about 25 pct from top and 10 pct from bottom of the ingots was discarded. The trimmed ingots were heated to 1373 K (1100 °C) and soaked for 3 hours. After soaking, the ingots were hot-rolled into 20-mm-thick plates in a HILLE, UK 2-Hi experimental rolling mill. Samples for dilatometry and hot compression studies were prepared from the as-rolled plates. After determining the optimum process parameters for obtaining the desired microstructural morphology of the steels, the plates were further rolled into 6-mm plates in three passes with the final rolling temperature (FRT) of 1173 K (900 °C) followed by air cooling (AC). |  | experimental heats 25 kg comprising 25 pct 10 pct heated 1373 K 1100 °C soaked 3 hours final rolling temperature 1173 K 900 °C
10.1007-s11661-016-3720-3.xlsx | 10.1007/s11661-016-3720-3 | 成分影响 | 1 | Development of Fine-Grained, Low-Carbon Bainitic Steels with High Strength and Toughness Produced Through the Conventional Hot-Rolling and Air-Cooling | Low-carbon bainitic steels have created enormous interest among scientists across the world in the past few decades because of their high strength, toughness, and weldability replacing the conventional quenched and tempered medium-carbon steels. Three experimental steels with varying alloy additions were made in a 100-kg laboratory induction furnace and cast into 100-mm-diameter cylindrical ingots. These ingots were hot-rolled and air-cooled to 6-mm plates in an experimental rolling mill with selected thermomechanical parameters. Steels processed through this process provided an ultrafine low-carbon bainitic microstructure with maximum yield strength (YS) and ultimate tensile strength (UTS) 575 and 705 MPa, respectively. The Charpy impact toughness of the experimental steels was excellent, and at 253 K (-20 A degrees C), it varied from 114 to 170 Joules. Cu-B-added steel was found to give an optimum combination of strength, YS-575 MPa, and toughness, 114 J at 253 K (-20 A degrees C). Thus, fine-grained, low-carbon bainitic steels could be developed with a proper combination of alloying elements and thermomechanical parameters even by air-cooling. | Table II Hardness and Tensile Properties of the Experimental Steels | Steel 2 | Ultimate Tensile Strength (MPa) | 678 | MPa | 0.2 pct Yield Strength (MPa) | 513 | MPa | Elongation pct EL | 23 | no mentioned | 0 | 0 | 0.026 | 0 | 0 | 0 | 0 | 0 | 0 | 0.29 | 0.007 | 0.01 | 0 | 0 | 0.014 | 0.039 | 0.27 | 1.65 | 0 | 0 | 0.88 | 0.47 | 0 | 0 | 0 | 0 | 0.042 | 0.28 | 0 | 0 | 0 | 0 | 0 | 0 | 0 | 0 |  | The present work thus, aimed at production of fine-grained, low-carbon bainitic steels with high strength and toughness through industry-friendly conventional hot-rolling and air-cooling routes without the necessity of tempering treatment. Three experimental heats of 25 kg each were made in a Inductotherm laboratory air induction furnace with varying alloying combinations. The cast cylindrical ingots were 100 mm in diameter. The defective portion comprising about 25 pct from top and 10 pct from bottom of the ingots was discarded. The trimmed ingots were heated to 1373 K (1100 °C) and soaked for 3 hours. After soaking, the ingots were hot-rolled into 20-mm-thick plates in a HILLE, UK 2-Hi experimental rolling mill. Samples for dilatometry and hot compression studies were prepared from the as-rolled plates. After determining the optimum process parameters for obtaining the desired microstructural morphology of the steels, the plates were further rolled into 6-mm plates in three passes with the final rolling temperature (FRT) of 1173 K (900 °C) followed by air cooling (AC). |  | experimental heats 25 kg comprising 25 pct 10 pct heated 1373 K 1100 °C soaked 3 hours final rolling temperature 1173 K 900 °C
10.1007-s11661-016-3720-3.xlsx | 10.1007/s11661-016-3720-3 | 成分影响 | 1 | Development of Fine-Grained, Low-Carbon Bainitic Steels with High Strength and Toughness Produced Through the Conventional Hot-Rolling and Air-Cooling | Low-carbon bainitic steels have created enormous interest among scientists across the world in the past few decades because of their high strength, toughness, and weldability replacing the conventional quenched and tempered medium-carbon steels. Three experimental steels with varying alloy additions were made in a 100-kg laboratory induction furnace and cast into 100-mm-diameter cylindrical ingots. These ingots were hot-rolled and air-cooled to 6-mm plates in an experimental rolling mill with selected thermomechanical parameters. Steels processed through this process provided an ultrafine low-carbon bainitic microstructure with maximum yield strength (YS) and ultimate tensile strength (UTS) 575 and 705 MPa, respectively. The Charpy impact toughness of the experimental steels was excellent, and at 253 K (-20 A degrees C), it varied from 114 to 170 Joules. Cu-B-added steel was found to give an optimum combination of strength, YS-575 MPa, and toughness, 114 J at 253 K (-20 A degrees C). Thus, fine-grained, low-carbon bainitic steels could be developed with a proper combination of alloying elements and thermomechanical parameters even by air-cooling. | Table II Hardness and Tensile Properties of the Experimental Steels | Steel 3 | Ultimate Tensile Strength (MPa) | 705 | MPa | 0.2 pct Yield Strength (MPa) | 575 | MPa | Elongation pct EL | 17 | no mentioned | 0 | 0.001 | 0.027 | 0 | 0 | 0 | 0 | 0 | 0 | 0.27 | 0.007 | 0.01 | 0 | 0 | 0.008 | 0.039 | 0.01 | 1.59 | 0 | 0 | 0.88 | 0.47 | 0 | 0 | 0 | 0 | 0.041 | 0.28 | 0 | 0 | 0 | 0 | 0 | 0 | 0 | 0 |  | The present work thus, aimed at production of fine-grained, low-carbon bainitic steels with high strength and toughness through industry-friendly conventional hot-rolling and air-cooling routes without the necessity of tempering treatment. Three experimental heats of 25 kg each were made in a Inductotherm laboratory air induction furnace with varying alloying combinations. The cast cylindrical ingots were 100 mm in diameter. The defective portion comprising about 25 pct from top and 10 pct from bottom of the ingots was discarded. The trimmed ingots were heated to 1373 K (1100 °C) and soaked for 3 hours. After soaking, the ingots were hot-rolled into 20-mm-thick plates in a HILLE, UK 2-Hi experimental rolling mill. Samples for dilatometry and hot compression studies were prepared from the as-rolled plates. After determining the optimum process parameters for obtaining the desired microstructural morphology of the steels, the plates were further rolled into 6-mm plates in three passes with the final rolling temperature (FRT) of 1173 K (900 °C) followed by air cooling (AC). |  | experimental heats 25 kg comprising 25 pct 10 pct heated 1373 K 1100 °C soaked 3 hours final rolling temperature 1173 K 900 °C
25564.xlsx | 10.1016/j.msea.2018.03.085 | 工艺影响 | 1 | Austenite stability and mechanical properties of a low-alloyed ECAPed TRIP-aided steel | Equal channel angular pressing (ECAP) and post-ECAP heat treatment were conducted on a Fe-l.38Mn-0.67Si-0.56Al-0.014 Nb-0.18 C transformation-induced plasticity (TRIP) aided steel. The microstructure of unECAPed TRIP sample was mainly composed of polygonal ferrite, bainite, retained austenite (RA) and lath martensite, while lath martensite was not observed in ECAPed TRIP samples. The stability of retained austenite (RA) for unECAPed TRIP sample was mainly influenced by the carbon content in RA, while for ECAPed TRIP steel, it was dominated by the size of RA. Comparing the mechanical properties of the unECAPed samples with the ECAPed samples, the ultimate tensile strength (UTS) changed slightly, but the total elongation (TEL) increased from 25.6% to 39.8%. The 4 passes ECAPed TRIP sample exhibited excellent mechanical properties with the product of tensile strength and total elongation (PSE) of 29.4 GPa %, which was a consequence of TRIP effect and cooperative deformation of ferrite, bainite and austenite. | Mechanical properties of the as-received TRIP samples. | unECAPed | TS/MPa | 734 | MPa | YS/MPa | 507 | MPa | TEL/% | 25.6 | % | 0 | 0 | 0.18 | 0 | 0 | 0 | 0 | 0 | 0.56 | 0.67 | 0.0075 | 0.0048 | 0 | 0 | 0 | 0 | 0 | 1.38 | 0 | 0 | 0 | 0 | 0 | 0 | 0 | 0 | 0.014 | 0 | 0 | 0 | 0 | 0 | 0 | 0 | 0 | 0 |  | The steel was melted in a 50 kg vacuum furnace and cast as ingot. The ingot was subsequently forged into a rectangular slab of size 150 × 100 × 30 mm. The slab was reheated to 1200 °C for 2 h, followed by three passes hot-rolled with the thickness reduction of 33%, 25% and 27% in each pass, respectively. The rods of size 10 mm dia x 70 mm were used for equal channel angular pressing (ECAP) from the hot rolled plate. |  | rectangular slab 150 × 100 × 30 mm reheated 1200 °C 2 h
25564.xlsx | 10.1016/j.msea.2018.03.085 | 工艺影响 | 1 | Austenite stability and mechanical properties of a low-alloyed ECAPed TRIP-aided steel | Equal channel angular pressing (ECAP) and post-ECAP heat treatment were conducted on a Fe-l.38Mn-0.67Si-0.56Al-0.014 Nb-0.18 C transformation-induced plasticity (TRIP) aided steel. The microstructure of unECAPed TRIP sample was mainly composed of polygonal ferrite, bainite, retained austenite (RA) and lath martensite, while lath martensite was not observed in ECAPed TRIP samples. The stability of retained austenite (RA) for unECAPed TRIP sample was mainly influenced by the carbon content in RA, while for ECAPed TRIP steel, it was dominated by the size of RA. Comparing the mechanical properties of the unECAPed samples with the ECAPed samples, the ultimate tensile strength (UTS) changed slightly, but the total elongation (TEL) increased from 25.6% to 39.8%. The 4 passes ECAPed TRIP sample exhibited excellent mechanical properties with the product of tensile strength and total elongation (PSE) of 29.4 GPa %, which was a consequence of TRIP effect and cooperative deformation of ferrite, bainite and austenite. | Mechanical properties of the as-received TRIP samples. | 1 pass ECAPed | TS/MPa | 755 | MPa | YS/MPa | 617 | MPa | TEL/% | 34.2 | % | 0 | 0 | 0.18 | 0 | 0 | 0 | 0 | 0 | 0.56 | 0.67 | 0.0075 | 0.0048 | 0 | 0 | 0 | 0 | 0 | 1.38 | 0 | 0 | 0 | 0 | 0 | 0 | 0 | 0 | 0.014 | 0 | 0 | 0 | 0 | 0 | 0 | 0 | 0 | 0 |  | The steel was melted in a 50 kg vacuum furnace and cast as ingot. The ingot was subsequently forged into a rectangular slab of size 150 × 100 × 30 mm. The slab was reheated to 1200 °C for 2 h, followed by three passes hot-rolled with the thickness reduction of 33%, 25% and 27% in each pass, respectively. The rods of size 10 mm dia x 70 mm were used for equal channel angular pressing (ECAP) from the hot rolled plate. 1 pass ECAP was conducted at 400 °C by using route C (which in the next pass of ECAP was rotated 180° around the rod's longitudinal axis) with a 50 MPa squeeze pressure and the squeeze speed was 5 mm/min. After ECAP, the rods were processed into tensile specimens with a width of 3 mm and a length of 10 mm. Two stage salt bath heat treatment was applied to the ECAPed samples. First, the strip was annealed at 800 °C for 5 min, and then quenched to the isothermal bainitic transformation (IBT) temperature at 400 °C for 3 min, followed by cooling in air to room temperature. Subsequently, the slices were manually thinned to 30 μm and punched into 3 mm dia disks. |  | rectangular slab 150 × 100 × 30 mm reheated 1200 °C 2 h pass ECAP 400 °C width 3 mm length 10 mm annealed 800 °C 5 min temperature 400 °C 3 min thinned 30 μm 3 mm
25564.xlsx | 10.1016/j.msea.2018.03.085 | 工艺影响 | 1 | Austenite stability and mechanical properties of a low-alloyed ECAPed TRIP-aided steel | Equal channel angular pressing (ECAP) and post-ECAP heat treatment were conducted on a Fe-l.38Mn-0.67Si-0.56Al-0.014 Nb-0.18 C transformation-induced plasticity (TRIP) aided steel. The microstructure of unECAPed TRIP sample was mainly composed of polygonal ferrite, bainite, retained austenite (RA) and lath martensite, while lath martensite was not observed in ECAPed TRIP samples. The stability of retained austenite (RA) for unECAPed TRIP sample was mainly influenced by the carbon content in RA, while for ECAPed TRIP steel, it was dominated by the size of RA. Comparing the mechanical properties of the unECAPed samples with the ECAPed samples, the ultimate tensile strength (UTS) changed slightly, but the total elongation (TEL) increased from 25.6% to 39.8%. The 4 passes ECAPed TRIP sample exhibited excellent mechanical properties with the product of tensile strength and total elongation (PSE) of 29.4 GPa %, which was a consequence of TRIP effect and cooperative deformation of ferrite, bainite and austenite. | Mechanical properties of the as-received TRIP samples. | 2 passes ECAPed | TS/MPa | 751 | MPa | YS/MPa | 606 | MPa | TEL/% | 36.5 | % | 0 | 0 | 0.18 | 0 | 0 | 0 | 0 | 0 | 0.56 | 0.67 | 0.0075 | 0.0048 | 0 | 0 | 0 | 0 | 0 | 1.38 | 0 | 0 | 0 | 0 | 0 | 0 | 0 | 0 | 0.014 | 0 | 0 | 0 | 0 | 0 | 0 | 0 | 0 | 0 |  | The steel was melted in a 50 kg vacuum furnace and cast as ingot. The ingot was subsequently forged into a rectangular slab of size 150 × 100 × 30 mm. The slab was reheated to 1200 °C for 2 h, followed by three passes hot-rolled with the thickness reduction of 33%, 25% and 27% in each pass, respectively. The rods of size 10 mm dia x 70 mm were used for equal channel angular pressing (ECAP) from the hot rolled plate. 2 passes ECAP was conducted at 400 °C by using route C (which in the next pass of ECAP was rotated 180° around the rod's longitudinal axis) with a 50 MPa squeeze pressure and the squeeze speed was 5 mm/min. After ECAP, the rods were processed into tensile specimens with a width of 3 mm and a length of 10 mm. Two stage salt bath heat treatment was applied to the ECAPed samples. First, the strip was annealed at 800 °C for 5 min, and then quenched to the isothermal bainitic transformation (IBT) temperature at 400 °C for 3 min, followed by cooling in air to room temperature. Subsequently, the slices were manually thinned to 30 μm and punched into 3 mm dia disks. |  | rectangular slab 150 × 100 × 30 mm reheated 1200 °C 2 h conducted 400 °C next pass 180° rod 's longitudinal axis 50 MPa squeeze speed 5 mm/min width 3 mm length 10 mm annealed 800 °C 5 min temperature 400 °C 3 min thinned 30 μm 3 mm
25564.xlsx | 10.1016/j.msea.2018.03.085 | 工艺影响 | 1 | Austenite stability and mechanical properties of a low-alloyed ECAPed TRIP-aided steel | Equal channel angular pressing (ECAP) and post-ECAP heat treatment were conducted on a Fe-l.38Mn-0.67Si-0.56Al-0.014 Nb-0.18 C transformation-induced plasticity (TRIP) aided steel. The microstructure of unECAPed TRIP sample was mainly composed of polygonal ferrite, bainite, retained austenite (RA) and lath martensite, while lath martensite was not observed in ECAPed TRIP samples. The stability of retained austenite (RA) for unECAPed TRIP sample was mainly influenced by the carbon content in RA, while for ECAPed TRIP steel, it was dominated by the size of RA. Comparing the mechanical properties of the unECAPed samples with the ECAPed samples, the ultimate tensile strength (UTS) changed slightly, but the total elongation (TEL) increased from 25.6% to 39.8%. The 4 passes ECAPed TRIP sample exhibited excellent mechanical properties with the product of tensile strength and total elongation (PSE) of 29.4 GPa %, which was a consequence of TRIP effect and cooperative deformation of ferrite, bainite and austenite. | Mechanical properties of the as-received TRIP samples. | 4 passes ECAPed | TS/MPa | 739 | MPa | YS/MPa | 635 | MPa | TEL/% | 39.8 | % | 0 | 0 | 0.18 | 0 | 0 | 0 | 0 | 0 | 0.56 | 0.67 | 0.0075 | 0.0048 | 0 | 0 | 0 | 0 | 0 | 1.38 | 0 | 0 | 0 | 0 | 0 | 0 | 0 | 0 | 0.014 | 0 | 0 | 0 | 0 | 0 | 0 | 0 | 0 | 0 |  | The steel was melted in a 50 kg vacuum furnace and cast as ingot. The ingot was subsequently forged into a rectangular slab of size 150 × 100 × 30 mm. The slab was reheated to 1200 °C for 2 h, followed by three passes hot-rolled with the thickness reduction of 33%, 25% and 27% in each pass, respectively. The rods of size 10 mm dia x 70 mm were used for equal channel angular pressing (ECAP) from the hot rolled plate. 4 passes ECAP was conducted at 400 °C by using route C (which in the next pass of ECAP was rotated 180° around the rod's longitudinal axis) with a 50 MPa squeeze pressure and the squeeze speed was 5 mm/min. After ECAP, the rods were processed into tensile specimens with a width of 3 mm and a length of 10 mm. Two stage salt bath heat treatment was applied to the ECAPed samples. First, the strip was annealed at 800 °C for 5 min, and then quenched to the isothermal bainitic transformation (IBT) temperature at 400 °C for 3 min, followed by cooling in air to room temperature. Subsequently, the slices were manually thinned to 30 μm and punched into 3 mm dia disks. |  | rectangular slab 150 × 100 × 30 mm reheated 1200 °C 2 h conducted 400 °C next pass 180° rod 's longitudinal axis 50 MPa squeeze speed 5 mm/min width 3 mm length 10 mm annealed 800 °C 5 min temperature 400 °C 3 min thinned 30 μm 3 mm
26716.xlsx | 10.1016/j.msea.2021.141795 | 工艺影响 | 1 | Microstructural refinement by the formation of acicular ferrite on Ti-Mg oxide inclusion in low-carbon steel | In this paper, the mechanical properties and microstructure of hot-rolled low carbon steel containing Ti-Mg oxide inclusions as well as the effect of austenite grain size on acicular ferrite (AF) nucleation and the nucleation mechanism of AF were studied. The results indicated that the dominant inclusions in Ti-Mg deoxidized steel comprised Ti-Mg-Mn-O center dot MnS, which effectively promoted the nucleation of AF; thus, the microstructure after hot rolling consisted of fine AF and bainite (B). The variety of tensile property of Ti-Mg deoxidized steel was not obvious but the low-temperature impact toughness was significantly improved from 4 J to 126 J at -40 degrees C compared with Al deoxidized steel. Increasing the austenitizing temperature contributed to the nucleation of AF, and large amounts of fine AF formed in Ti-Mg deoxidized steel when the austenitizing temperature was 1250 degrees C with an average austenite grain size of similar to 92 mu m. Two kinds of nucleation mechanisms of AF were elucidated: a Nishiyama-Wasserman (N-W) orientation relationship of (100)(ferrite)parallel to(110)(oxide), [011](ferrite)parallel to[-111](oxide) between AF and Ti-Mg-Mn-O oxide, which caused low lattice disregistry, and a Mn-depleted zone (MDZ) around Ti-Mg-Mn-O center dot MnS inclusions. In order to investigate the reason for the formation of the MDZ, focused ion beam (FIB) was used to prepare the transmission electron microscope (TEM) sample containing a Ti-Mg-Mn-O center dot MnS inclusion, the specific orientation relationship of (-11-1)(MnS)parallel to(11-1)(oxide), [-112](MnS)parallel to[011](oxide) between MnS and the Ti-Mg-Mn-O oxide was examined, and the atomic image of the Ti-Mg-Mn-O oxide was observed. The precipitation of MnS on the surface of Ti-Mg-Mn-O oxide followed by the absorption of Mn atoms by Ti-Mg-Mn-O oxide resulted in the formation of a MDZ around Ti-Mg-Mn-O center dot MnS inclusions. | Tensile results of hot-rolled experimental steel samples. | AL | Ultimate tensile strength, MPa | 530 | MPa | Yield strength, MPa | 370 | MPa | Elongation,% | 27.6 | % | 0 | 0 | 0.12 | 0 | 0.001 | 0 | 0 | 0 | 0.031 | 0.1 | 0 | 0.01 | 0 | 0 | 0 | 0 | 0 | 1.55 | 0 | 0 | 0 | 0 | 0 | 0 | 0 | 0 | 0.01 | 0 | 0 | 0 | 0 | 0 | 0 | 0 | 0 | 0 |  | Two experimental steel ingots (AL and TM) were melted in a 10-kg vacuum induction furnace, and their chemical compositions were determined as shown in Table 1 . TM steel was deoxidized by Ti-Mg to obtain fine Ti-Mg oxide inclusions. A common Nb-microalloyed low carbon steel was deoxidized by Al for comparison (AL). The experimental steel ingots were reheated to 1250 °C and held for 30 min, then rolled to 12-mm-thick plates with a final rolling temperature about 1050 °C. The hot-rolled plates were cooled to 600 °C at ~15 °C/s by a water jet device, and then air cooled to room temperature. Cylinder samples of ∅3 mm × 10 mm were machined from the hot-rolled plates, and the thermal simulation experiment was carried out on L78 Rita full-automatic transformation equipment. The samples were held at 1050 °C, 1150 °C, 1250 °C, and 1320 °C for 300 s, cooled to 900 °C at 10 °C/s, and then cooled to room temperature at 2 °C/s. For the measurement of austenite grain size, samples were heated to 1050 °C, 1150 °C, 1250 °C, and 1320 °C, holding 300s and then water quenching to room temperature. |  | experimental steel ingots 1250 °C held 30 min temperature about 1050 °C hot-rolled plates 600 °C Cylinder samples ∅3 mm × 10 mm held 1050 °C 1150 °C 1250 °C 1320 °C 300 s cooled 900 °C 10 °C/s room temperature 2 °C/s heated 1050 °C 1150 °C 1250 °C 1320 °C 300s
24829.xlsx | 10.1016/j.msea.2016.02.035 |  | 1 | Effect of Zr-Ti combined deoxidation on the microstructure and mechanical properties of high-strength low-alloy steels | Effect of Zr-Ti combined deoxidation on the microstructures and mechanical properties of high-strength low-alloy steels were investigated by means of microstructure analysis, tensile- and Charpy impact-tests. Experimental results showed the addition of Zr-Ti based deoxidizing agent resulted in the formation of fine Zr-Ti complex oxides. Owing to abundant finely oxides dispersed in the matrix uniformly, the microstructures deoxidized using Zr-Ti was uniform and the strength was enhanced comparing against the steels deoxidized using Al based deoxidizer. The ductility and toughness of the thick steel plates deoxidized using Zr-Ti were also considerably improved, apparently due to the spheroidization and uniform dispersion of MnS. (C) 2016 Elsevier B.V. All rights reserved. | Mechanical properties of tested steels. | Zr-Ti-killed | Tensile strength, MPa | 845 | MPa | Yield strength, MPa | 807 | MPa | Elongation, % | 35.2 | % | 0 | 0.0015 | 0.056 | 0.006 | 0 | 0 | 0 | 0 | 0 | 0.23 | 0.015 | 0.002 | 0 | 0 | 0 | 0 | 0.21 | 1.62 | 0 | 0 | 0.02 | 0 | 0 | 0 | 0 | 0 | 0.057 | 0.23 | 0 | 0 | 0 | 0 | 0 | 0 | 0 | 0 |  | These steels have been widely used to fabricate large engineering structures such as oil storage tanks, ships and pressure vessels because of their desirable combination of mechanical properties, such as high strength and toughness, as well as good weldability. Two HSLA steel plates, one deoxidized using Zr-Ti based agents with an overall composition of 0.01-0.02wt% and the other deoxidized by adding 0.025wt% Al, were made in an industrial scale. Ca treatment was carried out at the final stage of liquid steel for both steels. The precise chemical composition of these two steels in tundish is listed in Table 1. Both of them were virtually identical produced by vacuum-refined, continuously cast, thermo-mechanical control processed and tempered at 550°C for several hours to obtain high strength and excellent toughness combination. |  | tempered 550°C
24829.xlsx | 10.1016/j.msea.2016.02.035 |  | 1 | Effect of Zr-Ti combined deoxidation on the microstructure and mechanical properties of high-strength low-alloy steels | Effect of Zr-Ti combined deoxidation on the microstructures and mechanical properties of high-strength low-alloy steels were investigated by means of microstructure analysis, tensile- and Charpy impact-tests. Experimental results showed the addition of Zr-Ti based deoxidizing agent resulted in the formation of fine Zr-Ti complex oxides. Owing to abundant finely oxides dispersed in the matrix uniformly, the microstructures deoxidized using Zr-Ti was uniform and the strength was enhanced comparing against the steels deoxidized using Al based deoxidizer. The ductility and toughness of the thick steel plates deoxidized using Zr-Ti were also considerably improved, apparently due to the spheroidization and uniform dispersion of MnS. (C) 2016 Elsevier B.V. All rights reserved. | Mechanical properties of tested steels. | Al-killed | Tensile strength, MPa | 839 | MPa | Yield strength, MPa | 801 | MPa | Elongation, % | 26.9 | % | 0 | 0.0015 | 0.056 | 0.006 | 0 | 0 | 0 | 0 | 0 | 0.23 | 0.015 | 0.002 | 0 | 0 | 0 | 0 | 0.21 | 1.62 | 0 | 0 | 0.02 | 0 | 0 | 0 | 0 | 0 | 0.057 | 0.23 | 0 | 0 | 0 | 0 | 0 | 0 | 0 | 0 |  | These steels have been widely used to fabricate large engineering structures such as oil storage tanks, ships and pressure vessels because of their desirable combination of mechanical properties, such as high strength and toughness, as well as good weldability. Two HSLA steel plates, one deoxidized using Zr-Ti based agents with an overall composition of 0.01-0.02wt% and the other deoxidized by adding 0.025wt% Al, were made in an industrial scale. Ca treatment was carried out at the final stage of liquid steel for both steels. The precise chemical composition of these two steels in tundish is listed in Table 1. Both of them were virtually identical produced by vacuum-refined, continuously cast, thermo-mechanical control processed and tempered at 550°C for several hours to obtain high strength and excellent toughness combination. |  | tempered 550°C
24465.xlsx | 10.1016/j.msea.2014.09.063 |  | 1 | Effect of double quenching and tempering heat treatment on the microstructure and mechanical properties of a novel 5Cr steel processed by electro-slag casting | The effect of double quenching and tempering (DQT) treatment as well as conventional high temperature quenching and tempering (CQT) treatment on the microstructures and mechanical properties of low carbon 5Cr martensitic as cast steel produced by electroslag casting was investigated. The microstructure changes were characterized by optical microscope (OM), scanning electron microscope (SEM), electron back scatter diffraction (EBSD) and transmission electron microscopy (TEM). The characteristics of carbides precipitated during tempering were analyzed on both carbon extraction replica and thin foil samples by TEM. The mechanical performance was evaluated by Vickers hardness test, tensile test, and Charpy V-notch impact test at ambient temperature. The results of microstructure study indicated that DQT treatment led to a finer microstructure than that of CQT. The carbides of the tempered samples were identified as M7C3. The carbides along the prior austenite grain boundaries nucleated directly while those within the laths should be transformed from cementite which formed at the early tempering stage. Compared with CQT condition, yield strength slightly increased after DQT treatment, and impact toughness improved a lot. The strengthening mechanisms were analyzed and it was found that grain refining and precipitation strengthening were mainly responsible for the increase of strength. The superior toughness of DQT condition was attributed to the finer microstructure resulting in more frequent deflections of the cleavage crack and the smaller size of carbides along the prior austenite boundaries. EBSD analysis showed that both martensitic block and packet of low carbon 5Cr tempered martensitic steel could hinder crack propagation, while the latter was more effective. (C) 2014 Elsevier B.V. All rights reserved. | The mechanical properties of the investigated steel by different heat treatments. | DQT | Ultimate tensile strength (MPa) | 735 | MPa | Yield strength (MPa) | 634 | MPa | Elongation to failure (%) | 23.2 | % | 0 | 0 | 0.1 | 0 | 0 | 0 | 0 | 0 | 0 | 0.75 | 0.01 | 0.001 | 0 | 0 | 0 | 0.1 | 5 | 0.6 | 0 | 0 | 0.55 | 0 | 0 | 0 | 0 | 0 | 0 | 0 | 0 | 0 | 0 | 0 | 0 | 0 | 0 | 0 |  | To prepare the DSC sample, a slice of about 0.2mm in thickness was cut from the electroslag casting rod. The heat treatment specimens with size of 15mm×15mm×80mm were cut from the half of radius in the steel rod. All the specimens were heated to 1000°C in an electric resistance furnace for 45min, followed by oil quenching (OQ). |  | slice 0.2mm heated 1000°C electric resistance furnace 45min
24465.xlsx | 10.1016/j.msea.2014.09.063 |  | 1 | Effect of double quenching and tempering heat treatment on the microstructure and mechanical properties of a novel 5Cr steel processed by electro-slag casting | The effect of double quenching and tempering (DQT) treatment as well as conventional high temperature quenching and tempering (CQT) treatment on the microstructures and mechanical properties of low carbon 5Cr martensitic as cast steel produced by electroslag casting was investigated. The microstructure changes were characterized by optical microscope (OM), scanning electron microscope (SEM), electron back scatter diffraction (EBSD) and transmission electron microscopy (TEM). The characteristics of carbides precipitated during tempering were analyzed on both carbon extraction replica and thin foil samples by TEM. The mechanical performance was evaluated by Vickers hardness test, tensile test, and Charpy V-notch impact test at ambient temperature. The results of microstructure study indicated that DQT treatment led to a finer microstructure than that of CQT. The carbides of the tempered samples were identified as M7C3. The carbides along the prior austenite grain boundaries nucleated directly while those within the laths should be transformed from cementite which formed at the early tempering stage. Compared with CQT condition, yield strength slightly increased after DQT treatment, and impact toughness improved a lot. The strengthening mechanisms were analyzed and it was found that grain refining and precipitation strengthening were mainly responsible for the increase of strength. The superior toughness of DQT condition was attributed to the finer microstructure resulting in more frequent deflections of the cleavage crack and the smaller size of carbides along the prior austenite boundaries. EBSD analysis showed that both martensitic block and packet of low carbon 5Cr tempered martensitic steel could hinder crack propagation, while the latter was more effective. (C) 2014 Elsevier B.V. All rights reserved. | The mechanical properties of the investigated steel by different heat treatments. | CQT | Ultimate tensile strength (MPa) | 714 | MPa | Yield strength (MPa) | 605 | MPa | Elongation to failure (%) | 20 | % | 0 | 0 | 0.1 | 0 | 0 | 0 | 0 | 0 | 0 | 0.75 | 0.01 | 0.001 | 0 | 0 | 0 | 0.1 | 5 | 0.6 | 0 | 0 | 0.55 | 0 | 0 | 0 | 0 | 0 | 0 | 0 | 0 | 0 | 0 | 0 | 0 | 0 | 0 | 0 |  | To prepare the DSC sample, a slice of about 0.2mm in thickness was cut from the electroslag casting rod. The heat treatment specimens with size of 15mm×15mm×80mm were cut from the half of radius in the steel rod. All the specimens were heated to 1000°C in an electric resistance furnace for 45min, followed by oil quenching (OQ). Then the CQT specimens were tempered at 625°C for 90min followed by air cooling (AC). The DQT heat treatment specimens were reheated to 880°C with a soaking time of 30min, and then quenched in oil again, followed by finally tempering at 625°C for 90min. |  | slice 0.2mm heated 1000°C electric resistance furnace 45min tempered 625°C 90min DQT heat treatment specimens 880°C soaking time 30min finally tempering 625°C 90min
19786.xlsx | 10.1016/j.matdes.2013.07.036 | 工艺影响 | 1 | Cooling process and mechanical properties design of hot-rolled low carbon high strength microalloyed steel for automotive wheel usage | For the purpose of developing Nb-V-Ti microalloyed, hot rolled, high strength automotive steel for usage in heavy-duty truck wheel-discs and wheel-rims, appropriate cooling processes were designed, and microstructures and comprehensive mechanical properties (tension, bending, hole-expansion, and Charpy impact) of the tested steels at two cooling schedules were studied. The results indicate that the steel consists of 90% 5 mu m polygonal ferrite and 10% pearlite when subjected to a cooling rate of 13 degrees C/s and a coiling temperature of 650 degrees C. The yield strength, tensile strength, and hole-expansion ratio are 570 MPa, 615 MPa, and 95%, respectively, which meet the requirements of the wheel-disc application. The steel consists of 20% 3 mu m polygonal ferrite and 80% bainite (granular bainite and a small amount of acicular ferrite) when subjected to a cooling rate of 30 degrees C/s and a coiling temperature of 430 degrees C. The yield strength, tensile strength, and hole-expansion ratio are 600 MPa, 655 MPa, and 66%, respectively, which meet the requirements of the wheel-rim application. Both the ferrite-pearlite steel and ferrite-bainite steel possess excellent bendability and Charpy impact property. The precipitation behavior and dislocation pattern are characterized and discussed. (C) 2013 Elsevier Ltd. All rights reserved. | Tensile properties of tested steels. | A | Tensile strength (MPa) | 610 | MPa | Yield strength (MPa) | 570 | MPa | Elongation (%) | 26 | % | 0 | 0 | 0.09 | 0 | 0 | 0 | 0 | 0 | 0.04 | 0.17 | 0.007 | 0.0015 | 0 | 0 | 0 | 0 | 0 | 1.5 | 0 | 0 | 0 | 0 | 0 | 0 | 0 | 0 | 0 | 0 | 0 | 0 | 0 | 0 | 0 | 0 | 0 | 0 |  | The ingots were forged into slabs. The 40mm thick slabs were heated to 1200°C, and held at that temperature for 1h for the dissolution of microalloyed elements, then air-cooled to 920°C. The slabs were then rolled into steel plates with 7mm thickness after seven passes on the φ450mm trial rolling mill. The end temperature of finishing roll was controlled to 820°C. Plate A was watercooled at a cooling rates of 13°C/s, and then coiled at 650°C. |  | heated 1200°C 1h then air-cooled 920°C steel plates 7mm end temperature 820°C coiled 650°C
19786.xlsx | 10.1016/j.matdes.2013.07.036 | 工艺影响 | 1 | Cooling process and mechanical properties design of hot-rolled low carbon high strength microalloyed steel for automotive wheel usage | For the purpose of developing Nb-V-Ti microalloyed, hot rolled, high strength automotive steel for usage in heavy-duty truck wheel-discs and wheel-rims, appropriate cooling processes were designed, and microstructures and comprehensive mechanical properties (tension, bending, hole-expansion, and Charpy impact) of the tested steels at two cooling schedules were studied. The results indicate that the steel consists of 90% 5 mu m polygonal ferrite and 10% pearlite when subjected to a cooling rate of 13 degrees C/s and a coiling temperature of 650 degrees C. The yield strength, tensile strength, and hole-expansion ratio are 570 MPa, 615 MPa, and 95%, respectively, which meet the requirements of the wheel-disc application. The steel consists of 20% 3 mu m polygonal ferrite and 80% bainite (granular bainite and a small amount of acicular ferrite) when subjected to a cooling rate of 30 degrees C/s and a coiling temperature of 430 degrees C. The yield strength, tensile strength, and hole-expansion ratio are 600 MPa, 655 MPa, and 66%, respectively, which meet the requirements of the wheel-rim application. Both the ferrite-pearlite steel and ferrite-bainite steel possess excellent bendability and Charpy impact property. The precipitation behavior and dislocation pattern are characterized and discussed. (C) 2013 Elsevier Ltd. All rights reserved. | Tensile properties of tested steels. | B | Tensile strength (MPa) | 655 | MPa | Yield strength (MPa) | 600 | MPa | Elongation (%) | 22 | % | 0 | 0 | 0.09 | 0 | 0 | 0 | 0 | 0 | 0.04 | 0.17 | 0.007 | 0.0015 | 0 | 0 | 0 | 0 | 0 | 1.5 | 0 | 0 | 0 | 0 | 0 | 0 | 0 | 0 | 0 | 0 | 0 | 0 | 0 | 0 | 0 | 0 | 0 | 0 |  | The ingots were forged into slabs. The 40mm thick slabs were heated to 1200°C, and held at that temperature for 1h for the dissolution of microalloyed elements, then air-cooled to 920°C. The slabs were then rolled into steel plates with 7mm thickness after seven passes on the φ450mm trial rolling mill. The end temperature of finishing roll was controlled to 820°C. Plate B was watercooled at a cooling rate of 30°C/s, then coiled at 430°C. Finally, the plates were cooled slowly to room temperature in an insulated blanket. |  | heated 1200°C 1h then air-cooled 920°C steel plates 7mm end temperature 820°C coiled 430°C
19652.xlsx | 10.1016/j.matdes.2012.09.014 | 成分影响 | 1 | Stacking fault energy and tensile deformation behavior of high-carbon twinning-induced plasticity steels: Effect of Cu addition | Three experimental fully austenitic high-carbon twinning-induced plasticity (TWIP) steel grades were produced and the stacking fault energy (SFE) was investigated based on the thermodynamic modeling approach. The SFE of Fe-20Mn-xCu-1,3C (x = 0, 1.5 and 3.0) steels varied from 24.36 to 28.74 mJ m(-2) at room temperature. In order to study the correlation between the SFE and the mechanical behavior of TWIP steels, tensile tests were performed at room temperature and the deformed microstructures were examined at different strain levels by transmission electron microscopy. The Cu additions resulted in a remarkable increase in total elongation without a slight loss of tensile strength. In addition, the critical strain for serration start on the tensile stress-strain curves (i.e. required strain to generate mechanical twinning) was found to increase with increasing Cu content. Transmission electron microscope (TEM) observations also indicated that the occurrence of mechanical twinning was suppressed by increasing the Cu addition. The strain hardening mechanism and the superior ductility in deformation are dominated by the interaction of twins and dislocations. The mechanical behavior of TWIP steels is related to the Cu addition, the SFE, the interaction of twins and dislocations. (C) 2012 Elsevier Ltd. All rights reserved. | The mechanical characteristics of the present TWIP steels at room temperature. | Fe-20Mn-1.3C | Ultimate tensile strength (MPa) | 1353 | MPa | Yield stress (MPa) | 470 | MPa | Elongation at fracture (%) | 61.2 | % | 0 | 0 | 1.3 | 0 | 0 | 0 | 0 | 0 | 0 | 0 | 0 | 0.006 | 0 | 0 | 0 | 0 | 0 | 19.84 | 0 | 0 | 0 | 0 | 0 | 0 | 0 | 0 | 0 | 0 | 0 | 0 | 0 | 0 | 0 | 0 | 0 | 0 |  | For this purpose, Cu was added to the Fe-20Mn-1.3C base composition. The ingots of three grades TWIP steels with the different Cu contents, i.e. Fe-20Mn-1.3C, Fe-20Mn-1.5Cu-1.3C and Fe-20Mn-3.0Cu-1.3C in wt.% (the 0 Cu, 1.5 Cu and 3.0 Cu TWIP steel, respectively), were prepared by vacuum induction melting. After austenite annealed at 1050°C for 4.5h, the cast ingots were hot rolled to the plate of 3mm thickness: hot rolling temperature was 900°C. The hot-rolled sheets were cold rolled to 1.2mm thick sheets and subsequently solution treated at 1050°C for 4.5h for 20min prior to water quenched. The chemical compositions of the three steels are listed in Table 1 . The tensile tests were performed according to Chinese Standard GB/T 228-2002 . The tensile samples were cut out of the sheets parallel to the transverse direction and conducted at room temperature by applying a strain rate of 10-4 s-1. In the initial state before deformation at room temperature, X-ray analysis (Fig. 1 a) revealed that all steels were fully austenitic after solution treatment followed by water quenching. The microstructure of the annealed sample before tensile test was fully austenitic, and the mean grain size of all the steels is 41±2μm, when annealing twin boundaries were considered in the grain size measurement. The mechanical characteristics of present TWIP steels are shown in Table 2 . Microstructures of the Fe-20Mn-3.0Cu-1.3C TWIP steel deformed to different strain levels are presented in Fig. 5 . Three fully austenitic experimental high-carbon TWIP steel grades, differing in their content of Cu were produced and the stacking fault energies of the TWIP steels increased from ~24.36 to 28.74mJm-2 on the addition of 3.0wt.% Cu. |  | austenite annealed 1050°C 4.5h hot rolled 3mm hot rolling temperature 900°C cold rolled 1.2mm solution treated 1050°C 4.5h 20min mean grain size 41±2μm
19652.xlsx | 10.1016/j.matdes.2012.09.014 | 成分影响 | 1 | Stacking fault energy and tensile deformation behavior of high-carbon twinning-induced plasticity steels: Effect of Cu addition | Three experimental fully austenitic high-carbon twinning-induced plasticity (TWIP) steel grades were produced and the stacking fault energy (SFE) was investigated based on the thermodynamic modeling approach. The SFE of Fe-20Mn-xCu-1,3C (x = 0, 1.5 and 3.0) steels varied from 24.36 to 28.74 mJ m(-2) at room temperature. In order to study the correlation between the SFE and the mechanical behavior of TWIP steels, tensile tests were performed at room temperature and the deformed microstructures were examined at different strain levels by transmission electron microscopy. The Cu additions resulted in a remarkable increase in total elongation without a slight loss of tensile strength. In addition, the critical strain for serration start on the tensile stress-strain curves (i.e. required strain to generate mechanical twinning) was found to increase with increasing Cu content. Transmission electron microscope (TEM) observations also indicated that the occurrence of mechanical twinning was suppressed by increasing the Cu addition. The strain hardening mechanism and the superior ductility in deformation are dominated by the interaction of twins and dislocations. The mechanical behavior of TWIP steels is related to the Cu addition, the SFE, the interaction of twins and dislocations. (C) 2012 Elsevier Ltd. All rights reserved. | The mechanical characteristics of the present TWIP steels at room temperature. | Fe-20Mn-1.5Cu-1.3C | Ultimate tensile strength (MPa) | 1284 | MPa | Yield stress (MPa) | 504 | MPa | Elongation at fracture (%) | 73 | % | 0 | 0 | 1.31 | 0 | 0 | 0 | 0 | 0 | 0 | 0 | 0 | 0.006 | 0 | 0 | 0 | 0 | 0 | 19.87 | 0 | 0 | 0 | 1.5 | 0 | 0 | 0 | 0 | 0 | 0 | 0 | 0 | 0 | 0 | 0 | 0 | 0 | 0 |  | For this purpose, Cu was added to the Fe-20Mn-1.3C base composition. The ingots of three grades TWIP steels with the different Cu contents, i.e. Fe-20Mn-1.3C, Fe-20Mn-1.5Cu-1.3C and Fe-20Mn-3.0Cu-1.3C in wt.% (the 0 Cu, 1.5 Cu and 3.0 Cu TWIP steel, respectively), were prepared by vacuum induction melting. After austenite annealed at 1050°C for 4.5h, the cast ingots were hot rolled to the plate of 3mm thickness: hot rolling temperature was 900°C. The hot-rolled sheets were cold rolled to 1.2mm thick sheets and subsequently solution treated at 1050°C for 4.5h for 20min prior to water quenched. The chemical compositions of the three steels are listed in Table 1 . The tensile tests were performed according to Chinese Standard GB/T 228-2002 . The tensile samples were cut out of the sheets parallel to the transverse direction and conducted at room temperature by applying a strain rate of 10-4 s-1. In the initial state before deformation at room temperature, X-ray analysis (Fig. 1 a) revealed that all steels were fully austenitic after solution treatment followed by water quenching. The microstructure of the annealed sample before tensile test was fully austenitic, and the mean grain size of all the steels is 41±2μm, when annealing twin boundaries were considered in the grain size measurement. The mechanical characteristics of present TWIP steels are shown in Table 2 . Microstructures of the Fe-20Mn-3.0Cu-1.3C TWIP steel deformed to different strain levels are presented in Fig. 5 . Three fully austenitic experimental high-carbon TWIP steel grades, differing in their content of Cu were produced and the stacking fault energies of the TWIP steels increased from ~24.36 to 28.74mJm-2 on the addition of 3.0wt.% Cu. |  | austenite annealed 1050°C 4.5h hot rolled 3mm hot rolling temperature 900°C cold rolled 1.2mm solution treated 1050°C 4.5h 20min mean grain size 41±2μm
19652.xlsx | 10.1016/j.matdes.2012.09.014 | 成分影响 | 1 | Stacking fault energy and tensile deformation behavior of high-carbon twinning-induced plasticity steels: Effect of Cu addition | Three experimental fully austenitic high-carbon twinning-induced plasticity (TWIP) steel grades were produced and the stacking fault energy (SFE) was investigated based on the thermodynamic modeling approach. The SFE of Fe-20Mn-xCu-1,3C (x = 0, 1.5 and 3.0) steels varied from 24.36 to 28.74 mJ m(-2) at room temperature. In order to study the correlation between the SFE and the mechanical behavior of TWIP steels, tensile tests were performed at room temperature and the deformed microstructures were examined at different strain levels by transmission electron microscopy. The Cu additions resulted in a remarkable increase in total elongation without a slight loss of tensile strength. In addition, the critical strain for serration start on the tensile stress-strain curves (i.e. required strain to generate mechanical twinning) was found to increase with increasing Cu content. Transmission electron microscope (TEM) observations also indicated that the occurrence of mechanical twinning was suppressed by increasing the Cu addition. The strain hardening mechanism and the superior ductility in deformation are dominated by the interaction of twins and dislocations. The mechanical behavior of TWIP steels is related to the Cu addition, the SFE, the interaction of twins and dislocations. (C) 2012 Elsevier Ltd. All rights reserved. | The mechanical characteristics of the present TWIP steels at room temperature. | Fe-20Mn-3.0Cu-1.3C | Ultimate tensile strength (MPa) | 1256 | MPa | Yield stress (MPa) | 538 | MPa | Elongation at fracture (%) | 77.6 | % | 0 | 0 | 1.31 | 0 | 0 | 0 | 0 | 0 | 0 | 0 | 0 | 0.006 | 0 | 0 | 0 | 0 | 0 | 19.87 | 0 | 0 | 0 | 3.04 | 0 | 0 | 0 | 0 | 0 | 0 | 0 | 0 | 0 | 0 | 0 | 0 | 0 | 0 |  | For this purpose, Cu was added to the Fe-20Mn-1.3C base composition. The ingots of three grades TWIP steels with the different Cu contents, i.e. Fe-20Mn-1.3C, Fe-20Mn-1.5Cu-1.3C and Fe-20Mn-3.0Cu-1.3C in wt.% (the 0 Cu, 1.5 Cu and 3.0 Cu TWIP steel, respectively), were prepared by vacuum induction melting. After austenite annealed at 1050°C for 4.5h, the cast ingots were hot rolled to the plate of 3mm thickness: hot rolling temperature was 900°C. The hot-rolled sheets were cold rolled to 1.2mm thick sheets and subsequently solution treated at 1050°C for 4.5h for 20min prior to water quenched. The chemical compositions of the three steels are listed in Table 1 . The tensile tests were performed according to Chinese Standard GB/T 228-2002 . The tensile samples were cut out of the sheets parallel to the transverse direction and conducted at room temperature by applying a strain rate of 10-4 s-1. In the initial state before deformation at room temperature, X-ray analysis (Fig. 1 a) revealed that all steels were fully austenitic after solution treatment followed by water quenching. The microstructure of the annealed sample before tensile test was fully austenitic, and the mean grain size of all the steels is 41±2μm, when annealing twin boundaries were considered in the grain size measurement. The mechanical characteristics of present TWIP steels are shown in Table 2 . Microstructures of the Fe-20Mn-3.0Cu-1.3C TWIP steel deformed to different strain levels are presented in Fig. 5 . Three fully austenitic experimental high-carbon TWIP steel grades, differing in their content of Cu were produced and the stacking fault energies of the TWIP steels increased from ~24.36 to 28.74mJm-2 on the addition of 3.0wt.% Cu. |  | austenite annealed 1050°C 4.5h hot rolled 3mm hot rolling temperature 900°C cold rolled 1.2mm solution treated 1050°C 4.5h 20min mean grain size 41±2μm
10.1007-s11661-015-2843-2.xlsx | 10.1007/s11661-015-2843-2 | 热处理工艺对性能的影响 | 1 | Investigation of Clusters in Medium Carbon Secondary Hardening Ultra-high-strength Steel After Hardening and Aging Treatments | Clusters, containing between 10 and 1000 atoms, have been investigated in a martensitic secondary hardening ultra-high-strength steel austenitized at 1173 K (900 A degrees C) for 1 hour and tempered at either 768 K or 783 K (495 A degrees C or 510 A degrees C) for 4 or 8 hours using 3D atom probe. The presence of clusters was unambiguously established by comparing the observed spatial distribution of the different alloying elements against the corresponding distribution expected for a random solid solution. Maximum separation envelope method has been used for delineating the clusters from the surrounding matrix. Statistical analysis was used extensively for size and composition analyses of the clusters. The clusters were found to constitute a significant fraction accounting for between 1.14 and 2.53 vol pct of the microstructure. On the average, the clusters in the 783 K (510 A degrees C) tempered sample were coarser by 65 pct, with an average diameter of 2.26 nm, relative to the other samples. In all samples, about 85 to 90 pct of the clusters have size less than 2 nm. The percentage frequency histograms for carbon content of the clusters in 768 K and 783 K (495 A degrees C and 510 A degrees C) tempered samples revealed that the distribution shifts toward higher carbon content when the tempering temperature is higher. It is likely that the presence of these clusters exerts considerable influence on the strength and fracture toughness of the steel. | Table II Mechanical Properties of the Experimental UHS Steel Austenitized at 1173 K (900 °C) for Different Tempering Conditions | 758 K (485 °C)/4 h | UTS (MPa) | 2105 | MPa | Yield Strength (MPa) | 1855 | MPa | Elongation (pct) | 12.6 | no mentioned | 0 | 0 | 0.37 | 0 | 0 | 0 | 0 | 0 | 0 | 0 | 0 | 0 | 0 | 0 | 0 | 0.2 | 2 | 0 | 0 | 14.8 | 13.7 | 0 | 0 | 0 | 0 | 0 | 0 | 1 | 0 | 0 | 0 | 0 | 0 | 0 | 0 | 0 |  | The microstructure of these steels in the as-quenched condition consists essentially of lath martensite. The samples had been austenitized at 1173 K (900 °C) for 1 hour, followed by oil quenching, subjected to refrigeration in LN2 for 2 hours, and subsequently tempered at 758 K (485 °C) for 4 and 8 hours. The steel under investigation was produced in a 40-kg batch by vacuum induction melting of electrolytically pure raw materials and pouring, under vacuum, into a rectangular mold of 100 × 300 mm cross section. The resultant ingot was homogenized at 1323 K (1050 °C) for 24 hours and subsequently radiographed, and the defective "pipe" portions were removed. The sound portion of the ingot was soaked at 1323 K (1050 °C) for 4 hours and hot-rolled into 15-mm-thick plates. Samples for heat treatment were cut from the rolled plate, austenitized at 1173 K (900 °C) for 1 hour, oil quenched to room temperature, and subsequently LN2 treated to minimize retained austenite. The samples were then subjected to tempering at different temperatures, viz., 758 K (485 °C) for either 4 hours, followed by quenching in oil. |  | austenitized 1173 K 1 hour 900 °C oil quenching 2 hours subsequently tempered 758 K 485 °C 4 hours 8 hours rectangular mold 100 × 300 mm homogenized 1323 K 24 hours 1050 °C soaked 1323 K 4 hours 1050 °C austenitized 1173 K 1 hour 900 °C . 758 K 485 °C 4 hours
10.1007-s11661-015-2843-2.xlsx | 10.1007/s11661-015-2843-2 | 热处理工艺对性能的影响 | 1 | Investigation of Clusters in Medium Carbon Secondary Hardening Ultra-high-strength Steel After Hardening and Aging Treatments | Clusters, containing between 10 and 1000 atoms, have been investigated in a martensitic secondary hardening ultra-high-strength steel austenitized at 1173 K (900 A degrees C) for 1 hour and tempered at either 768 K or 783 K (495 A degrees C or 510 A degrees C) for 4 or 8 hours using 3D atom probe. The presence of clusters was unambiguously established by comparing the observed spatial distribution of the different alloying elements against the corresponding distribution expected for a random solid solution. Maximum separation envelope method has been used for delineating the clusters from the surrounding matrix. Statistical analysis was used extensively for size and composition analyses of the clusters. The clusters were found to constitute a significant fraction accounting for between 1.14 and 2.53 vol pct of the microstructure. On the average, the clusters in the 783 K (510 A degrees C) tempered sample were coarser by 65 pct, with an average diameter of 2.26 nm, relative to the other samples. In all samples, about 85 to 90 pct of the clusters have size less than 2 nm. The percentage frequency histograms for carbon content of the clusters in 768 K and 783 K (495 A degrees C and 510 A degrees C) tempered samples revealed that the distribution shifts toward higher carbon content when the tempering temperature is higher. It is likely that the presence of these clusters exerts considerable influence on the strength and fracture toughness of the steel. | Table II Mechanical Properties of the Experimental UHS Steel Austenitized at 1173 K (900 °C) for Different Tempering Conditions | 758 K (485 °C)/8 h | UTS (MPa) | 2040 | MPa | Yield Strength (MPa) | 1825 | MPa | Elongation (pct) | 13.4 | no mentioned | 0 | 0 | 0.37 | 0 | 0 | 0 | 0 | 0 | 0 | 0 | 0 | 0 | 0 | 0 | 0 | 0.2 | 2 | 0 | 0 | 14.8 | 13.7 | 0 | 0 | 0 | 0 | 0 | 0 | 1 | 0 | 0 | 0 | 0 | 0 | 0 | 0 | 0 |  | The microstructure of these steels in the as-quenched condition consists essentially of lath martensite. The samples had been austenitized at 1173 K (900 °C) for 1 hour, followed by oil quenching, subjected to refrigeration in LN2 for 2 hours, and subsequently tempered at 758 K (485 °C) for 4 and 8 hours. The steel under investigation was produced in a 40-kg batch by vacuum induction melting of electrolytically pure raw materials and pouring, under vacuum, into a rectangular mold of 100 × 300 mm cross section. The resultant ingot was homogenized at 1323 K (1050 °C) for 24 hours and subsequently radiographed, and the defective "pipe" portions were removed. The sound portion of the ingot was soaked at 1323 K (1050 °C) for 4 hours and hot-rolled into 15-mm-thick plates. Samples for heat treatment were cut from the rolled plate, austenitized at 1173 K (900 °C) for 1 hour, oil quenched to room temperature, and subsequently LN2 treated to minimize retained austenite. The samples were then subjected to tempering at different temperatures, viz., 758 K (485 °C) for either 8 hours, followed by quenching in oil. |  | austenitized 1173 K 1 hour 900 °C oil quenching 2 hours subsequently tempered 758 K 485 °C 4 hours 8 hours rectangular mold 100 × 300 mm homogenized 1323 K 24 hours 1050 °C soaked 1323 K 4 hours 1050 °C austenitized 1173 K 1 hour 900 °C . 758 K 485 °C 8 hours
10.1007-s11661-015-2843-2.xlsx | 10.1007/s11661-015-2843-2 | 热处理工艺对性能的影响 | 1 | Investigation of Clusters in Medium Carbon Secondary Hardening Ultra-high-strength Steel After Hardening and Aging Treatments | Clusters, containing between 10 and 1000 atoms, have been investigated in a martensitic secondary hardening ultra-high-strength steel austenitized at 1173 K (900 A degrees C) for 1 hour and tempered at either 768 K or 783 K (495 A degrees C or 510 A degrees C) for 4 or 8 hours using 3D atom probe. The presence of clusters was unambiguously established by comparing the observed spatial distribution of the different alloying elements against the corresponding distribution expected for a random solid solution. Maximum separation envelope method has been used for delineating the clusters from the surrounding matrix. Statistical analysis was used extensively for size and composition analyses of the clusters. The clusters were found to constitute a significant fraction accounting for between 1.14 and 2.53 vol pct of the microstructure. On the average, the clusters in the 783 K (510 A degrees C) tempered sample were coarser by 65 pct, with an average diameter of 2.26 nm, relative to the other samples. In all samples, about 85 to 90 pct of the clusters have size less than 2 nm. The percentage frequency histograms for carbon content of the clusters in 768 K and 783 K (495 A degrees C and 510 A degrees C) tempered samples revealed that the distribution shifts toward higher carbon content when the tempering temperature is higher. It is likely that the presence of these clusters exerts considerable influence on the strength and fracture toughness of the steel. | Table II Mechanical Properties of the Experimental UHS Steel Austenitized at 1173 K (900 °C) for Different Tempering Conditions | 768 K (495 °C)/4 h | UTS (MPa) | 2050 | MPa | Yield Strength (MPa) | 1825 | MPa | Elongation (pct) | 14 | no mentioned | 0 | 0 | 0.37 | 0 | 0 | 0 | 0 | 0 | 0 | 0 | 0 | 0 | 0 | 0 | 0 | 0.2 | 2 | 0 | 0 | 14.8 | 13.7 | 0 | 0 | 0 | 0 | 0 | 0 | 1 | 0 | 0 | 0 | 0 | 0 | 0 | 0 | 0 |  | The microstructure of these steels in the as-quenched condition consists essentially of lath martensite. The samples had been austenitized at 1173 K (900 °C) for 1 hour, followed by oil quenching, subjected to refrigeration in LN2 for 2 hours, and subsequently tempered at 758 K (485 °C) for 4 and 8 hours. The steel under investigation was produced in a 40-kg batch by vacuum induction melting of electrolytically pure raw materials and pouring, under vacuum, into a rectangular mold of 100 × 300 mm cross section. The resultant ingot was homogenized at 1323 K (1050 °C) for 24 hours and subsequently radiographed, and the defective "pipe" portions were removed. The sound portion of the ingot was soaked at 1323 K (1050 °C) for 4 hours and hot-rolled into 15-mm-thick plates. Samples for heat treatment were cut from the rolled plate, austenitized at 1173 K (900 °C) for 1 hour, oil quenched to room temperature, and subsequently LN2 treated to minimize retained austenite. The samples were then subjected to tempering at different temperatures, viz., 768 K (495 °C) for either 4 hours, followed by quenching in oil. |  | austenitized 1173 K 1 hour 900 °C oil quenching 2 hours subsequently tempered 758 K 485 °C 4 hours 8 hours rectangular mold 100 × 300 mm homogenized 1323 K 24 hours 1050 °C soaked 1323 K 4 hours 1050 °C austenitized 1173 K 1 hour 900 °C . 768 K 495 °C 4 hours
10.1007-s11661-015-2843-2.xlsx | 10.1007/s11661-015-2843-2 | 热处理工艺对性能的影响 | 1 | Investigation of Clusters in Medium Carbon Secondary Hardening Ultra-high-strength Steel After Hardening and Aging Treatments | Clusters, containing between 10 and 1000 atoms, have been investigated in a martensitic secondary hardening ultra-high-strength steel austenitized at 1173 K (900 A degrees C) for 1 hour and tempered at either 768 K or 783 K (495 A degrees C or 510 A degrees C) for 4 or 8 hours using 3D atom probe. The presence of clusters was unambiguously established by comparing the observed spatial distribution of the different alloying elements against the corresponding distribution expected for a random solid solution. Maximum separation envelope method has been used for delineating the clusters from the surrounding matrix. Statistical analysis was used extensively for size and composition analyses of the clusters. The clusters were found to constitute a significant fraction accounting for between 1.14 and 2.53 vol pct of the microstructure. On the average, the clusters in the 783 K (510 A degrees C) tempered sample were coarser by 65 pct, with an average diameter of 2.26 nm, relative to the other samples. In all samples, about 85 to 90 pct of the clusters have size less than 2 nm. The percentage frequency histograms for carbon content of the clusters in 768 K and 783 K (495 A degrees C and 510 A degrees C) tempered samples revealed that the distribution shifts toward higher carbon content when the tempering temperature is higher. It is likely that the presence of these clusters exerts considerable influence on the strength and fracture toughness of the steel. | Table II Mechanical Properties of the Experimental UHS Steel Austenitized at 1173 K (900 °C) for Different Tempering Conditions | 768 K (495 °C)/8 h | UTS (MPa) | 2030 | MPa | Yield Strength (MPa) | 1775 | MPa | Elongation (pct) | 15 | no mentioned | 0 | 0 | 0.37 | 0 | 0 | 0 | 0 | 0 | 0 | 0 | 0 | 0 | 0 | 0 | 0 | 0.2 | 2 | 0 | 0 | 14.8 | 13.7 | 0 | 0 | 0 | 0 | 0 | 0 | 1 | 0 | 0 | 0 | 0 | 0 | 0 | 0 | 0 |  | The microstructure of these steels in the as-quenched condition consists essentially of lath martensite. The samples had been austenitized at 1173 K (900 °C) for 1 hour, followed by oil quenching, subjected to refrigeration in LN2 for 2 hours, and subsequently tempered at 758 K (485 °C) for 4 and 8 hours. The steel under investigation was produced in a 40-kg batch by vacuum induction melting of electrolytically pure raw materials and pouring, under vacuum, into a rectangular mold of 100 × 300 mm cross section. The resultant ingot was homogenized at 1323 K (1050 °C) for 24 hours and subsequently radiographed, and the defective "pipe" portions were removed. The sound portion of the ingot was soaked at 1323 K (1050 °C) for 4 hours and hot-rolled into 15-mm-thick plates. Samples for heat treatment were cut from the rolled plate, austenitized at 1173 K (900 °C) for 1 hour, oil quenched to room temperature, and subsequently LN2 treated to minimize retained austenite. The samples were then subjected to tempering at different temperatures, viz., 768 K (495 °C) for either 8 hours, followed by quenching in oil. |  | austenitized 1173 K 1 hour 900 °C oil quenching 2 hours subsequently tempered 758 K 485 °C 4 hours 8 hours rectangular mold 100 × 300 mm homogenized 1323 K 24 hours 1050 °C soaked 1323 K 4 hours 1050 °C austenitized 1173 K 1 hour 900 °C . 768 K 495 °C 8 hours
10.1007-s11661-015-2843-2.xlsx | 10.1007/s11661-015-2843-2 | 热处理工艺对性能的影响 | 1 | Investigation of Clusters in Medium Carbon Secondary Hardening Ultra-high-strength Steel After Hardening and Aging Treatments | Clusters, containing between 10 and 1000 atoms, have been investigated in a martensitic secondary hardening ultra-high-strength steel austenitized at 1173 K (900 A degrees C) for 1 hour and tempered at either 768 K or 783 K (495 A degrees C or 510 A degrees C) for 4 or 8 hours using 3D atom probe. The presence of clusters was unambiguously established by comparing the observed spatial distribution of the different alloying elements against the corresponding distribution expected for a random solid solution. Maximum separation envelope method has been used for delineating the clusters from the surrounding matrix. Statistical analysis was used extensively for size and composition analyses of the clusters. The clusters were found to constitute a significant fraction accounting for between 1.14 and 2.53 vol pct of the microstructure. On the average, the clusters in the 783 K (510 A degrees C) tempered sample were coarser by 65 pct, with an average diameter of 2.26 nm, relative to the other samples. In all samples, about 85 to 90 pct of the clusters have size less than 2 nm. The percentage frequency histograms for carbon content of the clusters in 768 K and 783 K (495 A degrees C and 510 A degrees C) tempered samples revealed that the distribution shifts toward higher carbon content when the tempering temperature is higher. It is likely that the presence of these clusters exerts considerable influence on the strength and fracture toughness of the steel. | Table II Mechanical Properties of the Experimental UHS Steel Austenitized at 1173 K (900 °C) for Different Tempering Conditions | 783 K (510 °C)/8 h | UTS (MPa) | 1765 | MPa | Yield Strength (MPa) | 1600 | MPa | Elongation (pct) | 15.2 | no mentioned | 0 | 0 | 0.37 | 0 | 0 | 0 | 0 | 0 | 0 | 0 | 0 | 0 | 0 | 0 | 0 | 0.2 | 2 | 0 | 0 | 14.8 | 13.7 | 0 | 0 | 0 | 0 | 0 | 0 | 1 | 0 | 0 | 0 | 0 | 0 | 0 | 0 | 0 |  | The microstructure of these steels in the as-quenched condition consists essentially of lath martensite. The samples had been austenitized at 1173 K (900 °C) for 1 hour, followed by oil quenching, subjected to refrigeration in LN2 for 2 hours, and subsequently tempered at 758 K (485 °C) for 4 and 8 hours. The steel under investigation was produced in a 40-kg batch by vacuum induction melting of electrolytically pure raw materials and pouring, under vacuum, into a rectangular mold of 100 × 300 mm cross section. The resultant ingot was homogenized at 1323 K (1050 °C) for 24 hours and subsequently radiographed, and the defective "pipe" portions were removed. The sound portion of the ingot was soaked at 1323 K (1050 °C) for 4 hours and hot-rolled into 15-mm-thick plates. Samples for heat treatment were cut from the rolled plate, austenitized at 1173 K (900 °C) for 1 hour, oil quenched to room temperature, and subsequently LN2 treated to minimize retained austenite. The samples were then subjected to tempering at different temperatures, viz., 783 K (510 °C) for either 8 hours, followed by quenching in oil. |  | austenitized 1173 K 1 hour 900 °C oil quenching 2 hours subsequently tempered 758 K 485 °C 4 hours 8 hours rectangular mold 100 × 300 mm homogenized 1323 K 24 hours 1050 °C soaked 1323 K 4 hours 1050 °C austenitized 1173 K 1 hour 900 °C . 783 K 510 °C 8 hours
10.1007-s11665-008-9245-1.xlsx | 10.1007/s11665-008-9245-1 | 工艺影响 | 1 | The Effect of the Ausforging-and-Tempering on the Microstructure and Mechanical Properties of Steel 86CrMoV7 | Thermomechanical treatment as an effective method has been carried out in order to obtain a better combination of high strength and excellent toughness. In this work, the hot deformation behavior of 86CrMoV7 steel has been studied, and then the process of ausforging has been designed. The microstructures and mechanical properties of 86CrMoV7 steel by (1) direct quenching after forging (ausforging) and tempering, (2) quenching-and-tempering and spheroidizing annealing have been investigated. The results show ausforging-and-tempering provides high strength but same toughness as classical quenching-and-tempering. | Table 2 The mechanical properties of the samples after different heat treatment processes | Spheroidizing annealing | Tensile strength σb, MPa | 712 | MPa | Yield strength σs, MPa | 423 | MPa | Elongation δ5, % | 26.3 | % | 0 | 0 | 0.89 | 0 | 0 | 0 | 0 | 0 | 0 | 0.42 | 0.002 | 0.005 | 0 | 0 | 0 | 0.1 | 1.8 | 0.31 | 0 | 0 | 0.03 | 0 | 0 | 0 | 0 | 0 | 0 | 0.27 | 0 | 0 | 0 | 0 | 0 | 0 | 0 | 0 |  | The original material was produced in open-hearth furnace, then refined in vacuum refinery furnace, and cast into ingots of 60 mm diameter. The ingots were reheated to 1200 °C, held for 3 h, and forged into the bars about 16 mm diameter. The forged bars were cooled to room temperature in air. After forging, the forged bars were spheroidize annealed. During the spheroidizing annealing process, the specimens were heated to 800 °C, held for 2 h, and cooled to 720 °C, held for 3 h, then cooled to 250 °C in furnace, and finally cooled to room temperature in air. |  | reheated 1200 °C held 3 h forged 16 mm heated 800 °C held 3 h cooled 250 °C
10.1007-s11665-008-9245-1.xlsx | 10.1007/s11665-008-9245-1 |  | 1 | The Effect of the Ausforging-and-Tempering on the Microstructure and Mechanical Properties of Steel 86CrMoV7 | Thermomechanical treatment as an effective method has been carried out in order to obtain a better combination of high strength and excellent toughness. In this work, the hot deformation behavior of 86CrMoV7 steel has been studied, and then the process of ausforging has been designed. The microstructures and mechanical properties of 86CrMoV7 steel by (1) direct quenching after forging (ausforging) and tempering, (2) quenching-and-tempering and spheroidizing annealing have been investigated. The results show ausforging-and-tempering provides high strength but same toughness as classical quenching-and-tempering. | Table 2 The mechanical properties of the samples after different heat treatment processes | Quenching-and-tempering | Tensile strength σb, MPa | 890 | MPa | Yield strength σs, MPa | 680 | MPa | Elongation δ5, % | 20.3 | % | 0 | 0 | 0.89 | 0 | 0 | 0 | 0 | 0 | 0 | 0.42 | 0.002 | 0.005 | 0 | 0 | 0 | 0.1 | 1.8 | 0.31 | 0 | 0 | 0.03 | 0 | 0 | 0 | 0 | 0 | 0 | 0.27 | 0 | 0 | 0 | 0 | 0 | 0 | 0 | 0 |  | The original material was produced in open-hearth furnace, then refined in vacuum refinery furnace, and cast into ingots of 60 mm diameter. The ingots were reheated to 1200 °C, held for 3 h, and forged into the bars about 16 mm diameter. The forged bars were cooled to room temperature in air. After forging, the forged bars were spheroidize annealed. During the spheroidizing annealing process, the specimens were heated to 800 °C, held for 2 h, and cooled to 720 °C, held for 3 h, then cooled to 250 °C in furnace, and finally cooled to room temperature in air. The specimens were reheated to 1200 °C, then cooled to 750-1150 °C. |  | reheated 1200 °C held 3 h forged 16 mm heated 800 °C held 3 h cooled 250 °C reheated 1200 °C
10.1007-s11665-008-9245-1.xlsx | 10.1007/s11665-008-9245-1 |  | 1 | The Effect of the Ausforging-and-Tempering on the Microstructure and Mechanical Properties of Steel 86CrMoV7 | Thermomechanical treatment as an effective method has been carried out in order to obtain a better combination of high strength and excellent toughness. In this work, the hot deformation behavior of 86CrMoV7 steel has been studied, and then the process of ausforging has been designed. The microstructures and mechanical properties of 86CrMoV7 steel by (1) direct quenching after forging (ausforging) and tempering, (2) quenching-and-tempering and spheroidizing annealing have been investigated. The results show ausforging-and-tempering provides high strength but same toughness as classical quenching-and-tempering. | Table 2 The mechanical properties of the samples after different heat treatment processes | Ausforging and tempering at 600 °C | Tensile strength σb, MPa | 1463 | MPa | Yield strength σs, MPa | 1284 | MPa | Elongation δ5, % | 10.1 | % | 0 | 0 | 0.89 | 0 | 0 | 0 | 0 | 0 | 0 | 0.42 | 0.002 | 0.005 | 0 | 0 | 0 | 0.1 | 1.8 | 0.31 | 0 | 0 | 0.03 | 0 | 0 | 0 | 0 | 0 | 0 | 0.27 | 0 | 0 | 0 | 0 | 0 | 0 | 0 | 0 |  | The original material was produced in open-hearth furnace, then refined in vacuum refinery furnace, and cast into ingots of 60 mm diameter. The ingots were reheated to 1200 °C, held for 3 h, and forged into the bars about 16 mm diameter. The forged bars were cooled to room temperature in air. After forging, the forged bars were spheroidize annealed. During the spheroidizing annealing process, the specimens were heated to 800 °C, held for 2 h, and cooled to 720 °C, held for 3 h, then cooled to 250 °C in furnace, and finally cooled to room temperature in air. The specimens were reheated to 1200 °C, then cooled to 750-1150 °C. In order to observe the microstructure after the dynamic recrystallization, the 0.22-1.0 single compressive deformation with the strain rate of 0.1-10 s-1 was carried out immediately followed by cooling to room temperature in water. The specimen were held 10-90 s at same temperature after deformation, then cooled to room temperature in water in order to observe the microstructure after static recrystallization. For ausforging-and-tempering experiments, the ingot was ausenitized at 1100 °C, and forged at temperatures ranging from 1000 to 800 °C, then quenched in oil directly. After ausforging, the specimens were tempered at temperatures ranging from 600 °C for 5 h. |  | reheated 1200 °C held 3 h forged 16 mm heated 800 °C held 3 h cooled 250 °C reheated 1200 °C ausenitized 1100 °C ranging 1000 °C 800 °C ranging 600 °C 5 h
10.1007-s11665-008-9245-1.xlsx | 10.1007/s11665-008-9245-1 |  | 1 | The Effect of the Ausforging-and-Tempering on the Microstructure and Mechanical Properties of Steel 86CrMoV7 | Thermomechanical treatment as an effective method has been carried out in order to obtain a better combination of high strength and excellent toughness. In this work, the hot deformation behavior of 86CrMoV7 steel has been studied, and then the process of ausforging has been designed. The microstructures and mechanical properties of 86CrMoV7 steel by (1) direct quenching after forging (ausforging) and tempering, (2) quenching-and-tempering and spheroidizing annealing have been investigated. The results show ausforging-and-tempering provides high strength but same toughness as classical quenching-and-tempering. | Table 2 The mechanical properties of the samples after different heat treatment processes | Ausforging and tempering at 650 °C | Tensile strength σb, MPa | 1163 | MPa | Yield strength σs, MPa | 809 | MPa | Elongation δ5, % | 13.3 | % | 0 | 0 | 0.89 | 0 | 0 | 0 | 0 | 0 | 0 | 0.42 | 0.002 | 0.005 | 0 | 0 | 0 | 0.1 | 1.8 | 0.31 | 0 | 0 | 0.03 | 0 | 0 | 0 | 0 | 0 | 0 | 0.27 | 0 | 0 | 0 | 0 | 0 | 0 | 0 | 0 |  | The original material was produced in open-hearth furnace, then refined in vacuum refinery furnace, and cast into ingots of 60 mm diameter. The ingots were reheated to 1200 °C, held for 3 h, and forged into the bars about 16 mm diameter. The forged bars were cooled to room temperature in air. After forging, the forged bars were spheroidize annealed. During the spheroidizing annealing process, the specimens were heated to 800 °C, held for 2 h, and cooled to 720 °C, held for 3 h, then cooled to 250 °C in furnace, and finally cooled to room temperature in air. The specimens were reheated to 1200 °C, then cooled to 750-1150 °C. In order to observe the microstructure after the dynamic recrystallization, the 0.22-1.0 single compressive deformation with the strain rate of 0.1-10 s-1 was carried out immediately followed by cooling to room temperature in water. The specimen were held 10-90 s at same temperature after deformation, then cooled to room temperature in water in order to observe the microstructure after static recrystallization. For ausforging-and-tempering experiments, the ingot was ausenitized at 1100 °C, and forged at temperatures ranging from 1000 to 800 °C, then quenched in oil directly. After ausforging, the specimens were tempered at temperatures ranging from 650 °C for 5 h. |  | reheated 1200 °C held 3 h forged 16 mm heated 800 °C held 3 h cooled 250 °C reheated 1200 °C ausenitized 1100 °C ranging 1000 °C 800 °C ranging 650 °C 5 h
10.1007-s11665-008-9245-1.xlsx | 10.1007/s11665-008-9245-1 |  | 1 | The Effect of the Ausforging-and-Tempering on the Microstructure and Mechanical Properties of Steel 86CrMoV7 | Thermomechanical treatment as an effective method has been carried out in order to obtain a better combination of high strength and excellent toughness. In this work, the hot deformation behavior of 86CrMoV7 steel has been studied, and then the process of ausforging has been designed. The microstructures and mechanical properties of 86CrMoV7 steel by (1) direct quenching after forging (ausforging) and tempering, (2) quenching-and-tempering and spheroidizing annealing have been investigated. The results show ausforging-and-tempering provides high strength but same toughness as classical quenching-and-tempering. | Table 2 The mechanical properties of the samples after different heat treatment processes | Ausforging and tempering at 700 °C | Tensile strength σb, MPa | 973 | MPa | Yield strength σs, MPa | 770 | MPa | Elongation δ5, % | 19.4 | % | 0 | 0 | 0.89 | 0 | 0 | 0 | 0 | 0 | 0 | 0.42 | 0.002 | 0.005 | 0 | 0 | 0 | 0.1 | 1.8 | 0.31 | 0 | 0 | 0.03 | 0 | 0 | 0 | 0 | 0 | 0 | 0.27 | 0 | 0 | 0 | 0 | 0 | 0 | 0 | 0 |  | The original material was produced in open-hearth furnace, then refined in vacuum refinery furnace, and cast into ingots of 60 mm diameter. The ingots were reheated to 1200 °C, held for 3 h, and forged into the bars about 16 mm diameter. The forged bars were cooled to room temperature in air. After forging, the forged bars were spheroidize annealed. During the spheroidizing annealing process, the specimens were heated to 800 °C, held for 2 h, and cooled to 720 °C, held for 3 h, then cooled to 250 °C in furnace, and finally cooled to room temperature in air. The specimens were reheated to 1200 °C, then cooled to 750-1150 °C. In order to observe the microstructure after the dynamic recrystallization, the 0.22-1.0 single compressive deformation with the strain rate of 0.1-10 s-1 was carried out immediately followed by cooling to room temperature in water. The specimen were held 10-90 s at same temperature after deformation, then cooled to room temperature in water in order to observe the microstructure after static recrystallization. For ausforging-and-tempering experiments, the ingot was ausenitized at 1100 °C, and forged at temperatures ranging from 1000 to 800 °C, then quenched in oil directly. After ausforging, the specimens were tempered at temperatures ranging from 700 °C for 5 h. |  | reheated 1200 °C held 3 h forged 16 mm heated 800 °C held 3 h cooled 250 °C reheated 1200 °C ausenitized 1100 °C ranging 1000 °C 800 °C ranging 700 °C 5 h
10.1007-s11665-008-9245-1.xlsx | 10.1007/s11665-008-9245-1 |  | 1 | The Effect of the Ausforging-and-Tempering on the Microstructure and Mechanical Properties of Steel 86CrMoV7 | Thermomechanical treatment as an effective method has been carried out in order to obtain a better combination of high strength and excellent toughness. In this work, the hot deformation behavior of 86CrMoV7 steel has been studied, and then the process of ausforging has been designed. The microstructures and mechanical properties of 86CrMoV7 steel by (1) direct quenching after forging (ausforging) and tempering, (2) quenching-and-tempering and spheroidizing annealing have been investigated. The results show ausforging-and-tempering provides high strength but same toughness as classical quenching-and-tempering. | Table 2 The mechanical properties of the samples after different heat treatment processes | Ausforging and tempering at 760 °C | Tensile strength σb, MPa | 761 | MPa | Yield strength σs, MPa | 434 | MPa | Elongation δ5, % | 25.1 | % | 0 | 0 | 0.89 | 0 | 0 | 0 | 0 | 0 | 0 | 0.42 | 0.002 | 0.005 | 0 | 0 | 0 | 0.1 | 1.8 | 0.31 | 0 | 0 | 0.03 | 0 | 0 | 0 | 0 | 0 | 0 | 0.27 | 0 | 0 | 0 | 0 | 0 | 0 | 0 | 0 |  | The original material was produced in open-hearth furnace, then refined in vacuum refinery furnace, and cast into ingots of 60 mm diameter. The ingots were reheated to 1200 °C, held for 3 h, and forged into the bars about 16 mm diameter. The forged bars were cooled to room temperature in air. After forging, the forged bars were spheroidize annealed. During the spheroidizing annealing process, the specimens were heated to 800 °C, held for 2 h, and cooled to 720 °C, held for 3 h, then cooled to 250 °C in furnace, and finally cooled to room temperature in air. The specimens were reheated to 1200 °C, then cooled to 750-1150 °C. In order to observe the microstructure after the dynamic recrystallization, the 0.22-1.0 single compressive deformation with the strain rate of 0.1-10 s-1 was carried out immediately followed by cooling to room temperature in water. The specimen were held 10-90 s at same temperature after deformation, then cooled to room temperature in water in order to observe the microstructure after static recrystallization. For ausforging-and-tempering experiments, the ingot was ausenitized at 1100 °C, and forged at temperatures ranging from 1000 to 800 °C, then quenched in oil directly. After ausforging, the specimens were tempered at temperatures ranging from 760 °C for 5 h. |  | reheated 1200 °C held 3 h forged 16 mm heated 800 °C held 3 h cooled 250 °C reheated 1200 °C ausenitized 1100 °C ranging 1000 °C 800 °C ranging 760 °C 5 h
10.1007-s11665-008-9245-1.xlsx | 10.1007/s11665-008-9245-1 |  | 1 | The Effect of the Ausforging-and-Tempering on the Microstructure and Mechanical Properties of Steel 86CrMoV7 | Thermomechanical treatment as an effective method has been carried out in order to obtain a better combination of high strength and excellent toughness. In this work, the hot deformation behavior of 86CrMoV7 steel has been studied, and then the process of ausforging has been designed. The microstructures and mechanical properties of 86CrMoV7 steel by (1) direct quenching after forging (ausforging) and tempering, (2) quenching-and-tempering and spheroidizing annealing have been investigated. The results show ausforging-and-tempering provides high strength but same toughness as classical quenching-and-tempering. | Table 2 The mechanical properties of the samples after different heat treatment processes | Ausforging and tempering at 790 °C | Tensile strength σb, MPa | 760 | MPa | Yield strength σs, MPa | 428 | MPa | Elongation δ5, % | 26.8 | % | 0 | 0 | 0.89 | 0 | 0 | 0 | 0 | 0 | 0 | 0.42 | 0.002 | 0.005 | 0 | 0 | 0 | 0.1 | 1.8 | 0.31 | 0 | 0 | 0.03 | 0 | 0 | 0 | 0 | 0 | 0 | 0.27 | 0 | 0 | 0 | 0 | 0 | 0 | 0 | 0 |  | The original material was produced in open-hearth furnace, then refined in vacuum refinery furnace, and cast into ingots of 60 mm diameter. The ingots were reheated to 1200 °C, held for 3 h, and forged into the bars about 16 mm diameter. The forged bars were cooled to room temperature in air. After forging, the forged bars were spheroidize annealed. During the spheroidizing annealing process, the specimens were heated to 800 °C, held for 2 h, and cooled to 720 °C, held for 3 h, then cooled to 250 °C in furnace, and finally cooled to room temperature in air. The specimens were reheated to 1200 °C, then cooled to 750-1150 °C. In order to observe the microstructure after the dynamic recrystallization, the 0.22-1.0 single compressive deformation with the strain rate of 0.1-10 s-1 was carried out immediately followed by cooling to room temperature in water. The specimen were held 10-90 s at same temperature after deformation, then cooled to room temperature in water in order to observe the microstructure after static recrystallization. For ausforging-and-tempering experiments, the ingot was ausenitized at 1100 °C, and forged at temperatures ranging from 1000 to 800 °C, then quenched in oil directly. After ausforging, the specimens were tempered at temperatures ranging from 790 °C for 5 h. |  | reheated 1200 °C held 3 h forged 16 mm heated 800 °C held 3 h cooled 250 °C reheated 1200 °C ausenitized 1100 °C ranging 1000 °C 800 °C ranging 790 °C 5 h
22453.xlsx | 10.1016/j.msea.2005.06.040 | 成分影响 | 1 | Influence of phosphorous and boron on dynamic recrystallization and microstructures of hot-rolled interstitial free steel | This paper examines the effects of phosphorous (P) and boron (B) of Nb-Ti added interstitial free (IF) steel on dynamic recrystallization, mechanical properties and microstructures. For this purpose, four Nb-Ti added IF steels that contain different contents of P and B were selected. The dynamic recrystallization behavior was investigated using hot compression testing. Mechanical properties and microstructures of pilot hot-rolled IF steel sheet were analyzed as well using uni-axial tensile test and electron back-scattered diffraction (EBSD) following pilot hot rolling experiment.It has been found that B strongly retarded dynamic recrystallization of the IF steel in the temperature range of 900-1100 degrees C. However, P did not delay dynamic recrystallization at 1100 degrees C. The effect of P on dynamic recrystallization was less than that of B. EBSD analysis revealed that absence of P and B induced fine ferrite grain size and many high angle grain boundaries. The ferrite grain size of P and B free IF steel was 46.4% smaller than that of IF steel having 0.1% of P and 0.001% of B. (c) 2005 Elsevier B.V. All rights reserved. | Mechanical properties of IF steels for pilot hot-rolled sheet | Steel I | Tensile strength (MPa) | 537.73 | MPa | Yield strength (MPa) | 459.11 | MPa | Total elongation (%) | 25.32 | % | 0 | 0.001 | 0.004 | 0.003 | 0 | 0 | 0 | 0 | 0 | 0 | 0.1 | 0.002 | 0 | 0 | 0.02 | 0 | 0 | 1.1 | 0 | 0 | 0 | 0 | 0 | 0 | 0 | 0 | 0.04 | 0 | 0 | 0 | 0 | 0 | 0 | 0 | 0 | 0 |  | These were prepared by a laboratory vacuum induction melting. Laboratory melt ingots were hot-rolled to plate with 20mm thickness. The specimens for pilot hot strip rolling test were obtained in the form of square as-cast slab with 30mm thickness, 150mm width and 300mm length. Samples were reheated to 1200°C at 5°Cs-1 and hold for 2min using direct resistance heating system inside the furnace ( - ). Specimens were then cooled to the isothermal test temperature. The slab was fed into the pilot rolling mill after being homogenized in a furnace at 1200°C. Slab with 25mm in thickness was passed through five passes to produce 3.2mm thick sheet. The finishing rolling temperature was about 900°C. After rolling, the hot bands were cooled to 600°C by water cooling system and then furnace-cooled to simulate coiling process of hot strip mill. The tensile flat specimens with a gauge section of 50mm in length and 25mm in width were machined. |  | hot-rolled 20mm reheated 1200°C hold 2min homogenized 1200°C Slab 25mm 3.2mm hot bands 600°C gauge section 50mm
22453.xlsx | 10.1016/j.msea.2005.06.040 |  | 1 | Influence of phosphorous and boron on dynamic recrystallization and microstructures of hot-rolled interstitial free steel | This paper examines the effects of phosphorous (P) and boron (B) of Nb-Ti added interstitial free (IF) steel on dynamic recrystallization, mechanical properties and microstructures. For this purpose, four Nb-Ti added IF steels that contain different contents of P and B were selected. The dynamic recrystallization behavior was investigated using hot compression testing. Mechanical properties and microstructures of pilot hot-rolled IF steel sheet were analyzed as well using uni-axial tensile test and electron back-scattered diffraction (EBSD) following pilot hot rolling experiment.It has been found that B strongly retarded dynamic recrystallization of the IF steel in the temperature range of 900-1100 degrees C. However, P did not delay dynamic recrystallization at 1100 degrees C. The effect of P on dynamic recrystallization was less than that of B. EBSD analysis revealed that absence of P and B induced fine ferrite grain size and many high angle grain boundaries. The ferrite grain size of P and B free IF steel was 46.4% smaller than that of IF steel having 0.1% of P and 0.001% of B. (c) 2005 Elsevier B.V. All rights reserved. | Mechanical properties of IF steels for pilot hot-rolled sheet | Steel II | Tensile strength (MPa) | 514.39 | MPa | Yield strength (MPa) | 423.34 | MPa | Total elongation (%) | 25.27 | % | 0 | 0.0005 | 0.004 | 0.003 | 0 | 0 | 0 | 0 | 0 | 0 | 0.05 | 0.002 | 0 | 0 | 0.02 | 0 | 0 | 1.1 | 0 | 0 | 0 | 0 | 0 | 0 | 0 | 0 | 0.04 | 0 | 0 | 0 | 0 | 0 | 0 | 0 | 0 | 0 |  | These were prepared by a laboratory vacuum induction melting. Laboratory melt ingots were hot-rolled to plate with 20mm thickness. The specimens for pilot hot strip rolling test were obtained in the form of square as-cast slab with 30mm thickness, 150mm width and 300mm length. Samples were reheated to 1200°C at 5°Cs-1 and hold for 2min using direct resistance heating system inside the furnace ( - ). Specimens were then cooled to the isothermal test temperature. The slab was fed into the pilot rolling mill after being homogenized in a furnace at 1200°C. Slab with 25mm in thickness was passed through five passes to produce 3.2mm thick sheet. The finishing rolling temperature was about 900°C. After rolling, the hot bands were cooled to 600°C by water cooling system and then furnace-cooled to simulate coiling process of hot strip mill. The tensile flat specimens with a gauge section of 50mm in length and 25mm in width were machined. |  | hot-rolled 20mm reheated 1200°C hold 2min homogenized 1200°C Slab 25mm 3.2mm hot bands 600°C gauge section 50mm
22453.xlsx | 10.1016/j.msea.2005.06.040 |  | 1 | Influence of phosphorous and boron on dynamic recrystallization and microstructures of hot-rolled interstitial free steel | This paper examines the effects of phosphorous (P) and boron (B) of Nb-Ti added interstitial free (IF) steel on dynamic recrystallization, mechanical properties and microstructures. For this purpose, four Nb-Ti added IF steels that contain different contents of P and B were selected. The dynamic recrystallization behavior was investigated using hot compression testing. Mechanical properties and microstructures of pilot hot-rolled IF steel sheet were analyzed as well using uni-axial tensile test and electron back-scattered diffraction (EBSD) following pilot hot rolling experiment.It has been found that B strongly retarded dynamic recrystallization of the IF steel in the temperature range of 900-1100 degrees C. However, P did not delay dynamic recrystallization at 1100 degrees C. The effect of P on dynamic recrystallization was less than that of B. EBSD analysis revealed that absence of P and B induced fine ferrite grain size and many high angle grain boundaries. The ferrite grain size of P and B free IF steel was 46.4% smaller than that of IF steel having 0.1% of P and 0.001% of B. (c) 2005 Elsevier B.V. All rights reserved. | Mechanical properties of IF steels for pilot hot-rolled sheet | Steel III | Tensile strength (MPa) | 456.03 | MPa | Yield strength (MPa) | 352.59 | MPa | Total elongation (%) | 31.64 | % | 0 | 0 | 0.004 | 0.003 | 0 | 0 | 0 | 0 | 0 | 0 | 0 | 0.002 | 0 | 0 | 0.02 | 0 | 0 | 1.1 | 0 | 0 | 0 | 0 | 0 | 0 | 0 | 0 | 0.04 | 0 | 0 | 0 | 0 | 0 | 0 | 0 | 0 | 0 |  | These were prepared by a laboratory vacuum induction melting. Laboratory melt ingots were hot-rolled to plate with 20mm thickness. The specimens for pilot hot strip rolling test were obtained in the form of square as-cast slab with 30mm thickness, 150mm width and 300mm length. Samples were reheated to 1200°C at 5°Cs-1 and hold for 2min using direct resistance heating system inside the furnace ( - ). Specimens were then cooled to the isothermal test temperature. The slab was fed into the pilot rolling mill after being homogenized in a furnace at 1200°C. Slab with 25mm in thickness was passed through five passes to produce 3.2mm thick sheet. The finishing rolling temperature was about 900°C. After rolling, the hot bands were cooled to 600°C by water cooling system and then furnace-cooled to simulate coiling process of hot strip mill. The tensile flat specimens with a gauge section of 50mm in length and 25mm in width were machined. |  | hot-rolled 20mm reheated 1200°C hold 2min homogenized 1200°C Slab 25mm 3.2mm hot bands 600°C gauge section 50mm
24379.xlsx | 10.1016/j.msea.2014.05.063 | 工艺影响 | 1 | Multi-phase microstructure design of a novel high strength TRIP steel through experimental methodology | The multi-phase structure of a novel low-alloy transformation induced plasticity (TRIP) steel was designed through experimental analysis. The evolutions of both microstructure and mechanical properties during the two-stage heat treatment were analyzed. The phase transformations during the intercritical annealing and the isothermal bainitic transformation were investigated by means of dilatometry. It was shown that two types of C diffusion were detected during intercritical annealing and a complex microstructure was formed after heat treatment. The processing parameters were selected in such a way to obtain microstructures with systematically different volume fractions of ferrite, bainite and retained austenite. The volume fractions of ferrite and retained austenite were found to be two main factors controlling the ductility. Furthermore, a high volume fraction of C-rich retained austenite, which was stabilized at room temperature, was the origin of a TRIP effect. The resulting material demonstrates a significant improvement in the ultimate tensile strength (1077 MPa) with good uniform elongation (22.5%), as compared to conventional TRIP steels. (C) 2014 Elsevier B.V. All rights reserved. | Mechanical properties of the investigated steel. | Cold-rolled | UTS/MPa | 1323 | MPa | YS/MPa | 1074 | MPa | TEL/% | 9.1 | % | 0 | 0 | 0.2 | 0 | 0 | 0 | 0 | 0 | 1.04 | 0.69 | 0 | 0 | 0 | 0 | 0 | 0 | 0 | 1.47 | 0 | 0 | 0 | 0.5 | 0 | 0 | 0 | 0 | 0.04 | 0.18 | 0 | 0 | 0 | 0 | 0 | 0 | 0 | 0 |  | In this study, the experimental steel was prepared as a vacuum-melted 40Kg ingot. The ingot was reheated to 1200°C and hot-rolled to a thickness of 4mm. The finish temperature is approximately 860°C, followed by coiling at 600°C. After cold rolling to a thickness of 1mm. |  | reheated 1200°C thickness 4mm finish temperature 860°C coiling 600°C cold rolling 1mm
24379.xlsx | 10.1016/j.msea.2014.05.063 |  | 1 | Multi-phase microstructure design of a novel high strength TRIP steel through experimental methodology | The multi-phase structure of a novel low-alloy transformation induced plasticity (TRIP) steel was designed through experimental analysis. The evolutions of both microstructure and mechanical properties during the two-stage heat treatment were analyzed. The phase transformations during the intercritical annealing and the isothermal bainitic transformation were investigated by means of dilatometry. It was shown that two types of C diffusion were detected during intercritical annealing and a complex microstructure was formed after heat treatment. The processing parameters were selected in such a way to obtain microstructures with systematically different volume fractions of ferrite, bainite and retained austenite. The volume fractions of ferrite and retained austenite were found to be two main factors controlling the ductility. Furthermore, a high volume fraction of C-rich retained austenite, which was stabilized at room temperature, was the origin of a TRIP effect. The resulting material demonstrates a significant improvement in the ultimate tensile strength (1077 MPa) with good uniform elongation (22.5%), as compared to conventional TRIP steels. (C) 2014 Elsevier B.V. All rights reserved. | Mechanical properties of the investigated steel. | 830degC-1min-440degC | UTS/MPa | 1077 | MPa | YS/MPa | 522 | MPa | TEL/% | 22.5 | % | 0 | 0 | 0.2 | 0 | 0 | 0 | 0 | 0 | 1.04 | 0.69 | 0 | 0 | 0 | 0 | 0 | 0 | 0 | 1.47 | 0 | 0 | 0 | 0.5 | 0 | 0 | 0 | 0 | 0.04 | 0.18 | 0 | 0 | 0 | 0 | 0 | 0 | 0 | 0 |  | In this study, the experimental steel was prepared as a vacuum-melted 40Kg ingot. The ingot was reheated to 1200°C and hot-rolled to a thickness of 4mm. The finish temperature is approximately 860°C, followed by coiling at 600°C. After cold rolling to a thickness of 1mm, a two-stage salt bath heat treatment was adopted. Intercritical annealing (IA) was done at 830°C for 1min. In order to control the morphology of bainite, the isothermal bainitic transformation (IBT) temperature was kept the same for all treatments following. The material was subsequently fast quenched and austempered at 440°C for 3min, followed by cooling in air. |  | reheated 1200°C thickness 4mm finish temperature 860°C coiling 600°C cold rolling 1mm Intercritical annealing 830°C 1min austempered 440°C 3min
24379.xlsx | 10.1016/j.msea.2014.05.063 |  | 1 | Multi-phase microstructure design of a novel high strength TRIP steel through experimental methodology | The multi-phase structure of a novel low-alloy transformation induced plasticity (TRIP) steel was designed through experimental analysis. The evolutions of both microstructure and mechanical properties during the two-stage heat treatment were analyzed. The phase transformations during the intercritical annealing and the isothermal bainitic transformation were investigated by means of dilatometry. It was shown that two types of C diffusion were detected during intercritical annealing and a complex microstructure was formed after heat treatment. The processing parameters were selected in such a way to obtain microstructures with systematically different volume fractions of ferrite, bainite and retained austenite. The volume fractions of ferrite and retained austenite were found to be two main factors controlling the ductility. Furthermore, a high volume fraction of C-rich retained austenite, which was stabilized at room temperature, was the origin of a TRIP effect. The resulting material demonstrates a significant improvement in the ultimate tensile strength (1077 MPa) with good uniform elongation (22.5%), as compared to conventional TRIP steels. (C) 2014 Elsevier B.V. All rights reserved. | Mechanical properties of the investigated steel. | 830degC-3min-440degC | UTS/MPa | 997 | MPa | YS/MPa | 483 | MPa | TEL/% | 19.3 | % | 0 | 0 | 0.2 | 0 | 0 | 0 | 0 | 0 | 1.04 | 0.69 | 0 | 0 | 0 | 0 | 0 | 0 | 0 | 1.47 | 0 | 0 | 0 | 0.5 | 0 | 0 | 0 | 0 | 0.04 | 0.18 | 0 | 0 | 0 | 0 | 0 | 0 | 0 | 0 |  | In this study, the experimental steel was prepared as a vacuum-melted 40Kg ingot. The ingot was reheated to 1200°C and hot-rolled to a thickness of 4mm. The finish temperature is approximately 860°C, followed by coiling at 600°C. After cold rolling to a thickness of 1mm, a two-stage salt bath heat treatment was adopted. Intercritical annealing (IA) was done at 830°C for 3 min. In order to control the morphology of bainite, the isothermal bainitic transformation (IBT) temperature was kept the same for all treatments following. The material was subsequently fast quenched and austempered at 440°C for 3min, followed by cooling in air. |  | reheated 1200°C thickness 4mm finish temperature 860°C coiling 600°C cold rolling 1mm Intercritical annealing 830°C 3 min austempered 440°C 3min
24379.xlsx | 10.1016/j.msea.2014.05.063 |  | 1 | Multi-phase microstructure design of a novel high strength TRIP steel through experimental methodology | The multi-phase structure of a novel low-alloy transformation induced plasticity (TRIP) steel was designed through experimental analysis. The evolutions of both microstructure and mechanical properties during the two-stage heat treatment were analyzed. The phase transformations during the intercritical annealing and the isothermal bainitic transformation were investigated by means of dilatometry. It was shown that two types of C diffusion were detected during intercritical annealing and a complex microstructure was formed after heat treatment. The processing parameters were selected in such a way to obtain microstructures with systematically different volume fractions of ferrite, bainite and retained austenite. The volume fractions of ferrite and retained austenite were found to be two main factors controlling the ductility. Furthermore, a high volume fraction of C-rich retained austenite, which was stabilized at room temperature, was the origin of a TRIP effect. The resulting material demonstrates a significant improvement in the ultimate tensile strength (1077 MPa) with good uniform elongation (22.5%), as compared to conventional TRIP steels. (C) 2014 Elsevier B.V. All rights reserved. | Mechanical properties of the investigated steel. | 830degC-15min-440degC | UTS/MPa | 891 | MPa | YS/MPa | 477 | MPa | TEL/% | 19.8 | % | 0 | 0 | 0.2 | 0 | 0 | 0 | 0 | 0 | 1.04 | 0.69 | 0 | 0 | 0 | 0 | 0 | 0 | 0 | 1.47 | 0 | 0 | 0 | 0.5 | 0 | 0 | 0 | 0 | 0.04 | 0.18 | 0 | 0 | 0 | 0 | 0 | 0 | 0 | 0 |  | In this study, the experimental steel was prepared as a vacuum-melted 40Kg ingot. The ingot was reheated to 1200°C and hot-rolled to a thickness of 4mm. The finish temperature is approximately 860°C, followed by coiling at 600°C. After cold rolling to a thickness of 1mm, a two-stage salt bath heat treatment was adopted. Intercritical annealing (IA) was done at 830°C for 15min. In order to control the morphology of bainite, the isothermal bainitic transformation (IBT) temperature was kept the same for all treatments following. The material was subsequently fast quenched and austempered at 440°C for 3min, followed by cooling in air. |  | reheated 1200°C thickness 4mm finish temperature 860°C coiling 600°C cold rolling 1mm Intercritical annealing 830°C 15min austempered 440°C 3min
24379.xlsx | 10.1016/j.msea.2014.05.063 |  | 1 | Multi-phase microstructure design of a novel high strength TRIP steel through experimental methodology | The multi-phase structure of a novel low-alloy transformation induced plasticity (TRIP) steel was designed through experimental analysis. The evolutions of both microstructure and mechanical properties during the two-stage heat treatment were analyzed. The phase transformations during the intercritical annealing and the isothermal bainitic transformation were investigated by means of dilatometry. It was shown that two types of C diffusion were detected during intercritical annealing and a complex microstructure was formed after heat treatment. The processing parameters were selected in such a way to obtain microstructures with systematically different volume fractions of ferrite, bainite and retained austenite. The volume fractions of ferrite and retained austenite were found to be two main factors controlling the ductility. Furthermore, a high volume fraction of C-rich retained austenite, which was stabilized at room temperature, was the origin of a TRIP effect. The resulting material demonstrates a significant improvement in the ultimate tensile strength (1077 MPa) with good uniform elongation (22.5%), as compared to conventional TRIP steels. (C) 2014 Elsevier B.V. All rights reserved. | Mechanical properties of the investigated steel. | 830degC-30min-440degC | UTS/MPa | 869 | MPa | YS/MPa | 489 | MPa | TEL/% | 20.2 | % | 0 | 0 | 0.2 | 0 | 0 | 0 | 0 | 0 | 1.04 | 0.69 | 0 | 0 | 0 | 0 | 0 | 0 | 0 | 1.47 | 0 | 0 | 0 | 0.5 | 0 | 0 | 0 | 0 | 0.04 | 0.18 | 0 | 0 | 0 | 0 | 0 | 0 | 0 | 0 |  | In this study, the experimental steel was prepared as a vacuum-melted 40Kg ingot. The ingot was reheated to 1200°C and hot-rolled to a thickness of 4mm. The finish temperature is approximately 860°C, followed by coiling at 600°C. After cold rolling to a thickness of 1mm, a two-stage salt bath heat treatment was adopted. Intercritical annealing (IA) was done at 830°C for 30min. In order to control the morphology of bainite, the isothermal bainitic transformation (IBT) temperature was kept the same for all treatments following. The material was subsequently fast quenched and austempered at 440°C for 3min, followed by cooling in air. |  | reheated 1200°C thickness 4mm finish temperature 860°C coiling 600°C cold rolling 1mm Intercritical annealing 830°C 30min austempered 440°C 3min
10.1007-s11661-013-1613-2.xlsx | 10.1007/s11661-013-1613-2 | 室温测试 | 1 | Effects of Microstructure on Tensile, Charpy Impact, and Crack Tip Opening Displacement Properties of Two API X80 Pipeline Steels | The effects of microstructure on tensile, Charpy impact, and crack tip opening displacement (CTOD) properties of two API X80 pipeline steels were investigated in this study. Two API X80 pipeline steels consisting of acicular ferrite and granular bainite, and a small amount of hard phases such as martensite and secondary phases have elongated grains along the rolling direction, so that they show different mechanical properties as the specimens' directions change. The 90 deg specimens have high tensile strength due to the low stress concentration on the fine hard phases and the high loads for the deformation of the elongated grains. In contrast, the 30 deg specimens have less elongated grains and larger hard phases such as martensite, with the size of about 3 mu m, than the 90 deg specimens. Hence, the 30 deg specimens have low tensile strength because of the high stress concentration on the large hard phases and the low loads to deform grains. In the 90 deg specimen, brittle crack propagation surfaces are even since cracks propagate in a straight line along the elongated grain structure. In the 30 deg specimen, however, brittle crack propagation surfaces are uneven, and secondary cracks are observed, because of the zigzag brittle crack propagation path. In the CTOD properties, the 90 deg specimens have maximum forces of higher magnitude than the 30 deg specimens, because of the elongated grain structure. However, CTODs of the 90 deg specimens are lower than those of the 30 deg specimens because of the low plastic deformation areas by the elongated grains in the 90 deg specimens. DOI: 10.1007/s11661-013-1613-2 (C) The Minerals, Metals & Materials Society and ASM International 2013 | Table III Tensile Properties at Room Temperature and 253 K (−20 °C) of the Specimens | A90 | Ultimate Tensile Strength (MPa) | 742 | MPa | Yield Strength (MPa) | 673 | MPa | Elongation (Pct) | 19 | no mentioned | 0 | 0 | 0.06 | 0 | 0 | 0 | 0 | 0 | 0 | 0.25 | 0.01 | 0.001 | 0 | 0 | 0.02 | 0.05 | 0 | 1.85 | 0 | 0 | 0.2 | 0 | 0 | 0 | 0 | 0 | 0.07 | 0.3 | 0 | 0 | 0 | 0 | 0 | 0 | 0 | 0 |  | In this study, plate-type two API X80 pipeline steels having different distributions of hard phases and elongated grains along the rolling direction were fabricated by controlling a carbon content and hot rolling process. The steels used in this study were API X80 pipeline steels (minimum yield strength level; 615 MPa), and their chemical compositions are shown in Table I. An overall grain refinement effect was expected by rolling with a high rolling reduction ratio of 80 pct in the non-recrystallized region of austenite after austenitization at 1453 K (1180 °C) for 2 hours. Rolling was finished at 1155 K (782 °C) in the austenite region above Ar3. After the finish rolling, the steels were rapidly cooled to finish cooling temperature of 785 K (512 °C) at the cooling speed ranging from 15 to 20 K/s, and then were cooled in the air, to room temperature. Specimens were machined in 90 deg to the rolling direction of the steel plates, which are the directions for guarantees of mechanical properties of the UOE and the spiral pipes. For convenience, these four specimens are referred to as ‘A90', ‘A30', ‘B90', and ‘B30' according to the carbon content and the direction. |  | rolling 80 pct austenitization 1453 K 1180 °C 2 hours finished 1155 K 782 °C temperature 785 K 512 °C 15 20 K/s machined 90 deg
10.1007-s11661-013-1613-2.xlsx | 10.1007/s11661-013-1613-2 | 室温测试 | 1 | Effects of Microstructure on Tensile, Charpy Impact, and Crack Tip Opening Displacement Properties of Two API X80 Pipeline Steels | The effects of microstructure on tensile, Charpy impact, and crack tip opening displacement (CTOD) properties of two API X80 pipeline steels were investigated in this study. Two API X80 pipeline steels consisting of acicular ferrite and granular bainite, and a small amount of hard phases such as martensite and secondary phases have elongated grains along the rolling direction, so that they show different mechanical properties as the specimens' directions change. The 90 deg specimens have high tensile strength due to the low stress concentration on the fine hard phases and the high loads for the deformation of the elongated grains. In contrast, the 30 deg specimens have less elongated grains and larger hard phases such as martensite, with the size of about 3 mu m, than the 90 deg specimens. Hence, the 30 deg specimens have low tensile strength because of the high stress concentration on the large hard phases and the low loads to deform grains. In the 90 deg specimen, brittle crack propagation surfaces are even since cracks propagate in a straight line along the elongated grain structure. In the 30 deg specimen, however, brittle crack propagation surfaces are uneven, and secondary cracks are observed, because of the zigzag brittle crack propagation path. In the CTOD properties, the 90 deg specimens have maximum forces of higher magnitude than the 30 deg specimens, because of the elongated grain structure. However, CTODs of the 90 deg specimens are lower than those of the 30 deg specimens because of the low plastic deformation areas by the elongated grains in the 90 deg specimens. DOI: 10.1007/s11661-013-1613-2 (C) The Minerals, Metals & Materials Society and ASM International 2013 | Table III Tensile Properties at Room Temperature and 253 K (−20 °C) of the Specimens | A30 | Ultimate Tensile Strength (MPa) | 691 | MPa | Yield Strength (MPa) | 632 | MPa | Elongation (Pct) | 20 | no mentioned | 0 | 0 | 0.06 | 0 | 0 | 0 | 0 | 0 | 0 | 0.25 | 0.01 | 0.001 | 0 | 0 | 0.02 | 0.05 | 0 | 1.85 | 0 | 0 | 0.2 | 0 | 0 | 0 | 0 | 0 | 0.07 | 0.3 | 0 | 0 | 0 | 0 | 0 | 0 | 0 | 0 |  | In this study, plate-type two API X80 pipeline steels having different distributions of hard phases and elongated grains along the rolling direction were fabricated by controlling a carbon content and hot rolling process. The steels used in this study were API X80 pipeline steels (minimum yield strength level; 615 MPa), and their chemical compositions are shown in Table I. An overall grain refinement effect was expected by rolling with a high rolling reduction ratio of 80 pct in the non-recrystallized region of austenite after austenitization at 1453 K (1180 °C) for 2 hours. Rolling was finished at 1155 K (782 °C) in the austenite region above Ar3. After the finish rolling, the steels were rapidly cooled to finish cooling temperature of 785 K (512 °C) at the cooling speed ranging from 15 to 20 K/s, and then were cooled in the air, to room temperature. Specimens were machined in 30 deg to the rolling direction of the steel plates, which are the directions for guarantees of mechanical properties of the UOE and the spiral pipes. For convenience, these four specimens are referred to as ‘A90', ‘A30', ‘B90', and ‘B30' according to the carbon content and the direction. |  | rolling 80 pct austenitization 1453 K 1180 °C 2 hours finished 1155 K 782 °C temperature 785 K 512 °C 15 20 K/s machined 30 deg
10.1007-s11661-013-1613-2.xlsx | 10.1007/s11661-013-1613-2 | 室温测试 | 1 | Effects of Microstructure on Tensile, Charpy Impact, and Crack Tip Opening Displacement Properties of Two API X80 Pipeline Steels | The effects of microstructure on tensile, Charpy impact, and crack tip opening displacement (CTOD) properties of two API X80 pipeline steels were investigated in this study. Two API X80 pipeline steels consisting of acicular ferrite and granular bainite, and a small amount of hard phases such as martensite and secondary phases have elongated grains along the rolling direction, so that they show different mechanical properties as the specimens' directions change. The 90 deg specimens have high tensile strength due to the low stress concentration on the fine hard phases and the high loads for the deformation of the elongated grains. In contrast, the 30 deg specimens have less elongated grains and larger hard phases such as martensite, with the size of about 3 mu m, than the 90 deg specimens. Hence, the 30 deg specimens have low tensile strength because of the high stress concentration on the large hard phases and the low loads to deform grains. In the 90 deg specimen, brittle crack propagation surfaces are even since cracks propagate in a straight line along the elongated grain structure. In the 30 deg specimen, however, brittle crack propagation surfaces are uneven, and secondary cracks are observed, because of the zigzag brittle crack propagation path. In the CTOD properties, the 90 deg specimens have maximum forces of higher magnitude than the 30 deg specimens, because of the elongated grain structure. However, CTODs of the 90 deg specimens are lower than those of the 30 deg specimens because of the low plastic deformation areas by the elongated grains in the 90 deg specimens. DOI: 10.1007/s11661-013-1613-2 (C) The Minerals, Metals & Materials Society and ASM International 2013 | Table III Tensile Properties at Room Temperature and 253 K (−20 °C) of the Specimens | B90 | Ultimate Tensile Strength (MPa) | 845 | MPa | Yield Strength (MPa) | 720 | MPa | Elongation (Pct) | 17 | no mentioned | 0 | 0 | 0.07 | 0 | 0 | 0 | 0 | 0 | 0 | 0.25 | 0.01 | 0.001 | 0 | 0 | 0.02 | 0.05 | 0 | 1.85 | 0 | 0 | 0.2 | 0 | 0 | 0 | 0 | 0 | 0.07 | 0.3 | 0 | 0 | 0 | 0 | 0 | 0 | 0 | 0 |  | In this study, plate-type two API X80 pipeline steels having different distributions of hard phases and elongated grains along the rolling direction were fabricated by controlling a carbon content and hot rolling process. The steels used in this study were API X80 pipeline steels (minimum yield strength level; 615 MPa), and their chemical compositions are shown in Table I. An overall grain refinement effect was expected by rolling with a high rolling reduction ratio of 80 pct in the non-recrystallized region of austenite after austenitization at 1453 K (1180 °C) for 2 hours. Rolling was finished at 1155 K (782 °C) in the austenite region above Ar3. After the finish rolling, the steels were rapidly cooled to finish cooling temperature of 785 K (512 °C) at the cooling speed ranging from 15 to 20 K/s, and then were cooled in the air, to room temperature. Specimens were machined in 90 deg to the rolling direction of the steel plates, which are the directions for guarantees of mechanical properties of the UOE and the spiral pipes. For convenience, these four specimens are referred to as ‘A90', ‘A30', ‘B90', and ‘B30' according to the carbon content and the direction. |  | rolling 80 pct austenitization 1453 K 1180 °C 2 hours finished 1155 K 782 °C temperature 785 K 512 °C 15 20 K/s machined 90 deg
10.1007-s11661-013-1613-2.xlsx | 10.1007/s11661-013-1613-2 | 室温测试 | 1 | Effects of Microstructure on Tensile, Charpy Impact, and Crack Tip Opening Displacement Properties of Two API X80 Pipeline Steels | The effects of microstructure on tensile, Charpy impact, and crack tip opening displacement (CTOD) properties of two API X80 pipeline steels were investigated in this study. Two API X80 pipeline steels consisting of acicular ferrite and granular bainite, and a small amount of hard phases such as martensite and secondary phases have elongated grains along the rolling direction, so that they show different mechanical properties as the specimens' directions change. The 90 deg specimens have high tensile strength due to the low stress concentration on the fine hard phases and the high loads for the deformation of the elongated grains. In contrast, the 30 deg specimens have less elongated grains and larger hard phases such as martensite, with the size of about 3 mu m, than the 90 deg specimens. Hence, the 30 deg specimens have low tensile strength because of the high stress concentration on the large hard phases and the low loads to deform grains. In the 90 deg specimen, brittle crack propagation surfaces are even since cracks propagate in a straight line along the elongated grain structure. In the 30 deg specimen, however, brittle crack propagation surfaces are uneven, and secondary cracks are observed, because of the zigzag brittle crack propagation path. In the CTOD properties, the 90 deg specimens have maximum forces of higher magnitude than the 30 deg specimens, because of the elongated grain structure. However, CTODs of the 90 deg specimens are lower than those of the 30 deg specimens because of the low plastic deformation areas by the elongated grains in the 90 deg specimens. DOI: 10.1007/s11661-013-1613-2 (C) The Minerals, Metals & Materials Society and ASM International 2013 | Table III Tensile Properties at Room Temperature and 253 K (−20 °C) of the Specimens | B30 | Ultimate Tensile Strength (MPa) | 813 | MPa | Yield Strength (MPa) | 615 | MPa | Elongation (Pct) | 21 | no mentioned | 0 | 0 | 0.07 | 0 | 0 | 0 | 0 | 0 | 0 | 0.25 | 0.01 | 0.001 | 0 | 0 | 0.02 | 0.05 | 0 | 1.85 | 0 | 0 | 0.2 | 0 | 0 | 0 | 0 | 0 | 0.07 | 0.3 | 0 | 0 | 0 | 0 | 0 | 0 | 0 | 0 |  | In this study, plate-type two API X80 pipeline steels having different distributions of hard phases and elongated grains along the rolling direction were fabricated by controlling a carbon content and hot rolling process. The steels used in this study were API X80 pipeline steels (minimum yield strength level; 615 MPa), and their chemical compositions are shown in Table I. An overall grain refinement effect was expected by rolling with a high rolling reduction ratio of 80 pct in the non-recrystallized region of austenite after austenitization at 1453 K (1180 °C) for 2 hours. Rolling was finished at 1155 K (782 °C) in the austenite region above Ar3. After the finish rolling, the steels were rapidly cooled to finish cooling temperature of 785 K (512 °C) at the cooling speed ranging from 15 to 20 K/s, and then were cooled in the air, to room temperature. Specimens were machined in 30 deg to the rolling direction of the steel plates, which are the directions for guarantees of mechanical properties of the UOE and the spiral pipes. For convenience, these four specimens are referred to as ‘A90', ‘A30', ‘B90', and ‘B30' according to the carbon content and the direction. |  | rolling 80 pct austenitization 1453 K 1180 °C 2 hours finished 1155 K 782 °C temperature 785 K 512 °C 15 20 K/s machined 30 deg
25006.xlsx | 10.1016/j.msea.2016.08.094 | 工艺影响 | 1 | Effect of partial and full austenitisation on microstructure and mechanical properties of quenching and partitioning steel | A novel high-strength steel has been made through thermo-mechanical controlled processing with the finish rolling temperature of 750 degrees C followed by air cooling. Subsequently, both partial austenitisation at 800 degrees C and fully austenitisation at 930 degrees C have been attempted for equal duration of 30 min prior to one step quenching and partitioning (Q&P) at 345 degrees C below M-s temperature (365 degrees C). As-rolled steel reveals ferrite-bainite-martensite microstructures with a good combination of strength and ductility. After Q&P, all the specimens have exhibited the multiphase microstructures comprising ferrite, lath microstructure (martensite and bainite), and retained austenite with the volume fractions of up to 10.50 wt%. It is evident that partitioning for 30 min leads to good carbon enrichment (> 1 wt%) of the austenite phase from the neighbouring martensite or bainite which might be due to fast partitioning kinetics and possible suppression of carbides through a combination of Si and Al additions. The attractive combination of tensile strength (921-922 MPa) and ductility (25-26% total elongation) along with low yield ratio (0.63-0.69) are attributed to ferrite and lath microstructures along with the thin film like carbon enriched retained austenite obtained after Q&P process. (C) 2016 Elsevier B.V. All rights reserved. | Mechanical properties of the investigate steels subjected to various processing conditions. | TMCP+AC | UTS (MPa) | 1099 | MPa | YS (MPa) | 574 | MPa | TEL (%) | 14 | % | 0 | 0 | 0.2 | 0 | 0 | 0 | 0 | 0 | 1.5 | 1.4 | 0.014 | 0.006 | 0 | 0 | 0 | 0 | 0 | 1.65 | 0 | 1.07 | 1.05 | 1.3 | 0 | 0 | 0 | 0 | 0 | 0 | 0 | 0 | 0 | 0 | 0 | 0 | 0 | 0 |  | A laboratory scale 25kVA air induction furnace was used to manufacture the steel with the chemical composition as shown in Table 1. After cropping the top section of the ingot containing shrinkage/pipes, the remaining portion of 200mm×50mm×50mm size was hot forged down to about 19mm×19mm cross section. After that, the Ac1, Ac3 and MS temperatures were measured as 725°C, 830°C and 365°C respectively, by a Gleeble 1500D LVDT type dilatometer using cylindrical hollow samples of 1mm wall thickness. At first the samples were heated at a heating rate of 10°C/s at 1000°C and soaked for 5min, and then cooled under constant rate of 20°C/s to room temperature. The forged bars were soaked at 1200°C and subsequently subjected to TMCP with 750°C finish rolling temperature (FRT) according to the laboratory scale schedule as mention in Fig. 2 using two-high rolling mill (10 HP) and finally the rolled plates (≈8mm) were allowed to air cooling (AC). |  | measured 725°C 830°C 365°C cylindrical hollow samples 1mm heated 1000°C 5min soaked 1200°C 750°C
25006.xlsx | 10.1016/j.msea.2016.08.094 | 工艺影响 | 1 | Effect of partial and full austenitisation on microstructure and mechanical properties of quenching and partitioning steel | A novel high-strength steel has been made through thermo-mechanical controlled processing with the finish rolling temperature of 750 degrees C followed by air cooling. Subsequently, both partial austenitisation at 800 degrees C and fully austenitisation at 930 degrees C have been attempted for equal duration of 30 min prior to one step quenching and partitioning (Q&P) at 345 degrees C below M-s temperature (365 degrees C). As-rolled steel reveals ferrite-bainite-martensite microstructures with a good combination of strength and ductility. After Q&P, all the specimens have exhibited the multiphase microstructures comprising ferrite, lath microstructure (martensite and bainite), and retained austenite with the volume fractions of up to 10.50 wt%. It is evident that partitioning for 30 min leads to good carbon enrichment (> 1 wt%) of the austenite phase from the neighbouring martensite or bainite which might be due to fast partitioning kinetics and possible suppression of carbides through a combination of Si and Al additions. The attractive combination of tensile strength (921-922 MPa) and ductility (25-26% total elongation) along with low yield ratio (0.63-0.69) are attributed to ferrite and lath microstructures along with the thin film like carbon enriched retained austenite obtained after Q&P process. (C) 2016 Elsevier B.V. All rights reserved. | Mechanical properties of the investigate steels subjected to various processing conditions. | TMCP+PA+Q&P+AC | UTS (MPa) | 922 | MPa | YS (MPa) | 584 | MPa | TEL (%) | 25 | % | 0 | 0 | 0.2 | 0 | 0 | 0 | 0 | 0 | 1.5 | 1.4 | 0.014 | 0.006 | 0 | 0 | 0 | 0 | 0 | 1.65 | 0 | 1.07 | 1.05 | 1.3 | 0 | 0 | 0 | 0 | 0 | 0 | 0 | 0 | 0 | 0 | 0 | 0 | 0 | 0 |  | A laboratory scale 25kVA air induction furnace was used to manufacture the steel with the chemical composition as shown in Table 1. After cropping the top section of the ingot containing shrinkage/pipes, the remaining portion of 200mm×50mm×50mm size was hot forged down to about 19mm×19mm cross section. After that, the Ac1, Ac3 and MS temperatures were measured as 725°C, 830°C and 365°C respectively, by a Gleeble 1500D LVDT type dilatometer using cylindrical hollow samples of 1mm wall thickness. At first the samples were heated at a heating rate of 10°C/s at 1000°C and soaked for 5min, and then cooled under constant rate of 20°C/s to room temperature. The forged bars were soaked at 1200°C and subsequently subjected to TMCP with 750°C finish rolling temperature (FRT) according to the laboratory scale schedule as mention in Fig. 2 using two-high rolling mill (10 HP) and finally the rolled plates (≈8mm) were allowed to air cooling (AC). The TMCP samples were treated by Q&amp;P processes, as shown in Fig. 3. All samples were subjected to partial austenitisation (PA) at 800°C temperatures with the same holding time of 30min, followed by rapid quenching in a salt bath maintained at 345°C below MS temperature (365°C) and partitioning at the same temperature for 30min. |  | measured 725°C 830°C 365°C cylindrical hollow samples 1mm heated 1000°C 5min soaked 1200°C 750°C partial austenitisation 800°C 30min 345°C 365°C same holding time 30min
25006.xlsx | 10.1016/j.msea.2016.08.094 | 工艺影响 | 1 | Effect of partial and full austenitisation on microstructure and mechanical properties of quenching and partitioning steel | A novel high-strength steel has been made through thermo-mechanical controlled processing with the finish rolling temperature of 750 degrees C followed by air cooling. Subsequently, both partial austenitisation at 800 degrees C and fully austenitisation at 930 degrees C have been attempted for equal duration of 30 min prior to one step quenching and partitioning (Q&P) at 345 degrees C below M-s temperature (365 degrees C). As-rolled steel reveals ferrite-bainite-martensite microstructures with a good combination of strength and ductility. After Q&P, all the specimens have exhibited the multiphase microstructures comprising ferrite, lath microstructure (martensite and bainite), and retained austenite with the volume fractions of up to 10.50 wt%. It is evident that partitioning for 30 min leads to good carbon enrichment (> 1 wt%) of the austenite phase from the neighbouring martensite or bainite which might be due to fast partitioning kinetics and possible suppression of carbides through a combination of Si and Al additions. The attractive combination of tensile strength (921-922 MPa) and ductility (25-26% total elongation) along with low yield ratio (0.63-0.69) are attributed to ferrite and lath microstructures along with the thin film like carbon enriched retained austenite obtained after Q&P process. (C) 2016 Elsevier B.V. All rights reserved. | Mechanical properties of the investigate steels subjected to various processing conditions. | TMCP+FA+Q&P+AC | UTS (MPa) | 921 | MPa | YS (MPa) | 641 | MPa | TEL (%) | 26 | % | 0 | 0 | 0.2 | 0 | 0 | 0 | 0 | 0 | 1.5 | 1.4 | 0.014 | 0.006 | 0 | 0 | 0 | 0 | 0 | 1.65 | 0 | 1.07 | 1.05 | 1.3 | 0 | 0 | 0 | 0 | 0 | 0 | 0 | 0 | 0 | 0 | 0 | 0 | 0 | 0 |  | A laboratory scale 25kVA air induction furnace was used to manufacture the steel with the chemical composition as shown in Table 1. After cropping the top section of the ingot containing shrinkage/pipes, the remaining portion of 200mm×50mm×50mm size was hot forged down to about 19mm×19mm cross section. After that, the Ac1, Ac3 and MS temperatures were measured as 725°C, 830°C and 365°C respectively, by a Gleeble 1500D LVDT type dilatometer using cylindrical hollow samples of 1mm wall thickness. At first the samples were heated at a heating rate of 10°C/s at 1000°C and soaked for 5min, and then cooled under constant rate of 20°C/s to room temperature. The forged bars were soaked at 1200°C and subsequently subjected to TMCP with 750°C finish rolling temperature (FRT) according to the laboratory scale schedule as mention in Fig. 2 using two-high rolling mill (10 HP) and finally the rolled plates (≈8mm) were allowed to air cooling (AC). The TMCP samples were treated by Q&amp;P processes, as shown in Fig. 3. All samples were subjected to partial full austenitisation (FA) at 930°C temperatures with the same holding time of 30min, followed by rapid quenching in a salt bath maintained at 345°C below MS temperature (365°C) and partitioning at the same temperature for 30min. |  | measured 725°C 830°C 365°C cylindrical hollow samples 1mm heated 1000°C 5min soaked 1200°C 750°C partial full austenitisation 930°C 30min 345°C 365°C same holding time 30min
10.1007-s10921-013-0180-1.xlsx | 10.1007/s10921-013-0180-1 | 工艺影响 | 1 | Study on the Effect of Elastic Stress and Microstructure of Low Carbon Steels on Barkhausen Noise | The present study investigates the effect of elastic stress and microstructure on Barkhausen noise in low carbon steels subjected to different heat treatments. Barkhausen noise in an as-received test piece and a test piece heated at 450 C-a similar to for 1.5 hours was found to increase with increasing elastic stress. However, in a test piece heated at 700 C-a similar to for 10 hours, Barkhausen noise was observed to saturate with increasing elastic stress following an initial increase. To clarify the reason for this saturation behavior, magnetization measurements were carried out and the microstructure and texture of the test pieces were evaluated using microscopy and electron backscatter diffraction. The results indicated that for the test piece heated at 700 C-a similar to for 10 hours, a drastic change in the microstructure occurred compared to that for the other test pieces. From the experimental and analytical results, it was concluded that for the former test piece, Barkhausen noise saturated under a low elastic stress due to the globularization of pearlite, which caused 90(a similar to) domain walls to become 180(a similar to) domain walls when a low elastic stress is applied. | Table 3 Mechanical properties of test pieces in tensile testing | TP000 | Tensile strength (MPa) | 488 | MPa | Yield stress (MPa) | 360 | MPa | Elongation (%) | 37 | % | 0 | 0 | 0.13 | 0 | 0 | 0 | 0 | 0 | 0 | 0.23 | 0.016 | 0.017 | 0 | 0 | 0 | 0 | 0 | 0.59 | 0 | 0 | 0 | 0 | 0 | 0 | 0 | 0 | 0 | 0 | 0 | 0 | 0 | 0 | 0 | 0 | 0 | 0 |  | Dog-bone shaped test pieces were cut from low carbon steel sheets with an initial thickness of 6 mm. The thickness was reduced to 2 mm by machining. Table 1 shows the chemical composition of the test pieces used in this study. The test pieces were heat treated in an argon atmosphere at 450 °C for 1.5 h and 700 °C for 10 h and then allowed to cool to room temperature in the furnace. These two heat treatments were used to reduce the dislocation density and to change the microstructure of the pearlite phase. |  | initial thickness 6 mm reduced 2 mm argon atmosphere 450 °C 1.5 h 700 °C 10 h
10.1007-s10921-013-0180-1.xlsx | 10.1007/s10921-013-0180-1 | 工艺影响 | 1 | Study on the Effect of Elastic Stress and Microstructure of Low Carbon Steels on Barkhausen Noise | The present study investigates the effect of elastic stress and microstructure on Barkhausen noise in low carbon steels subjected to different heat treatments. Barkhausen noise in an as-received test piece and a test piece heated at 450 C-a similar to for 1.5 hours was found to increase with increasing elastic stress. However, in a test piece heated at 700 C-a similar to for 10 hours, Barkhausen noise was observed to saturate with increasing elastic stress following an initial increase. To clarify the reason for this saturation behavior, magnetization measurements were carried out and the microstructure and texture of the test pieces were evaluated using microscopy and electron backscatter diffraction. The results indicated that for the test piece heated at 700 C-a similar to for 10 hours, a drastic change in the microstructure occurred compared to that for the other test pieces. From the experimental and analytical results, it was concluded that for the former test piece, Barkhausen noise saturated under a low elastic stress due to the globularization of pearlite, which caused 90(a similar to) domain walls to become 180(a similar to) domain walls when a low elastic stress is applied. | Table 3 Mechanical properties of test pieces in tensile testing | TP450 | Tensile strength (MPa) | 489 | MPa | Yield stress (MPa) | 317 | MPa | Elongation (%) | 36 | % | 0 | 0 | 0.13 | 0 | 0 | 0 | 0 | 0 | 0 | 0.23 | 0.016 | 0.017 | 0 | 0 | 0 | 0 | 0 | 0.59 | 0 | 0 | 0 | 0 | 0 | 0 | 0 | 0 | 0 | 0 | 0 | 0 | 0 | 0 | 0 | 0 | 0 | 0 |  | Dog-bone shaped test pieces were cut from low carbon steel sheets with an initial thickness of 6 mm. The thickness was reduced to 2 mm by machining. Table 1 shows the chemical composition of the test pieces used in this study. The test pieces were heat treated in an argon atmosphere at 450 °C for 1.5 h and 700 °C for 10 h and then allowed to cool to room temperature in the furnace. These two heat treatments were used to reduce the dislocation density and to change the microstructure of the pearlite phase. In this study, test pieces subjected to heat treatments of 450 °C are denoted by TP450 . Although the heat treatments were carried out in an argon atmosphere, TP450 were wrapped in aluminum and titanium foil, respectively, in order to minimize the possibility of oxide formation. |  | initial thickness 6 mm reduced 2 mm argon atmosphere 450 °C 1.5 h 700 °C 10 h heat treatments 450 °C
10.1007-s10921-013-0180-1.xlsx | 10.1007/s10921-013-0180-1 | 工艺影响 | 1 | Study on the Effect of Elastic Stress and Microstructure of Low Carbon Steels on Barkhausen Noise | The present study investigates the effect of elastic stress and microstructure on Barkhausen noise in low carbon steels subjected to different heat treatments. Barkhausen noise in an as-received test piece and a test piece heated at 450 C-a similar to for 1.5 hours was found to increase with increasing elastic stress. However, in a test piece heated at 700 C-a similar to for 10 hours, Barkhausen noise was observed to saturate with increasing elastic stress following an initial increase. To clarify the reason for this saturation behavior, magnetization measurements were carried out and the microstructure and texture of the test pieces were evaluated using microscopy and electron backscatter diffraction. The results indicated that for the test piece heated at 700 C-a similar to for 10 hours, a drastic change in the microstructure occurred compared to that for the other test pieces. From the experimental and analytical results, it was concluded that for the former test piece, Barkhausen noise saturated under a low elastic stress due to the globularization of pearlite, which caused 90(a similar to) domain walls to become 180(a similar to) domain walls when a low elastic stress is applied. | Table 3 Mechanical properties of test pieces in tensile testing | TP700 | Tensile strength (MPa) | 432 | MPa | Yield stress (MPa) | 288 | MPa | Elongation (%) | 36 | % | 0 | 0 | 0.13 | 0 | 0 | 0 | 0 | 0 | 0 | 0.23 | 0.016 | 0.017 | 0 | 0 | 0 | 0 | 0 | 0.59 | 0 | 0 | 0 | 0 | 0 | 0 | 0 | 0 | 0 | 0 | 0 | 0 | 0 | 0 | 0 | 0 | 0 | 0 |  | Dog-bone shaped test pieces were cut from low carbon steel sheets with an initial thickness of 6 mm. The thickness was reduced to 2 mm by machining. Table 1 shows the chemical composition of the test pieces used in this study. The test pieces were heat treated in an argon atmosphere at 450 °C for 1.5 h and 700 °C for 10 h and then allowed to cool to room temperature in the furnace. These two heat treatments were used to reduce the dislocation density and to change the microstructure of the pearlite phase. In this study, test pieces subjected to heat treatments of 700 °C are denoted by TP700 . Although the heat treatments were carried out in an argon atmosphere, TP700 were wrapped in aluminum and titanium foil, respectively, in order to minimize the possibility of oxide formation. |  | initial thickness 6 mm reduced 2 mm argon atmosphere 450 °C 1.5 h 700 °C 10 h heat treatments 700 °C
19430.xlsx | 10.1016/j.matdes.2010.08.047 | 添加TiC增强性能 | 1 | Microstructure and properties of austenitic stainless steel reinforced with in situ TiC particulate | Austenitic stainless steel reinforced with 5 vol.% TiC particulate was in situ synthesized by in situ reaction during melting process successfully and its microstructure, mechanical properties as well as oxidation behavior were investigated. Microstructure observations revealed that in situ TiC particulates with an average size of 2-10 mu m distributed uniformly in the matrix and the interface boundaries between TiC particulates and austenite matrix were clean without any impurities and contaminations. Addition of TiC particulates refined the grain structure of austenitic matrix, but did not cause formation of any new phases in microstructure. Beneficial effects of TiC addition to austenitic stainless steel on both mechanical properties and oxidation resistance were found. Both at ambient and elevated temperature, tensile strengths of the steel with TiC addition were notably higher than those of its matrix alloy, however, a decrease in ductility also appeared, as exhibited by other particulate reinforced alloys. Besides tensile strengths, creep resistance of austenitic stainless steel was also significantly increased by TiC addition at elevated temperature of 923 K. Oxidation test at 1073 K revealed that TiC addition to austenitic stainless steel raised the oxidation resistance of the steel remarkably. (C) 2010 Elsevier Ltd. All rights reserved. | Mechanical properties of two steels at ambient temperature. | TiC-304SS | Ultimate tensile strength (MPa) | 854 | MPa | Yield strength (MPa) | 416 | MPa | Elongation (%) | 36.7 | % | 0 | 0 | 0.05 | 0 | 0 | 0 | 0 | 0 | 0 | 1 | 0.045 | 0.03 | 0 | 0 | 0 | 0 | 18.8 | 2 | 0 | 0 | 8.1 | 0 | 0 | 0 | 0 | 0 | 0 | 0 | 0 | 0 | 0 | 0 | 0 | 0 | 0 | 0 |  | The matrix alloy used in this work was a commercial 304 austenitic stainless steel (304SS), which chemical composition was given in Table 1 . For the production of in situ 5vol.% TiC particulate reinforced austenitic stainless (TiC-304SS), 304SS ingot, titanium powders, graphite powders and iron powders were used to be the raw materials. After the matrix alloy 304SS had been melted in a medium frequency vacuum induction melting (VIM) furnace at 1873-1923K, the preformed blocks were introduced into the melt. The ingots with 50mm in diameter were hot forged at 1273K into 15mm-thick bars. For comparison, 304SS without TiC addition was also cast and machined into the same dimensions and tested under the same conditions as the above sample, and properties test were also carried out under the same conditions. All of samples for mechanical testing and microstructure observation were cut by electric spark machining from the forged bars. Some samples were heated at 1323K for 40min then quenched in water. The static oxidation tests were carried out in a box furnace at 1073K. The samples with size of 20mm×15mm×2mm were placed in the furnace in individual pre-annealed alumina crucible and oxidized in static air. |  | ingots 50mm hot forged 1273K heated 1323K 40min box furnace 1073K
23451.xlsx | 10.1016/j.msea.2010.11.010 | 成分和热处理工艺影响，工艺在表格中 | 4 | Thermally activated relaxation behaviour of shot-peened tool steels for cutting tool body applications | Surface residual stress, microstrain and domain size were determined using X-ray diffraction in shot-peened low-alloyed and hot-work tool steels subjected to varying temperatures (200-600 degrees C) and times (0.5-50 h). The stress relaxation was directly related to microstrain decrease and domain size increase. The Zener-Wert-Avrami function was used to model the relaxation behaviour. The mechanism responsible for the relaxation behaviour is proposed to be diffusion-controlled as the activation energies for stress and microstrain relaxation were close to the activation enthalpy for lattice self-diffusion of alphairon. The relaxation rate varied over time and temperature. At temperatures up to 300 degrees C, the relaxation rate was insignificant in all the steels. In the temperature range of 300-400 degrees C and 400-550 degrees C for low-alloyed and hot-work tool steels, respectively, the stresses decreased at a similar rate with increasing time and temperature. At the tempering temperatures of the steels, the stress relaxation was controlled by microstructure transformations. A stress relaxation stabilization was found in one of hot-work steels between 450 and 500 degrees C at annealing times longer than 3 h. (c) 2010 Elsevier B.V. All rights reserved. | Room-temperature tensile properties of the tested steels in hardened and tempered condition. | THG2000 | Ultimate strength (MPa) | 1420 | MPa | 0.2% Yield strength (MPa) | 1280 | MPa | Elongation A5 (%) | 12 | % | 0 | 0 | 0.39 | 0 | 0 | 0 | 0 | 0 | 0 | 0.9 | 0 | 0 | 0 | 0 | 0 | 0.9 | 5.3 | 0.4 | 0 | 0 | 0.15 | 0 | 0 | 0 | 0 | 0 | 0 | 1.2 | 0 | 0 | 0 | 0 | 0 | 0 | 0 | 0 |  | The hardening and tempering treatment of the steels was performed in a vacuum furnace to obtain the same hardness for all the steels according to the conditions presented in Table 2.. | Austenitizing¦1020degC/30min¦Quenching¦In circulating air¦Tempering¦6000degC/2x2h
23451.xlsx | 10.1016/j.msea.2010.11.010 | 成分和热处理工艺影响，工艺在表格中 | 4 | Thermally activated relaxation behaviour of shot-peened tool steels for cutting tool body applications | Surface residual stress, microstrain and domain size were determined using X-ray diffraction in shot-peened low-alloyed and hot-work tool steels subjected to varying temperatures (200-600 degrees C) and times (0.5-50 h). The stress relaxation was directly related to microstrain decrease and domain size increase. The Zener-Wert-Avrami function was used to model the relaxation behaviour. The mechanism responsible for the relaxation behaviour is proposed to be diffusion-controlled as the activation energies for stress and microstrain relaxation were close to the activation enthalpy for lattice self-diffusion of alphairon. The relaxation rate varied over time and temperature. At temperatures up to 300 degrees C, the relaxation rate was insignificant in all the steels. In the temperature range of 300-400 degrees C and 400-550 degrees C for low-alloyed and hot-work tool steels, respectively, the stresses decreased at a similar rate with increasing time and temperature. At the tempering temperatures of the steels, the stress relaxation was controlled by microstructure transformations. A stress relaxation stabilization was found in one of hot-work steels between 450 and 500 degrees C at annealing times longer than 3 h. (c) 2010 Elsevier B.V. All rights reserved. | Room-temperature tensile properties of the tested steels in hardened and tempered condition. | MCG 4M | Ultimate strength (MPa) | 1440 | MPa | 0.2% Yield strength (MPa) | 1230 | MPa | Elongation A5 (%) | 12 | % | 0 | 0 | 0.3 | 0 | 0 | 0 | 0 | 0 | 0 | 0.3 | 0 | 0 | 0 | 0 | 0 | 0.8 | 2.3 | 1.2 | 0 | 0 | 4 | 0 | 0 | 0 | 0 | 0 | 0 | 0.8 | 0 | 0 | 0 | 0 | 0 | 0 | 0 | 0 |  | The hardening and tempering treatment of the steels was performed in a vacuum furnace to obtain the same hardness for all the steels according to the conditions presented in Table 2.. | Austenitizing¦1020degC/30min¦Quenching¦100s cool down¦Tempering¦600degC/2x2h
23451.xlsx | 10.1016/j.msea.2010.11.010 | 成分和热处理工艺影响，工艺在表格中 | 4 | Thermally activated relaxation behaviour of shot-peened tool steels for cutting tool body applications | Surface residual stress, microstrain and domain size were determined using X-ray diffraction in shot-peened low-alloyed and hot-work tool steels subjected to varying temperatures (200-600 degrees C) and times (0.5-50 h). The stress relaxation was directly related to microstrain decrease and domain size increase. The Zener-Wert-Avrami function was used to model the relaxation behaviour. The mechanism responsible for the relaxation behaviour is proposed to be diffusion-controlled as the activation energies for stress and microstrain relaxation were close to the activation enthalpy for lattice self-diffusion of alphairon. The relaxation rate varied over time and temperature. At temperatures up to 300 degrees C, the relaxation rate was insignificant in all the steels. In the temperature range of 300-400 degrees C and 400-550 degrees C for low-alloyed and hot-work tool steels, respectively, the stresses decreased at a similar rate with increasing time and temperature. At the tempering temperatures of the steels, the stress relaxation was controlled by microstructure transformations. A stress relaxation stabilization was found in one of hot-work steels between 450 and 500 degrees C at annealing times longer than 3 h. (c) 2010 Elsevier B.V. All rights reserved. | Room-temperature tensile properties of the tested steels in hardened and tempered condition. | SS2541 | Ultimate strength (MPa) | 1450 | MPa | 0.2% Yield strength (MPa) | 1311 | MPa | Elongation A5 (%) | 9 | % | 0 | 0 | 0.37 | 0 | 0 | 0 | 0 | 0 | 0 | 0.3 | 0 | 0 | 0 | 0 | 0 | 0.06 | 1.4 | 0.7 | 0 | 0 | 1.4 | 0 | 0 | 0 | 0 | 0 | 0 | 0.2 | 0 | 0 | 0 | 0 | 0 | 0 | 0 | 0 |  | The hardening and tempering treatment of the steels was performed in a vacuum furnace to obtain the same hardness for all the steels according to the conditions presented in Table 2.. | Austenitizing¦850degC/30min¦Quenching¦From 800 to 500degC¦Tempering¦450degC/2x2h
25010.xlsx | 10.1016/j.msea.2016.08.106 | 成分 | 1 | Stacking fault energy and deformation mechanisms in Fe-xMn-0.6C-yAl TWIP steel | The deformation mechanisms and mechanical properties of Fe-Mn-C-Al twinning-induced plasticity (TWIP) steels with a chemical composition range of 12-18 wt% Mn and 0-3 wt% Al, are reviewed. The in-depth microstructural analysis revealed that all the investigated TWIP steels exhibit deformation twinning as the main deformation mechanism in addition to dislocation glide. The Al-free TWIP steels have a much more complex deformation behavior than the Al-added TWIP steels. The deformation of Fe-15Mn-0.6C steel is accompanied by the formation of a very small amount of strain-induced epsilon martensite, in addition to deformation twinning. Deformation of Fe-12Mn-0.6C steel is accompanied by several deformation mechanisms which are simultaneously activated: strain-induced e martensite, formation of shear bands and strain-induced alpha' martensite, in addition to deformation twinning. The upper limit for the value of SFE for strain-induced martensitic transformation is determined to be approximately 13 my m(2). The results confirm that the SFE is the key parameters affecting the strength and the ductility of TWIP steel. A linear relation between the ultimate tensile strength (UTS) and the SFE is proposed, with the UTS increasing with decreasing SFE. (C) 2016 Elsevier B.V. All rights reserved. | The overview of the mechanical properties of the investigated TWIP steels with various Mn and Al content. SFE values were calculated based on the thermodynamic model proposed by Saeed-Akbari et al. [15]. | Fe18Mn0.6C | UTS (MPa) | 1105.6 | MPa | YS (MPa) | 484.1 | MPa | Total elongation (%) | 60.4 | % | 0 | 0 | 0.625 | 0 | 0 | 0 | 0 | 0 | 0.025 | 0 | 0 | 0 | 0 | 0 | 0 | 0 | 0 | 18.18 | 0 | 0 | 0 | 0 | 0 | 0 | 0 | 0 | 0 | 0 | 0 | 0 | 0 | 0 | 0 | 0 | 0 | 0 |  | Slabs taken from vacuum cast ingots were solution-treated at 1200°C for 2h and hot-rolled to a thickness of 2.5mm, prior to cold-rolling to a thickness of 1.25mm. Recrystallization annealing was carried out at 800°C for 100s. All the steels had a fully recrystallized austenitic microstructure consisting of equiaxed grains, some of which containing annealing twins. ASTM E8 standard samples of the annealed steels were machined with their long axis aligned with the rolling direction (RD). In order to remove the deformation-affected surface layer on the samples, about 100μm of thickness was removed from the surface by electrolytic polishing. The overview of the mechanical properties of the investigated Fe-xMn-0.6C-yAl steels is presented in Table 2. |  | solution-treated 1200°C 2h thickness 2.5mm cold-rolling 1.25mm Recrystallization annealing 800°C 100s surface layer 100μm
25010.xlsx | 10.1016/j.msea.2016.08.106 | 成分 | 1 | Stacking fault energy and deformation mechanisms in Fe-xMn-0.6C-yAl TWIP steel | The deformation mechanisms and mechanical properties of Fe-Mn-C-Al twinning-induced plasticity (TWIP) steels with a chemical composition range of 12-18 wt% Mn and 0-3 wt% Al, are reviewed. The in-depth microstructural analysis revealed that all the investigated TWIP steels exhibit deformation twinning as the main deformation mechanism in addition to dislocation glide. The Al-free TWIP steels have a much more complex deformation behavior than the Al-added TWIP steels. The deformation of Fe-15Mn-0.6C steel is accompanied by the formation of a very small amount of strain-induced epsilon martensite, in addition to deformation twinning. Deformation of Fe-12Mn-0.6C steel is accompanied by several deformation mechanisms which are simultaneously activated: strain-induced e martensite, formation of shear bands and strain-induced alpha' martensite, in addition to deformation twinning. The upper limit for the value of SFE for strain-induced martensitic transformation is determined to be approximately 13 my m(2). The results confirm that the SFE is the key parameters affecting the strength and the ductility of TWIP steel. A linear relation between the ultimate tensile strength (UTS) and the SFE is proposed, with the UTS increasing with decreasing SFE. (C) 2016 Elsevier B.V. All rights reserved. | The overview of the mechanical properties of the investigated TWIP steels with various Mn and Al content. SFE values were calculated based on the thermodynamic model proposed by Saeed-Akbari et al. [15]. | Fe18Mn0.6C1.5Al | UTS (MPa) | 960.1 | MPa | YS (MPa) | 498.3 | MPa | Total elongation (%) | 59.3 | % | 0 | 0 | 0.624 | 0 | 0 | 0 | 0 | 0 | 1.52 | 0 | 0 | 0 | 0 | 0 | 0 | 0 | 0 | 18.18 | 0 | 0 | 0 | 0 | 0 | 0 | 0 | 0 | 0 | 0 | 0 | 0 | 0 | 0 | 0 | 0 | 0 | 0 |  | Slabs taken from vacuum cast ingots were solution-treated at 1200°C for 2h and hot-rolled to a thickness of 2.5mm, prior to cold-rolling to a thickness of 1.25mm. Recrystallization annealing was carried out at 800°C for 100s. All the steels had a fully recrystallized austenitic microstructure consisting of equiaxed grains, some of which containing annealing twins. ASTM E8 standard samples of the annealed steels were machined with their long axis aligned with the rolling direction (RD). In order to remove the deformation-affected surface layer on the samples, about 100μm of thickness was removed from the surface by electrolytic polishing. The overview of the mechanical properties of the investigated Fe-xMn-0.6C-yAl steels is presented in Table 2. |  | solution-treated 1200°C 2h thickness 2.5mm cold-rolling 1.25mm Recrystallization annealing 800°C 100s surface layer 100μm
25010.xlsx | 10.1016/j.msea.2016.08.106 | 成分 | 1 | Stacking fault energy and deformation mechanisms in Fe-xMn-0.6C-yAl TWIP steel | The deformation mechanisms and mechanical properties of Fe-Mn-C-Al twinning-induced plasticity (TWIP) steels with a chemical composition range of 12-18 wt% Mn and 0-3 wt% Al, are reviewed. The in-depth microstructural analysis revealed that all the investigated TWIP steels exhibit deformation twinning as the main deformation mechanism in addition to dislocation glide. The Al-free TWIP steels have a much more complex deformation behavior than the Al-added TWIP steels. The deformation of Fe-15Mn-0.6C steel is accompanied by the formation of a very small amount of strain-induced epsilon martensite, in addition to deformation twinning. Deformation of Fe-12Mn-0.6C steel is accompanied by several deformation mechanisms which are simultaneously activated: strain-induced e martensite, formation of shear bands and strain-induced alpha' martensite, in addition to deformation twinning. The upper limit for the value of SFE for strain-induced martensitic transformation is determined to be approximately 13 my m(2). The results confirm that the SFE is the key parameters affecting the strength and the ductility of TWIP steel. A linear relation between the ultimate tensile strength (UTS) and the SFE is proposed, with the UTS increasing with decreasing SFE. (C) 2016 Elsevier B.V. All rights reserved. | The overview of the mechanical properties of the investigated TWIP steels with various Mn and Al content. SFE values were calculated based on the thermodynamic model proposed by Saeed-Akbari et al. [15]. | Fe18Mn0.6C3Al | UTS (MPa) | 848.9 | MPa | YS (MPa) | 498.8 | MPa | Total elongation (%) | 49.7 | % | 0 | 0 | 0.628 | 0 | 0 | 0 | 0 | 0 | 3 | 0 | 0 | 0 | 0 | 0 | 0 | 0 | 0 | 18.99 | 0 | 0 | 0 | 0 | 0 | 0 | 0 | 0 | 0 | 0 | 0 | 0 | 0 | 0 | 0 | 0 | 0 | 0 |  | Slabs taken from vacuum cast ingots were solution-treated at 1200°C for 2h and hot-rolled to a thickness of 2.5mm, prior to cold-rolling to a thickness of 1.25mm. Recrystallization annealing was carried out at 800°C for 100s. All the steels had a fully recrystallized austenitic microstructure consisting of equiaxed grains, some of which containing annealing twins. ASTM E8 standard samples of the annealed steels were machined with their long axis aligned with the rolling direction (RD). In order to remove the deformation-affected surface layer on the samples, about 100μm of thickness was removed from the surface by electrolytic polishing. The overview of the mechanical properties of the investigated Fe-xMn-0.6C-yAl steels is presented in Table 2. |  | solution-treated 1200°C 2h thickness 2.5mm cold-rolling 1.25mm Recrystallization annealing 800°C 100s surface layer 100μm
25010.xlsx | 10.1016/j.msea.2016.08.106 | 成分 | 1 | Stacking fault energy and deformation mechanisms in Fe-xMn-0.6C-yAl TWIP steel | The deformation mechanisms and mechanical properties of Fe-Mn-C-Al twinning-induced plasticity (TWIP) steels with a chemical composition range of 12-18 wt% Mn and 0-3 wt% Al, are reviewed. The in-depth microstructural analysis revealed that all the investigated TWIP steels exhibit deformation twinning as the main deformation mechanism in addition to dislocation glide. The Al-free TWIP steels have a much more complex deformation behavior than the Al-added TWIP steels. The deformation of Fe-15Mn-0.6C steel is accompanied by the formation of a very small amount of strain-induced epsilon martensite, in addition to deformation twinning. Deformation of Fe-12Mn-0.6C steel is accompanied by several deformation mechanisms which are simultaneously activated: strain-induced e martensite, formation of shear bands and strain-induced alpha' martensite, in addition to deformation twinning. The upper limit for the value of SFE for strain-induced martensitic transformation is determined to be approximately 13 my m(2). The results confirm that the SFE is the key parameters affecting the strength and the ductility of TWIP steel. A linear relation between the ultimate tensile strength (UTS) and the SFE is proposed, with the UTS increasing with decreasing SFE. (C) 2016 Elsevier B.V. All rights reserved. | The overview of the mechanical properties of the investigated TWIP steels with various Mn and Al content. SFE values were calculated based on the thermodynamic model proposed by Saeed-Akbari et al. [15]. | Fe15Mn0.6C | UTS (MPa) | 1124.1 | MPa | YS (MPa) | 509.3 | MPa | Total elongation (%) | 51.3 | % | 0 | 0 | 0.613 | 0 | 0 | 0 | 0 | 0 | 0.027 | 0 | 0 | 0 | 0 | 0 | 0 | 0 | 0 | 15.23 | 0 | 0 | 0 | 0 | 0 | 0 | 0 | 0 | 0 | 0 | 0 | 0 | 0 | 0 | 0 | 0 | 0 | 0 |  | Slabs taken from vacuum cast ingots were solution-treated at 1200°C for 2h and hot-rolled to a thickness of 2.5mm, prior to cold-rolling to a thickness of 1.25mm. Recrystallization annealing was carried out at 800°C for 100s. All the steels had a fully recrystallized austenitic microstructure consisting of equiaxed grains, some of which containing annealing twins. ASTM E8 standard samples of the annealed steels were machined with their long axis aligned with the rolling direction (RD). In order to remove the deformation-affected surface layer on the samples, about 100μm of thickness was removed from the surface by electrolytic polishing. The overview of the mechanical properties of the investigated Fe-xMn-0.6C-yAl steels is presented in Table 2. |  | solution-treated 1200°C 2h thickness 2.5mm cold-rolling 1.25mm Recrystallization annealing 800°C 100s surface layer 100μm
25010.xlsx | 10.1016/j.msea.2016.08.106 | 成分 | 1 | Stacking fault energy and deformation mechanisms in Fe-xMn-0.6C-yAl TWIP steel | The deformation mechanisms and mechanical properties of Fe-Mn-C-Al twinning-induced plasticity (TWIP) steels with a chemical composition range of 12-18 wt% Mn and 0-3 wt% Al, are reviewed. The in-depth microstructural analysis revealed that all the investigated TWIP steels exhibit deformation twinning as the main deformation mechanism in addition to dislocation glide. The Al-free TWIP steels have a much more complex deformation behavior than the Al-added TWIP steels. The deformation of Fe-15Mn-0.6C steel is accompanied by the formation of a very small amount of strain-induced epsilon martensite, in addition to deformation twinning. Deformation of Fe-12Mn-0.6C steel is accompanied by several deformation mechanisms which are simultaneously activated: strain-induced e martensite, formation of shear bands and strain-induced alpha' martensite, in addition to deformation twinning. The upper limit for the value of SFE for strain-induced martensitic transformation is determined to be approximately 13 my m(2). The results confirm that the SFE is the key parameters affecting the strength and the ductility of TWIP steel. A linear relation between the ultimate tensile strength (UTS) and the SFE is proposed, with the UTS increasing with decreasing SFE. (C) 2016 Elsevier B.V. All rights reserved. | The overview of the mechanical properties of the investigated TWIP steels with various Mn and Al content. SFE values were calculated based on the thermodynamic model proposed by Saeed-Akbari et al. [15]. | Fe15Mn0.6C1.5Al | UTS (MPa) | 976 | MPa | YS (MPa) | 479.5 | MPa | Total elongation (%) | 57.6 | % | 0 | 0 | 0.592 | 0 | 0 | 0 | 0 | 0 | 1.54 | 0 | 0 | 0 | 0 | 0 | 0 | 0 | 0 | 14.97 | 0 | 0 | 0 | 0 | 0 | 0 | 0 | 0 | 0 | 0 | 0 | 0 | 0 | 0 | 0 | 0 | 0 | 0 |  | Slabs taken from vacuum cast ingots were solution-treated at 1200°C for 2h and hot-rolled to a thickness of 2.5mm, prior to cold-rolling to a thickness of 1.25mm. Recrystallization annealing was carried out at 800°C for 100s. All the steels had a fully recrystallized austenitic microstructure consisting of equiaxed grains, some of which containing annealing twins. ASTM E8 standard samples of the annealed steels were machined with their long axis aligned with the rolling direction (RD). In order to remove the deformation-affected surface layer on the samples, about 100μm of thickness was removed from the surface by electrolytic polishing. The overview of the mechanical properties of the investigated Fe-xMn-0.6C-yAl steels is presented in Table 2. |  | solution-treated 1200°C 2h thickness 2.5mm cold-rolling 1.25mm Recrystallization annealing 800°C 100s surface layer 100μm
25010.xlsx | 10.1016/j.msea.2016.08.106 | 成分 | 1 | Stacking fault energy and deformation mechanisms in Fe-xMn-0.6C-yAl TWIP steel | The deformation mechanisms and mechanical properties of Fe-Mn-C-Al twinning-induced plasticity (TWIP) steels with a chemical composition range of 12-18 wt% Mn and 0-3 wt% Al, are reviewed. The in-depth microstructural analysis revealed that all the investigated TWIP steels exhibit deformation twinning as the main deformation mechanism in addition to dislocation glide. The Al-free TWIP steels have a much more complex deformation behavior than the Al-added TWIP steels. The deformation of Fe-15Mn-0.6C steel is accompanied by the formation of a very small amount of strain-induced epsilon martensite, in addition to deformation twinning. Deformation of Fe-12Mn-0.6C steel is accompanied by several deformation mechanisms which are simultaneously activated: strain-induced e martensite, formation of shear bands and strain-induced alpha' martensite, in addition to deformation twinning. The upper limit for the value of SFE for strain-induced martensitic transformation is determined to be approximately 13 my m(2). The results confirm that the SFE is the key parameters affecting the strength and the ductility of TWIP steel. A linear relation between the ultimate tensile strength (UTS) and the SFE is proposed, with the UTS increasing with decreasing SFE. (C) 2016 Elsevier B.V. All rights reserved. | The overview of the mechanical properties of the investigated TWIP steels with various Mn and Al content. SFE values were calculated based on the thermodynamic model proposed by Saeed-Akbari et al. [15]. | Fe15Mn0.6C2Al | UTS (MPa) | 938.9 | MPa | YS (MPa) | 488.2 | MPa | Total elongation (%) | 58.4 | % | 0 | 0 | 0.621 | 0 | 0 | 0 | 0 | 0 | 2.04 | 0 | 0 | 0 | 0 | 0 | 0 | 0 | 0 | 15.47 | 0 | 0 | 0 | 0 | 0 | 0 | 0 | 0 | 0 | 0 | 0 | 0 | 0 | 0 | 0 | 0 | 0 | 0 |  | Slabs taken from vacuum cast ingots were solution-treated at 1200°C for 2h and hot-rolled to a thickness of 2.5mm, prior to cold-rolling to a thickness of 1.25mm. Recrystallization annealing was carried out at 800°C for 100s. All the steels had a fully recrystallized austenitic microstructure consisting of equiaxed grains, some of which containing annealing twins. ASTM E8 standard samples of the annealed steels were machined with their long axis aligned with the rolling direction (RD). In order to remove the deformation-affected surface layer on the samples, about 100μm of thickness was removed from the surface by electrolytic polishing. The overview of the mechanical properties of the investigated Fe-xMn-0.6C-yAl steels is presented in Table 2. |  | solution-treated 1200°C 2h thickness 2.5mm cold-rolling 1.25mm Recrystallization annealing 800°C 100s surface layer 100μm
25010.xlsx | 10.1016/j.msea.2016.08.106 | 成分 | 1 | Stacking fault energy and deformation mechanisms in Fe-xMn-0.6C-yAl TWIP steel | The deformation mechanisms and mechanical properties of Fe-Mn-C-Al twinning-induced plasticity (TWIP) steels with a chemical composition range of 12-18 wt% Mn and 0-3 wt% Al, are reviewed. The in-depth microstructural analysis revealed that all the investigated TWIP steels exhibit deformation twinning as the main deformation mechanism in addition to dislocation glide. The Al-free TWIP steels have a much more complex deformation behavior than the Al-added TWIP steels. The deformation of Fe-15Mn-0.6C steel is accompanied by the formation of a very small amount of strain-induced epsilon martensite, in addition to deformation twinning. Deformation of Fe-12Mn-0.6C steel is accompanied by several deformation mechanisms which are simultaneously activated: strain-induced e martensite, formation of shear bands and strain-induced alpha' martensite, in addition to deformation twinning. The upper limit for the value of SFE for strain-induced martensitic transformation is determined to be approximately 13 my m(2). The results confirm that the SFE is the key parameters affecting the strength and the ductility of TWIP steel. A linear relation between the ultimate tensile strength (UTS) and the SFE is proposed, with the UTS increasing with decreasing SFE. (C) 2016 Elsevier B.V. All rights reserved. | The overview of the mechanical properties of the investigated TWIP steels with various Mn and Al content. SFE values were calculated based on the thermodynamic model proposed by Saeed-Akbari et al. [15]. | Fe12Mn0.6C | UTS (MPa) | 837.8 | MPa | YS (MPa) | 485.6 | MPa | Total elongation (%) | 16.1 | % | 0 | 0 | 0.619 | 0 | 0 | 0 | 0 | 0 | 0.014 | 0 | 0 | 0 | 0 | 0 | 0 | 0 | 0 | 12 | 0 | 0 | 0 | 0 | 0 | 0 | 0 | 0 | 0 | 0 | 0 | 0 | 0 | 0 | 0 | 0 | 0 | 0 |  | Slabs taken from vacuum cast ingots were solution-treated at 1200°C for 2h and hot-rolled to a thickness of 2.5mm, prior to cold-rolling to a thickness of 1.25mm. Recrystallization annealing was carried out at 800°C for 100s. All the steels had a fully recrystallized austenitic microstructure consisting of equiaxed grains, some of which containing annealing twins. ASTM E8 standard samples of the annealed steels were machined with their long axis aligned with the rolling direction (RD). In order to remove the deformation-affected surface layer on the samples, about 100μm of thickness was removed from the surface by electrolytic polishing. The overview of the mechanical properties of the investigated Fe-xMn-0.6C-yAl steels is presented in Table 2. |  | solution-treated 1200°C 2h thickness 2.5mm cold-rolling 1.25mm Recrystallization annealing 800°C 100s surface layer 100μm
25010.xlsx | 10.1016/j.msea.2016.08.106 | 成分 | 1 | Stacking fault energy and deformation mechanisms in Fe-xMn-0.6C-yAl TWIP steel | The deformation mechanisms and mechanical properties of Fe-Mn-C-Al twinning-induced plasticity (TWIP) steels with a chemical composition range of 12-18 wt% Mn and 0-3 wt% Al, are reviewed. The in-depth microstructural analysis revealed that all the investigated TWIP steels exhibit deformation twinning as the main deformation mechanism in addition to dislocation glide. The Al-free TWIP steels have a much more complex deformation behavior than the Al-added TWIP steels. The deformation of Fe-15Mn-0.6C steel is accompanied by the formation of a very small amount of strain-induced epsilon martensite, in addition to deformation twinning. Deformation of Fe-12Mn-0.6C steel is accompanied by several deformation mechanisms which are simultaneously activated: strain-induced e martensite, formation of shear bands and strain-induced alpha' martensite, in addition to deformation twinning. The upper limit for the value of SFE for strain-induced martensitic transformation is determined to be approximately 13 my m(2). The results confirm that the SFE is the key parameters affecting the strength and the ductility of TWIP steel. A linear relation between the ultimate tensile strength (UTS) and the SFE is proposed, with the UTS increasing with decreasing SFE. (C) 2016 Elsevier B.V. All rights reserved. | The overview of the mechanical properties of the investigated TWIP steels with various Mn and Al content. SFE values were calculated based on the thermodynamic model proposed by Saeed-Akbari et al. [15]. | Fe12Mn0.6C1.5Al | UTS (MPa) | 899.5 | MPa | YS (MPa) | 491.9 | MPa | Total elongation (%) | 30.3 | % | 0 | 0 | 0.623 | 0 | 0 | 0 | 0 | 0 | 1.47 | 0 | 0 | 0 | 0 | 0 | 0 | 0 | 0 | 11.82 | 0 | 0 | 0 | 0 | 0 | 0 | 0 | 0 | 0 | 0 | 0 | 0 | 0 | 0 | 0 | 0 | 0 | 0 |  | Slabs taken from vacuum cast ingots were solution-treated at 1200°C for 2h and hot-rolled to a thickness of 2.5mm, prior to cold-rolling to a thickness of 1.25mm. Recrystallization annealing was carried out at 800°C for 100s. All the steels had a fully recrystallized austenitic microstructure consisting of equiaxed grains, some of which containing annealing twins. ASTM E8 standard samples of the annealed steels were machined with their long axis aligned with the rolling direction (RD). In order to remove the deformation-affected surface layer on the samples, about 100μm of thickness was removed from the surface by electrolytic polishing. The overview of the mechanical properties of the investigated Fe-xMn-0.6C-yAl steels is presented in Table 2. |  | solution-treated 1200°C 2h thickness 2.5mm cold-rolling 1.25mm Recrystallization annealing 800°C 100s surface layer 100μm
25010.xlsx | 10.1016/j.msea.2016.08.106 | 成分 | 1 | Stacking fault energy and deformation mechanisms in Fe-xMn-0.6C-yAl TWIP steel | The deformation mechanisms and mechanical properties of Fe-Mn-C-Al twinning-induced plasticity (TWIP) steels with a chemical composition range of 12-18 wt% Mn and 0-3 wt% Al, are reviewed. The in-depth microstructural analysis revealed that all the investigated TWIP steels exhibit deformation twinning as the main deformation mechanism in addition to dislocation glide. The Al-free TWIP steels have a much more complex deformation behavior than the Al-added TWIP steels. The deformation of Fe-15Mn-0.6C steel is accompanied by the formation of a very small amount of strain-induced epsilon martensite, in addition to deformation twinning. Deformation of Fe-12Mn-0.6C steel is accompanied by several deformation mechanisms which are simultaneously activated: strain-induced e martensite, formation of shear bands and strain-induced alpha' martensite, in addition to deformation twinning. The upper limit for the value of SFE for strain-induced martensitic transformation is determined to be approximately 13 my m(2). The results confirm that the SFE is the key parameters affecting the strength and the ductility of TWIP steel. A linear relation between the ultimate tensile strength (UTS) and the SFE is proposed, with the UTS increasing with decreasing SFE. (C) 2016 Elsevier B.V. All rights reserved. | The overview of the mechanical properties of the investigated TWIP steels with various Mn and Al content. SFE values were calculated based on the thermodynamic model proposed by Saeed-Akbari et al. [15]. | Fe12Mn0.6C2Al | UTS (MPa) | 914.6 | MPa | YS (MPa) | 477.6 | MPa | Total elongation (%) | 40.7 | % | 0 | 0 | 0.629 | 0 | 0 | 0 | 0 | 0 | 2 | 0 | 0 | 0 | 0 | 0 | 0 | 0 | 0 | 12.65 | 0 | 0 | 0 | 0 | 0 | 0 | 0 | 0 | 0 | 0 | 0 | 0 | 0 | 0 | 0 | 0 | 0 | 0 |  | Slabs taken from vacuum cast ingots were solution-treated at 1200°C for 2h and hot-rolled to a thickness of 2.5mm, prior to cold-rolling to a thickness of 1.25mm. Recrystallization annealing was carried out at 800°C for 100s. All the steels had a fully recrystallized austenitic microstructure consisting of equiaxed grains, some of which containing annealing twins. ASTM E8 standard samples of the annealed steels were machined with their long axis aligned with the rolling direction (RD). In order to remove the deformation-affected surface layer on the samples, about 100μm of thickness was removed from the surface by electrolytic polishing. The overview of the mechanical properties of the investigated Fe-xMn-0.6C-yAl steels is presented in Table 2. |  | solution-treated 1200°C 2h thickness 2.5mm cold-rolling 1.25mm Recrystallization annealing 800°C 100s surface layer 100μm
10.1007-s11661-013-1745-4.xlsx | 10.1007/s11661-013-1745-4 | 工艺影响 | 4 | Mechanical and Electrochemical Behavior of a High Strength Low Alloy Steel of Different Grain Sizes | Various heat treatments applied to a fine-grained high strength low alloy (HSLA) steel resulted in producing different grain sizes. Optical and scanning electron microstructures of the different alloy states exhibited varying ferrite grains which have increased with the increase of annealing time and decrease of cooling rates. TEM structures of the as-received HSLA steel displayed characteristics microstructural features, distribution, and morphology of microalloy precipitates. Hardness and tensile strength values have decreased with the increase of grain sizes. Potentiodynamic electrochemical polarization of the different alloy states in 3.5 wt pct NaCl solution showed typical active metal/alloy behavior. Tensile specimens of the as-received and heat-treated alloy cathodically charged with hydrogen, followed by tensile testing, did not indicate any noticeable loss of ductility. FESEM fractographs of hydrogen-charged samples showed a few chain of voids in the presence of cup and cone ductile fracture features in tensile-tested samples without hydrogen charging as well. | Table III Mechanical Properties of a HSLA Steel of Various Heat-Treated States Tested in Air at a Nominal Strain Rate | HSLA-AR | UTS (MPa) | 582 | MPa | YS (MPa) | 425 | MPa | Elongation (Pct) | 27.2 | no mentioned | 0 | 0 | 0.17 | 0 | 0 | 0 | 0 | 0 | 0.03 | 0.255 | 0.023 | 0.009 | 0 | 0 | 0.001 | 0.055 | 0.034 | 1.32 | 0 | 0 | 0 | 0 | 0 | 0 | 0 | 0 | 0.015 | 0 | 0 | 0 | 0 | 0 | 0 | 0 | 0 | 0 |  | The alloy plates were hot rolled, and the hot rolling parameters are soaking temperature 1473 K (1200 °C), finish rolling temperature 1183 K (910 °C), and coiling temperature 953 K (680 °C). In order to produce different grain sizes of the steel, the as-received alloy was subjected to various heat treatment schedules which are stated in Table II. For the transmission electron microscopy (TEM) study, the samples of the as-received alloy coupons were mechanically thinned down to approximately 80 μm thickness, then disks of 3 mm diameter were punched out. Standard tensile specimens were prepared from the as-received and heat-treated alloy, and tensile testing was carried out using a servohydraulic universal testing machine (UTM 60) of 600 kN capacity at a cross-head speed of 2.0 mm/min. | as-received HSLA steel | hot rolling parameters 1473 K 1200 °C finish rolling 1183 K 910 °C 953 K 680 °C as-received alloy coupons 80 μm 3 mm testing machine 600 kN cross-head speed 2.0 mm/min
10.1007-s11661-013-1745-4.xlsx | 10.1007/s11661-013-1745-4 |  | 4 | Mechanical and Electrochemical Behavior of a High Strength Low Alloy Steel of Different Grain Sizes | Various heat treatments applied to a fine-grained high strength low alloy (HSLA) steel resulted in producing different grain sizes. Optical and scanning electron microstructures of the different alloy states exhibited varying ferrite grains which have increased with the increase of annealing time and decrease of cooling rates. TEM structures of the as-received HSLA steel displayed characteristics microstructural features, distribution, and morphology of microalloy precipitates. Hardness and tensile strength values have decreased with the increase of grain sizes. Potentiodynamic electrochemical polarization of the different alloy states in 3.5 wt pct NaCl solution showed typical active metal/alloy behavior. Tensile specimens of the as-received and heat-treated alloy cathodically charged with hydrogen, followed by tensile testing, did not indicate any noticeable loss of ductility. FESEM fractographs of hydrogen-charged samples showed a few chain of voids in the presence of cup and cone ductile fracture features in tensile-tested samples without hydrogen charging as well. | Table III Mechanical Properties of a HSLA Steel of Various Heat-Treated States Tested in Air at a Nominal Strain Rate | HSLA-1050-1h-FC | UTS (MPa) | 465 | MPa | YS (MPa) | 288 | MPa | Elongation (Pct) | 28 | no mentioned | 0 | 0 | 0.17 | 0 | 0 | 0 | 0 | 0 | 0.03 | 0.255 | 0.023 | 0.009 | 0 | 0 | 0.001 | 0.055 | 0.034 | 1.32 | 0 | 0 | 0 | 0 | 0 | 0 | 0 | 0 | 0.015 | 0 | 0 | 0 | 0 | 0 | 0 | 0 | 0 | 0 |  | The alloy plates were hot rolled, and the hot rolling parameters are soaking temperature 1473 K (1200 °C), finish rolling temperature 1183 K (910 °C), and coiling temperature 953 K (680 °C). In order to produce different grain sizes of the steel, the as-received alloy was subjected to various heat treatment schedules which are stated in Table II. For the transmission electron microscopy (TEM) study, the samples of the as-received alloy coupons were mechanically thinned down to approximately 80 μm thickness, then disks of 3 mm diameter were punched out. Standard tensile specimens were prepared from the as-received and heat-treated alloy, and tensile testing was carried out using a servohydraulic universal testing machine (UTM 60) of 600 kN capacity at a cross-head speed of 2.0 mm/min. | as-received alloy was solutionized at 1323 K (1050 °C) for 2 h followed by furnace cooling | hot rolling parameters 1473 K 1200 °C finish rolling 1183 K 910 °C 953 K 680 °C as-received alloy coupons 80 μm 3 mm testing machine 600 kN cross-head speed 2.0 mm/min
10.1007-s11661-013-1745-4.xlsx | 10.1007/s11661-013-1745-4 |  | 4 | Mechanical and Electrochemical Behavior of a High Strength Low Alloy Steel of Different Grain Sizes | Various heat treatments applied to a fine-grained high strength low alloy (HSLA) steel resulted in producing different grain sizes. Optical and scanning electron microstructures of the different alloy states exhibited varying ferrite grains which have increased with the increase of annealing time and decrease of cooling rates. TEM structures of the as-received HSLA steel displayed characteristics microstructural features, distribution, and morphology of microalloy precipitates. Hardness and tensile strength values have decreased with the increase of grain sizes. Potentiodynamic electrochemical polarization of the different alloy states in 3.5 wt pct NaCl solution showed typical active metal/alloy behavior. Tensile specimens of the as-received and heat-treated alloy cathodically charged with hydrogen, followed by tensile testing, did not indicate any noticeable loss of ductility. FESEM fractographs of hydrogen-charged samples showed a few chain of voids in the presence of cup and cone ductile fracture features in tensile-tested samples without hydrogen charging as well. | Table III Mechanical Properties of a HSLA Steel of Various Heat-Treated States Tested in Air at a Nominal Strain Rate | HSLA-1050-1h-AC | UTS (MPa) | 574 | MPa | YS (MPa) | 425 | MPa | Elongation (Pct) | 25.66 | no mentioned | 0 | 0 | 0.17 | 0 | 0 | 0 | 0 | 0 | 0.03 | 0.255 | 0.023 | 0.009 | 0 | 0 | 0.001 | 0.055 | 0.034 | 1.32 | 0 | 0 | 0 | 0 | 0 | 0 | 0 | 0 | 0.015 | 0 | 0 | 0 | 0 | 0 | 0 | 0 | 0 | 0 |  | The alloy plates were hot rolled, and the hot rolling parameters are soaking temperature 1473 K (1200 °C), finish rolling temperature 1183 K (910 °C), and coiling temperature 953 K (680 °C). In order to produce different grain sizes of the steel, the as-received alloy was subjected to various heat treatment schedules which are stated in Table II. For the transmission electron microscopy (TEM) study, the samples of the as-received alloy coupons were mechanically thinned down to approximately 80 μm thickness, then disks of 3 mm diameter were punched out. Standard tensile specimens were prepared from the as-received and heat-treated alloy, and tensile testing was carried out using a servohydraulic universal testing machine (UTM 60) of 600 kN capacity at a cross-head speed of 2.0 mm/min. | as-received alloy was solutionized at 1323 K (1050 °C) for 1 h followed by air cooling | hot rolling parameters 1473 K 1200 °C finish rolling 1183 K 910 °C 953 K 680 °C as-received alloy coupons 80 μm 3 mm testing machine 600 kN cross-head speed 2.0 mm/min
10.1007-s11661-013-1745-4.xlsx | 10.1007/s11661-013-1745-4 |  | 4 | Mechanical and Electrochemical Behavior of a High Strength Low Alloy Steel of Different Grain Sizes | Various heat treatments applied to a fine-grained high strength low alloy (HSLA) steel resulted in producing different grain sizes. Optical and scanning electron microstructures of the different alloy states exhibited varying ferrite grains which have increased with the increase of annealing time and decrease of cooling rates. TEM structures of the as-received HSLA steel displayed characteristics microstructural features, distribution, and morphology of microalloy precipitates. Hardness and tensile strength values have decreased with the increase of grain sizes. Potentiodynamic electrochemical polarization of the different alloy states in 3.5 wt pct NaCl solution showed typical active metal/alloy behavior. Tensile specimens of the as-received and heat-treated alloy cathodically charged with hydrogen, followed by tensile testing, did not indicate any noticeable loss of ductility. FESEM fractographs of hydrogen-charged samples showed a few chain of voids in the presence of cup and cone ductile fracture features in tensile-tested samples without hydrogen charging as well. | Table III Mechanical Properties of a HSLA Steel of Various Heat-Treated States Tested in Air at a Nominal Strain Rate | HSLA-1050-CFC-FC | UTS (MPa) | 467 | MPa | YS (MPa) | 290 | MPa | Elongation (Pct) | 31 | no mentioned | 0 | 0 | 0.17 | 0 | 0 | 0 | 0 | 0 | 0.03 | 0.255 | 0.023 | 0.009 | 0 | 0 | 0.001 | 0.055 | 0.034 | 1.32 | 0 | 0 | 0 | 0 | 0 | 0 | 0 | 0 | 0.015 | 0 | 0 | 0 | 0 | 0 | 0 | 0 | 0 | 0 |  | The alloy plates were hot rolled, and the hot rolling parameters are soaking temperature 1473 K (1200 °C), finish rolling temperature 1183 K (910 °C), and coiling temperature 953 K (680 °C). In order to produce different grain sizes of the steel, the as-received alloy was subjected to various heat treatment schedules which are stated in Table II. For the transmission electron microscopy (TEM) study, the samples of the as-received alloy coupons were mechanically thinned down to approximately 80 μm thickness, then disks of 3 mm diameter were punched out. Standard tensile specimens were prepared from the as-received and heat-treated alloy, and tensile testing was carried out using a servohydraulic universal testing machine (UTM 60) of 600 kN capacity at a cross-head speed of 2.0 mm/min. | as-received alloy was solutionized at 1323 K (1050 °C) for 30 min, cooled in furnace to temperature 1153 K (880 °C) and kept 2 min, cooled to 1133 K (860 °C) and kept for 2 min; likewise control cooled to 1013 K (740 °C), and followed by furnace cooling to room temperature | hot rolling parameters 1473 K 1200 °C finish rolling 1183 K 910 °C 953 K 680 °C as-received alloy coupons 80 μm 3 mm testing machine 600 kN cross-head speed 2.0 mm/min
10.1007-s11661-013-1745-4.xlsx | 10.1007/s11661-013-1745-4 |  | 4 | Mechanical and Electrochemical Behavior of a High Strength Low Alloy Steel of Different Grain Sizes | Various heat treatments applied to a fine-grained high strength low alloy (HSLA) steel resulted in producing different grain sizes. Optical and scanning electron microstructures of the different alloy states exhibited varying ferrite grains which have increased with the increase of annealing time and decrease of cooling rates. TEM structures of the as-received HSLA steel displayed characteristics microstructural features, distribution, and morphology of microalloy precipitates. Hardness and tensile strength values have decreased with the increase of grain sizes. Potentiodynamic electrochemical polarization of the different alloy states in 3.5 wt pct NaCl solution showed typical active metal/alloy behavior. Tensile specimens of the as-received and heat-treated alloy cathodically charged with hydrogen, followed by tensile testing, did not indicate any noticeable loss of ductility. FESEM fractographs of hydrogen-charged samples showed a few chain of voids in the presence of cup and cone ductile fracture features in tensile-tested samples without hydrogen charging as well. | Table III Mechanical Properties of a HSLA Steel of Various Heat-Treated States Tested in Air at a Nominal Strain Rate | HSLA-850-5CYC | UTS (MPa) | 571 | MPa | YS (MPa) | 450 | MPa | Elongation (Pct) | 27.4 | no mentioned | 0 | 0 | 0.17 | 0 | 0 | 0 | 0 | 0 | 0.03 | 0.255 | 0.023 | 0.009 | 0 | 0 | 0.001 | 0.055 | 0.034 | 1.32 | 0 | 0 | 0 | 0 | 0 | 0 | 0 | 0 | 0.015 | 0 | 0 | 0 | 0 | 0 | 0 | 0 | 0 | 0 |  | The alloy plates were hot rolled, and the hot rolling parameters are soaking temperature 1473 K (1200 °C), finish rolling temperature 1183 K (910 °C), and coiling temperature 953 K (680 °C). In order to produce different grain sizes of the steel, the as-received alloy was subjected to various heat treatment schedules which are stated in Table II. For the transmission electron microscopy (TEM) study, the samples of the as-received alloy coupons were mechanically thinned down to approximately 80 μm thickness, then disks of 3 mm diameter were punched out. Standard tensile specimens were prepared from the as-received and heat-treated alloy, and tensile testing was carried out using a servohydraulic universal testing machine (UTM 60) of 600 kN capacity at a cross-head speed of 2.0 mm/min. | as-received alloy was solutionized at 1123 K (850 °C) for 30 min, followed by air cooling, and this procedure was repeated 5 times | hot rolling parameters 1473 K 1200 °C finish rolling 1183 K 910 °C 953 K 680 °C as-received alloy coupons 80 μm 3 mm testing machine 600 kN cross-head speed 2.0 mm/min
18089.xlsx | 10.1016/j.matchar.2016.08.018 | 工艺影响 | 1 | Effect of cooling mode on microstructure and mechanical properties in an extremely low carbon Cu bearing steel | The effect of cooling mode on microstructure-mechanical property relationship in an extremely low carbon Cu-bearing steel has been comparatively studied. It has been demonstrated that the cooling mode has a decisive effect on phase transformation mechanism. The morphology, size and crystal structure of copper precipitates are greatly affected by cooling modes. Coarser copper precipitates showing fcc structure can be observed in furnace + air cooling process, while finer copper precipitates with twinned 9R structure can be found in air cooling process. Quantitative analyses have been applied to evaluate the strengthening mechanism, revealing that cooling mode has a significant effect on grain-boundary strengthening and copper precipitation strengthening, which are the main factors that contribute to the yield strength difference. The low temperature toughness was influenced by the ferrite grain size and copper precipitation behavior. In general, a steel with excellent comprehensive mechanical properties have been developed through air cooling process. (C) 2016 Elsevier Inc. All rights reserved. | Tensile properties of the hot rolled plates produced in different cooling modes. | A | Tensile strength, MPa | 582 | MPa | Yield strength, MPa | 502 | MPa | Elongation, % | 29.9 | % | 0 | 0 | 0.005 | 0.005 | 0 | 0 | 0 | 0 | 0.03 | 0.2 | 0.01 | 0.004 | 0 | 0 | 0.01 | 0 | 0.5 | 0.7 | 0 | 0 | 2.5 | 2 | 0 | 0 | 0 | 0 | 0.03 | 0 | 0 | 0 | 0 | 0 | 0 | 0 | 0 | 0 |  | Quenching and tempering (QT) is the conventional process to produce high strength and toughness in these steels . Table 1 shows the chemical composition of the extremely low carbon Cu bearing steel. The steel was melted in the vacuum induction furnace and cast into a 40kg ingot, which was then hot forged and cut into billets with the dimension of 80mm×80mm×100mm. The slab was homogenized at 1100°C for 120min. Using a two-high 450mm pilot mill, a two-stage hot rolling was carried out where the respective rolling reduction (RR) was 55% and 58%. The finish rolling temperature was set to be 800°C. For the cooling stage, the slab was first water cooled to 680°C. Two cooling modes were subsequently employed: Process A (furnace cooled to 600°C and then air cooled to room temperature). Then, a twin-jet electropolishing was carried out using a mixture of 87.5% absolute ethyl alcohol and 12.5% perchloric acid at -30°C and potential of 30V. |  | vacuum induction furnace 40kg homogenized 1100°C 120min first water 680°C Process A 600°C potential 30V
18089.xlsx | 10.1016/j.matchar.2016.08.018 | 工艺影响 | 1 | Effect of cooling mode on microstructure and mechanical properties in an extremely low carbon Cu bearing steel | The effect of cooling mode on microstructure-mechanical property relationship in an extremely low carbon Cu-bearing steel has been comparatively studied. It has been demonstrated that the cooling mode has a decisive effect on phase transformation mechanism. The morphology, size and crystal structure of copper precipitates are greatly affected by cooling modes. Coarser copper precipitates showing fcc structure can be observed in furnace + air cooling process, while finer copper precipitates with twinned 9R structure can be found in air cooling process. Quantitative analyses have been applied to evaluate the strengthening mechanism, revealing that cooling mode has a significant effect on grain-boundary strengthening and copper precipitation strengthening, which are the main factors that contribute to the yield strength difference. The low temperature toughness was influenced by the ferrite grain size and copper precipitation behavior. In general, a steel with excellent comprehensive mechanical properties have been developed through air cooling process. (C) 2016 Elsevier Inc. All rights reserved. | Tensile properties of the hot rolled plates produced in different cooling modes. | B | Tensile strength, MPa | 692 | MPa | Yield strength, MPa | 612 | MPa | Elongation, % | 25.2 | % | 0 | 0 | 0.005 | 0.005 | 0 | 0 | 0 | 0 | 0.03 | 0.2 | 0.01 | 0.004 | 0 | 0 | 0.01 | 0 | 0.5 | 0.7 | 0 | 0 | 2.5 | 2 | 0 | 0 | 0 | 0 | 0.03 | 0 | 0 | 0 | 0 | 0 | 0 | 0 | 0 | 0 |  | Quenching and tempering (QT) is the conventional process to produce high strength and toughness in these steels . Table 1 shows the chemical composition of the extremely low carbon Cu bearing steel. The steel was melted in the vacuum induction furnace and cast into a 40kg ingot, which was then hot forged and cut into billets with the dimension of 80mm×80mm×100mm. The slab was homogenized at 1100°C for 120min. Using a two-high 450mm pilot mill, a two-stage hot rolling was carried out where the respective rolling reduction (RR) was 55% and 58%. The finish rolling temperature was set to be 800°C. For the cooling stage, the slab was first water cooled to 680°C. Two cooling modes were subsequently employed: Process B (air cooled to room temperature). Then, a twin-jet electropolishing was carried out using a mixture of 87.5% absolute ethyl alcohol and 12.5% perchloric acid at -30°C and potential of 30V. |  | vacuum induction furnace 40kg homogenized 1100°C 120min first water 680°C potential 30V
25054.xlsx | 10.1016/j.msea.2016.10.011 | 工艺影响 | 1 | Effect of bainitic isothermal transformation plus Q & P process on the microstructure and mechanical properties of 0.2C bainitic steel | A novel bainitic isothermal transformation plus quenching and partitioning (B-QP) process was developed for a 0.2C-1.5Si-1.8Mn bainitic steel. The microstructure and mechanical properties of the steel treated by different heat treatment process were investigated. The results show that the B-3-QP (the subscript '3' indicates the isothermal holding of 3 min for the bainitic transformation) samples exhibit a multiphase microstructure containing carbide-free bainite, martensite, film-like retained austenite. The microstructure is much finer than that of the Q & T samples with full martensite and the B-30-QP samples with a bainite microstructure. Although the Q & T sample has the highest tensile strength (1455 MPa), the ductility and the product of strength and elongation (PSE) are lower. In contrast, the B-3-QP and B-30-QP samples exhibit better ductility and higher PSE values of 26.3 GPa% and 28.2 GPa%, respectively. Furthermore, the B3-QP sample exhibits maximum impact toughness value of 121 Jcm(-2), which is about 20% and 55% higher than those of Q & T sample (101 J cm(-2)) and B-30-QP sample (78 J cm(-2)) respectively. | Mechanical properties of the samples treated by different heat treatment process. | Q&T | Ultimate tensile strength (MPa) | 1455 | MPa | Yield strength (s0.2) (MPa) | 1405 | MPa | Elongation (%) | 17 | % | 0 | 0 | 0.2 | 0 | 0 | 0 | 0 | 0 | 0 | 1.5 | 0 | 0 | 0 | 0 | 0 | 0.05 | 1.3 | 1.8 | 0 | 0 | 0 | 0 | 0 | 0 | 0 | 0 | 0.05 | 0.3 | 0 | 0 | 0 | 0 | 0 | 0 | 0 | 0 |  | The steel was melted in a vacuum induction furnace. After casting, the ingots were homogenized at 1200°C for 180min, and then hot forged into a billet with a dimension of 25mm×65mm×800mm. The Ms point of the experimental steel was measured as 350°C by a HF-PJ-14 thermal dilatometer, using 6mm diameter×30mm cylindrical specimen. The specimen was firstly heated to 920°C at a heating rate of 10°Cs-1, held at this temperature for 10min, and then cooled to room temperature at a cooling rate of 60°Cs-1. All the samples were firstly heated to 900°C for 20min for full austenitization, followed by different cooling processes. For Q&amp;T process, after austenitized at 900°C, the samples were quenched directly by oil to room temperature to obtain the full martensite.All samples treated by Q&amp;T and B-QP processes were tempered at 260°C for 2h. In order to easily examine the volume fraction of bainite after isothermally held at 370°C for different time, the samples were directly quenched by water to room temperature without tempering. |  | homogenized 1200°C 180min Ms point 350°C firstly heated 920°C heating rate 10min firstly heated 900°C 20min austenitized 900°C tempered 260°C 2h held 370°C
25054.xlsx | 10.1016/j.msea.2016.10.011 |  | 1 | Effect of bainitic isothermal transformation plus Q & P process on the microstructure and mechanical properties of 0.2C bainitic steel | A novel bainitic isothermal transformation plus quenching and partitioning (B-QP) process was developed for a 0.2C-1.5Si-1.8Mn bainitic steel. The microstructure and mechanical properties of the steel treated by different heat treatment process were investigated. The results show that the B-3-QP (the subscript '3' indicates the isothermal holding of 3 min for the bainitic transformation) samples exhibit a multiphase microstructure containing carbide-free bainite, martensite, film-like retained austenite. The microstructure is much finer than that of the Q & T samples with full martensite and the B-30-QP samples with a bainite microstructure. Although the Q & T sample has the highest tensile strength (1455 MPa), the ductility and the product of strength and elongation (PSE) are lower. In contrast, the B-3-QP and B-30-QP samples exhibit better ductility and higher PSE values of 26.3 GPa% and 28.2 GPa%, respectively. Furthermore, the B3-QP sample exhibits maximum impact toughness value of 121 Jcm(-2), which is about 20% and 55% higher than those of Q & T sample (101 J cm(-2)) and B-30-QP sample (78 J cm(-2)) respectively. | Mechanical properties of the samples treated by different heat treatment process. | B3-QP | Ultimate tensile strength (MPa) | 1349 | MPa | Yield strength (s0.2) (MPa) | 1230 | MPa | Elongation (%) | 19.5 | % | 0 | 0 | 0.2 | 0 | 0 | 0 | 0 | 0 | 0 | 1.5 | 0 | 0 | 0 | 0 | 0 | 0.05 | 1.3 | 1.8 | 0 | 0 | 0 | 0 | 0 | 0 | 0 | 0 | 0.05 | 0.3 | 0 | 0 | 0 | 0 | 0 | 0 | 0 | 0 |  | The steel was melted in a vacuum induction furnace. After casting, the ingots were homogenized at 1200°C for 180min, and then hot forged into a billet with a dimension of 25mm×65mm×800mm. The Ms point of the experimental steel was measured as 350°C by a HF-PJ-14 thermal dilatometer, using 6mm diameter×30mm cylindrical specimen. The specimen was firstly heated to 920°C at a heating rate of 10°Cs-1, held at this temperature for 10min, and then cooled to room temperature at a cooling rate of 60°Cs-1. All the samples were firstly heated to 900°C for 20min for full austenitization, followed by different cooling processes. For B-QP processes, samples denoted as B3-QP were initially quenched into salt bath at 370°C, isothermally holding for 3min in salt bath respectively in order to obtain different contents of bainite. Then the samples were immediately transferred into another salt bath at 220°C for 30min for carbon partitioning and finally cooled to ambient temperature in air. All samples treated by Q&amp;T and B-QP processes were tempered at 260°C for 2h. In order to easily examine the volume fraction of bainite after isothermally held at 370°C for different time, the samples were directly quenched by water to room temperature without tempering. |  | homogenized 1200°C 180min Ms point 350°C firstly heated 920°C heating rate 10min firstly heated 900°C 20min salt bath 370°C holding 3min salt bath 220°C 30min tempered 260°C 2h held 370°C
25054.xlsx | 10.1016/j.msea.2016.10.011 |  | 1 | Effect of bainitic isothermal transformation plus Q & P process on the microstructure and mechanical properties of 0.2C bainitic steel | A novel bainitic isothermal transformation plus quenching and partitioning (B-QP) process was developed for a 0.2C-1.5Si-1.8Mn bainitic steel. The microstructure and mechanical properties of the steel treated by different heat treatment process were investigated. The results show that the B-3-QP (the subscript '3' indicates the isothermal holding of 3 min for the bainitic transformation) samples exhibit a multiphase microstructure containing carbide-free bainite, martensite, film-like retained austenite. The microstructure is much finer than that of the Q & T samples with full martensite and the B-30-QP samples with a bainite microstructure. Although the Q & T sample has the highest tensile strength (1455 MPa), the ductility and the product of strength and elongation (PSE) are lower. In contrast, the B-3-QP and B-30-QP samples exhibit better ductility and higher PSE values of 26.3 GPa% and 28.2 GPa%, respectively. Furthermore, the B3-QP sample exhibits maximum impact toughness value of 121 Jcm(-2), which is about 20% and 55% higher than those of Q & T sample (101 J cm(-2)) and B-30-QP sample (78 J cm(-2)) respectively. | Mechanical properties of the samples treated by different heat treatment process. | B30-QP | Ultimate tensile strength (MPa) | 1306 | MPa | Yield strength (s0.2) (MPa) | 999 | MPa | Elongation (%) | 21.6 | % | 0 | 0 | 0.2 | 0 | 0 | 0 | 0 | 0 | 0 | 1.5 | 0 | 0 | 0 | 0 | 0 | 0.05 | 1.3 | 1.8 | 0 | 0 | 0 | 0 | 0 | 0 | 0 | 0 | 0.05 | 0.3 | 0 | 0 | 0 | 0 | 0 | 0 | 0 | 0 |  | The steel was melted in a vacuum induction furnace. After casting, the ingots were homogenized at 1200°C for 180min, and then hot forged into a billet with a dimension of 25mm×65mm×800mm. The Ms point of the experimental steel was measured as 350°C by a HF-PJ-14 thermal dilatometer, using 6mm diameter×30mm cylindrical specimen. The specimen was firstly heated to 920°C at a heating rate of 10°Cs-1, held at this temperature for 10min, and then cooled to room temperature at a cooling rate of 60°Cs-1. All the samples were firstly heated to 900°C for 20min for full austenitization, followed by different cooling processes. For B-QP processes, samples denoted as B30-QP were initially quenched into salt bath at 370°C, isothermally holding for 30min in salt bath respectively in order to obtain different contents of bainite. Then the samples were immediately transferred into another salt bath at 220°C for 30min for carbon partitioning and finally cooled to ambient temperature in air. All samples treated by Q&amp;T and B-QP processes were tempered at 260°C for 2h. In order to easily examine the volume fraction of bainite after isothermally held at 370°C for different time, the samples were directly quenched by water to room temperature without tempering. |  | homogenized 1200°C 180min Ms point 350°C firstly heated 920°C heating rate 10min firstly heated 900°C 20min salt bath 370°C holding 30min salt bath 220°C 30min tempered 260°C 2h held 370°C
23926.xlsx | 10.1016/j.msea.2012.08.122 | 工艺影响 | 1 | Enhancing mechanical properties of a low-carbon microalloyed cast steel by controlled heat treatment | In the present work, detailed studies were made on the optimization of microstructure and mechanical properties of a low-carbon microalloyed cast steel through control of heat treatment conditions. Specimens were austenitized at temperatures ranging from 950 to 1200 degrees C for 2 h followed by different cooling methods (furnace, air and water). For analyzing the effect of holding time on mechanical properties, some cast specimens were austenitized at 1100 degrees C for different times followed by furnace cooling. After heat treatment, mechanical tests were employed to evaluate the room temperature Charpy impact and tensile properties. The characterization of complex precipitates formed during heat treatment process was investigated by using analytical electron microscopy. The results show that dissolution of vanadium-containing precipitates plays an important role in the abnormal growth of austenite grains at 1150 degrees C. Further growth in austenite grains at 1200 degrees C is caused by the dissolution of Ti-containing particles and the reduction of the amount of precipitates. Correct selection of the austenitizing temperature, holding time and cooling method is very important to improve the mechanical properties of the steel. Heat treatment at 1100 degrees C for 2 h followed by furnace cooling leads to the best combination of excellent Charpy impact and tensile properties. (C) 2012 Elsevier B.V. All rights reserved. | Tensile properties of furnace-cooled specimens. | HT1F | UTS (MPa) | 541.6 | MPa | YS (MPa) | 378.5 | MPa | Elongation (%) | 29.4 | % | 0 | 0 | 0.17 | 0.006 | 0 | 0 | 0 | 0 | 0.02 | 0.47 | 0.01 | 0.01 | 0 | 0 | 0.02 | 0.01 | 0.1 | 1.2 | 0 | 0 | 0.02 | 0.02 | 0 | 0 | 0 | 0 | 0.02 | 0 | 0 | 0 | 0 | 0 | 0 | 0 | 0 | 0 |  | Prior to heat treatment, two groups of rectangular specimens with size of 12mm×12mm×60mm and 12mm×12mm×110mm respectively were cut from the cast steel. Heat treatment was carried out using an electric furnace in laboratory. Some of the specimens were initially austenitized at 950 °C 2h and then were cooled in furnace mediums. |  | initially austenitized 950 °C 2h
23926.xlsx | 10.1016/j.msea.2012.08.122 | 工艺影响 | 1 | Enhancing mechanical properties of a low-carbon microalloyed cast steel by controlled heat treatment | In the present work, detailed studies were made on the optimization of microstructure and mechanical properties of a low-carbon microalloyed cast steel through control of heat treatment conditions. Specimens were austenitized at temperatures ranging from 950 to 1200 degrees C for 2 h followed by different cooling methods (furnace, air and water). For analyzing the effect of holding time on mechanical properties, some cast specimens were austenitized at 1100 degrees C for different times followed by furnace cooling. After heat treatment, mechanical tests were employed to evaluate the room temperature Charpy impact and tensile properties. The characterization of complex precipitates formed during heat treatment process was investigated by using analytical electron microscopy. The results show that dissolution of vanadium-containing precipitates plays an important role in the abnormal growth of austenite grains at 1150 degrees C. Further growth in austenite grains at 1200 degrees C is caused by the dissolution of Ti-containing particles and the reduction of the amount of precipitates. Correct selection of the austenitizing temperature, holding time and cooling method is very important to improve the mechanical properties of the steel. Heat treatment at 1100 degrees C for 2 h followed by furnace cooling leads to the best combination of excellent Charpy impact and tensile properties. (C) 2012 Elsevier B.V. All rights reserved. | Tensile properties of furnace-cooled specimens. | HT2F | UTS (MPa) | 486.2 | MPa | YS (MPa) | 328.8 | MPa | Elongation (%) | 29.4 | % | 0 | 0 | 0.17 | 0.006 | 0 | 0 | 0 | 0 | 0.02 | 0.47 | 0.01 | 0.01 | 0 | 0 | 0.02 | 0.01 | 0.1 | 1.2 | 0 | 0 | 0.02 | 0.02 | 0 | 0 | 0 | 0 | 0.02 | 0 | 0 | 0 | 0 | 0 | 0 | 0 | 0 | 0 |  | Prior to heat treatment, two groups of rectangular specimens with size of 12mm×12mm×60mm and 12mm×12mm×110mm respectively were cut from the cast steel. Heat treatment was carried out using an electric furnace in laboratory. Some of the specimens were initially austenitized at 1000 °C 2h and then were cooled in furnace mediums. |  | initially austenitized 1000 °C 2h
23926.xlsx | 10.1016/j.msea.2012.08.122 | 工艺影响 | 1 | Enhancing mechanical properties of a low-carbon microalloyed cast steel by controlled heat treatment | In the present work, detailed studies were made on the optimization of microstructure and mechanical properties of a low-carbon microalloyed cast steel through control of heat treatment conditions. Specimens were austenitized at temperatures ranging from 950 to 1200 degrees C for 2 h followed by different cooling methods (furnace, air and water). For analyzing the effect of holding time on mechanical properties, some cast specimens were austenitized at 1100 degrees C for different times followed by furnace cooling. After heat treatment, mechanical tests were employed to evaluate the room temperature Charpy impact and tensile properties. The characterization of complex precipitates formed during heat treatment process was investigated by using analytical electron microscopy. The results show that dissolution of vanadium-containing precipitates plays an important role in the abnormal growth of austenite grains at 1150 degrees C. Further growth in austenite grains at 1200 degrees C is caused by the dissolution of Ti-containing particles and the reduction of the amount of precipitates. Correct selection of the austenitizing temperature, holding time and cooling method is very important to improve the mechanical properties of the steel. Heat treatment at 1100 degrees C for 2 h followed by furnace cooling leads to the best combination of excellent Charpy impact and tensile properties. (C) 2012 Elsevier B.V. All rights reserved. | Tensile properties of furnace-cooled specimens. | HT3F | UTS (MPa) | 501.9 | MPa | YS (MPa) | 341.1 | MPa | Elongation (%) | 30.8 | % | 0 | 0 | 0.17 | 0.006 | 0 | 0 | 0 | 0 | 0.02 | 0.47 | 0.01 | 0.01 | 0 | 0 | 0.02 | 0.01 | 0.1 | 1.2 | 0 | 0 | 0.02 | 0.02 | 0 | 0 | 0 | 0 | 0.02 | 0 | 0 | 0 | 0 | 0 | 0 | 0 | 0 | 0 |  | Prior to heat treatment, two groups of rectangular specimens with size of 12mm×12mm×60mm and 12mm×12mm×110mm respectively were cut from the cast steel. Heat treatment was carried out using an electric furnace in laboratory. Some of the specimens were initially austenitized at 1050 °C 2h and then were cooled in furnace mediums. |  | initially austenitized 1050 °C 2h
23926.xlsx | 10.1016/j.msea.2012.08.122 | 工艺影响 | 1 | Enhancing mechanical properties of a low-carbon microalloyed cast steel by controlled heat treatment | In the present work, detailed studies were made on the optimization of microstructure and mechanical properties of a low-carbon microalloyed cast steel through control of heat treatment conditions. Specimens were austenitized at temperatures ranging from 950 to 1200 degrees C for 2 h followed by different cooling methods (furnace, air and water). For analyzing the effect of holding time on mechanical properties, some cast specimens were austenitized at 1100 degrees C for different times followed by furnace cooling. After heat treatment, mechanical tests were employed to evaluate the room temperature Charpy impact and tensile properties. The characterization of complex precipitates formed during heat treatment process was investigated by using analytical electron microscopy. The results show that dissolution of vanadium-containing precipitates plays an important role in the abnormal growth of austenite grains at 1150 degrees C. Further growth in austenite grains at 1200 degrees C is caused by the dissolution of Ti-containing particles and the reduction of the amount of precipitates. Correct selection of the austenitizing temperature, holding time and cooling method is very important to improve the mechanical properties of the steel. Heat treatment at 1100 degrees C for 2 h followed by furnace cooling leads to the best combination of excellent Charpy impact and tensile properties. (C) 2012 Elsevier B.V. All rights reserved. | Tensile properties of furnace-cooled specimens. | HT4F1 | UTS (MPa) | 505.1 | MPa | YS (MPa) | 335.4 | MPa | Elongation (%) | 31.6 | % | 0 | 0 | 0.17 | 0.006 | 0 | 0 | 0 | 0 | 0.02 | 0.47 | 0.01 | 0.01 | 0 | 0 | 0.02 | 0.01 | 0.1 | 1.2 | 0 | 0 | 0.02 | 0.02 | 0 | 0 | 0 | 0 | 0.02 | 0 | 0 | 0 | 0 | 0 | 0 | 0 | 0 | 0 |  | Prior to heat treatment, two groups of rectangular specimens with size of 12mm×12mm×60mm and 12mm×12mm×110mm respectively were cut from the cast steel. Heat treatment was carried out using an electric furnace in laboratory. Some of the specimens were initially austenitized at 1100 °C 0.5h and then were cooled in furnace mediums. |  | initially austenitized 1100 °C 0.5h
23926.xlsx | 10.1016/j.msea.2012.08.122 | 工艺影响 | 1 | Enhancing mechanical properties of a low-carbon microalloyed cast steel by controlled heat treatment | In the present work, detailed studies were made on the optimization of microstructure and mechanical properties of a low-carbon microalloyed cast steel through control of heat treatment conditions. Specimens were austenitized at temperatures ranging from 950 to 1200 degrees C for 2 h followed by different cooling methods (furnace, air and water). For analyzing the effect of holding time on mechanical properties, some cast specimens were austenitized at 1100 degrees C for different times followed by furnace cooling. After heat treatment, mechanical tests were employed to evaluate the room temperature Charpy impact and tensile properties. The characterization of complex precipitates formed during heat treatment process was investigated by using analytical electron microscopy. The results show that dissolution of vanadium-containing precipitates plays an important role in the abnormal growth of austenite grains at 1150 degrees C. Further growth in austenite grains at 1200 degrees C is caused by the dissolution of Ti-containing particles and the reduction of the amount of precipitates. Correct selection of the austenitizing temperature, holding time and cooling method is very important to improve the mechanical properties of the steel. Heat treatment at 1100 degrees C for 2 h followed by furnace cooling leads to the best combination of excellent Charpy impact and tensile properties. (C) 2012 Elsevier B.V. All rights reserved. | Tensile properties of furnace-cooled specimens. | HT4F | UTS (MPa) | 511.3 | MPa | YS (MPa) | 344.9 | MPa | Elongation (%) | 34.3 | % | 0 | 0 | 0.17 | 0.006 | 0 | 0 | 0 | 0 | 0.02 | 0.47 | 0.01 | 0.01 | 0 | 0 | 0.02 | 0.01 | 0.1 | 1.2 | 0 | 0 | 0.02 | 0.02 | 0 | 0 | 0 | 0 | 0.02 | 0 | 0 | 0 | 0 | 0 | 0 | 0 | 0 | 0 |  | Prior to heat treatment, two groups of rectangular specimens with size of 12mm×12mm×60mm and 12mm×12mm×110mm respectively were cut from the cast steel. Heat treatment was carried out using an electric furnace in laboratory. Some of the specimens were initially austenitized at 1100 °C 2h and then were cooled in furnace mediums. |  | initially austenitized 1100 °C 2h
23926.xlsx | 10.1016/j.msea.2012.08.122 | 工艺影响 | 1 | Enhancing mechanical properties of a low-carbon microalloyed cast steel by controlled heat treatment | In the present work, detailed studies were made on the optimization of microstructure and mechanical properties of a low-carbon microalloyed cast steel through control of heat treatment conditions. Specimens were austenitized at temperatures ranging from 950 to 1200 degrees C for 2 h followed by different cooling methods (furnace, air and water). For analyzing the effect of holding time on mechanical properties, some cast specimens were austenitized at 1100 degrees C for different times followed by furnace cooling. After heat treatment, mechanical tests were employed to evaluate the room temperature Charpy impact and tensile properties. The characterization of complex precipitates formed during heat treatment process was investigated by using analytical electron microscopy. The results show that dissolution of vanadium-containing precipitates plays an important role in the abnormal growth of austenite grains at 1150 degrees C. Further growth in austenite grains at 1200 degrees C is caused by the dissolution of Ti-containing particles and the reduction of the amount of precipitates. Correct selection of the austenitizing temperature, holding time and cooling method is very important to improve the mechanical properties of the steel. Heat treatment at 1100 degrees C for 2 h followed by furnace cooling leads to the best combination of excellent Charpy impact and tensile properties. (C) 2012 Elsevier B.V. All rights reserved. | Tensile properties of furnace-cooled specimens. | HT4F2 | UTS (MPa) | 492.5 | MPa | YS (MPa) | 322.1 | MPa | Elongation (%) | 26.9 | % | 0 | 0 | 0.17 | 0.006 | 0 | 0 | 0 | 0 | 0.02 | 0.47 | 0.01 | 0.01 | 0 | 0 | 0.02 | 0.01 | 0.1 | 1.2 | 0 | 0 | 0.02 | 0.02 | 0 | 0 | 0 | 0 | 0.02 | 0 | 0 | 0 | 0 | 0 | 0 | 0 | 0 | 0 |  | Prior to heat treatment, two groups of rectangular specimens with size of 12mm×12mm×60mm and 12mm×12mm×110mm respectively were cut from the cast steel. Heat treatment was carried out using an electric furnace in laboratory. Some of the specimens were initially austenitized at 1100 °C 5h and then were cooled in furnace mediums. |  | initially austenitized 1100 °C 5h
23926.xlsx | 10.1016/j.msea.2012.08.122 | 工艺影响 | 1 | Enhancing mechanical properties of a low-carbon microalloyed cast steel by controlled heat treatment | In the present work, detailed studies were made on the optimization of microstructure and mechanical properties of a low-carbon microalloyed cast steel through control of heat treatment conditions. Specimens were austenitized at temperatures ranging from 950 to 1200 degrees C for 2 h followed by different cooling methods (furnace, air and water). For analyzing the effect of holding time on mechanical properties, some cast specimens were austenitized at 1100 degrees C for different times followed by furnace cooling. After heat treatment, mechanical tests were employed to evaluate the room temperature Charpy impact and tensile properties. The characterization of complex precipitates formed during heat treatment process was investigated by using analytical electron microscopy. The results show that dissolution of vanadium-containing precipitates plays an important role in the abnormal growth of austenite grains at 1150 degrees C. Further growth in austenite grains at 1200 degrees C is caused by the dissolution of Ti-containing particles and the reduction of the amount of precipitates. Correct selection of the austenitizing temperature, holding time and cooling method is very important to improve the mechanical properties of the steel. Heat treatment at 1100 degrees C for 2 h followed by furnace cooling leads to the best combination of excellent Charpy impact and tensile properties. (C) 2012 Elsevier B.V. All rights reserved. | Tensile properties of furnace-cooled specimens. | HT5F | UTS (MPa) | 500.1 | MPa | YS (MPa) | 299.2 | MPa | Elongation (%) | 27.9 | % | 0 | 0 | 0.17 | 0.006 | 0 | 0 | 0 | 0 | 0.02 | 0.47 | 0.01 | 0.01 | 0 | 0 | 0.02 | 0.01 | 0.1 | 1.2 | 0 | 0 | 0.02 | 0.02 | 0 | 0 | 0 | 0 | 0.02 | 0 | 0 | 0 | 0 | 0 | 0 | 0 | 0 | 0 |  | Prior to heat treatment, two groups of rectangular specimens with size of 12mm×12mm×60mm and 12mm×12mm×110mm respectively were cut from the cast steel. Heat treatment was carried out using an electric furnace in laboratory. Some of the specimens were initially austenitized at 1150 °C 2h and then were cooled in air mediums. |  | initially austenitized 1150 °C 2h
23926.xlsx | 10.1016/j.msea.2012.08.122 | 工艺影响 | 1 | Enhancing mechanical properties of a low-carbon microalloyed cast steel by controlled heat treatment | In the present work, detailed studies were made on the optimization of microstructure and mechanical properties of a low-carbon microalloyed cast steel through control of heat treatment conditions. Specimens were austenitized at temperatures ranging from 950 to 1200 degrees C for 2 h followed by different cooling methods (furnace, air and water). For analyzing the effect of holding time on mechanical properties, some cast specimens were austenitized at 1100 degrees C for different times followed by furnace cooling. After heat treatment, mechanical tests were employed to evaluate the room temperature Charpy impact and tensile properties. The characterization of complex precipitates formed during heat treatment process was investigated by using analytical electron microscopy. The results show that dissolution of vanadium-containing precipitates plays an important role in the abnormal growth of austenite grains at 1150 degrees C. Further growth in austenite grains at 1200 degrees C is caused by the dissolution of Ti-containing particles and the reduction of the amount of precipitates. Correct selection of the austenitizing temperature, holding time and cooling method is very important to improve the mechanical properties of the steel. Heat treatment at 1100 degrees C for 2 h followed by furnace cooling leads to the best combination of excellent Charpy impact and tensile properties. (C) 2012 Elsevier B.V. All rights reserved. | Tensile properties of furnace-cooled specimens. | HT6F | UTS (MPa) | 499.8 | MPa | YS (MPa) | 310.2 | MPa | Elongation (%) | 25.6 | % | 0 | 0 | 0.17 | 0.006 | 0 | 0 | 0 | 0 | 0.02 | 0.47 | 0.01 | 0.01 | 0 | 0 | 0.02 | 0.01 | 0.1 | 1.2 | 0 | 0 | 0.02 | 0.02 | 0 | 0 | 0 | 0 | 0.02 | 0 | 0 | 0 | 0 | 0 | 0 | 0 | 0 | 0 |  | Prior to heat treatment, two groups of rectangular specimens with size of 12mm×12mm×60mm and 12mm×12mm×110mm respectively were cut from the cast steel. Heat treatment was carried out using an electric furnace in laboratory. Some of the specimens were initially austenitized at 1200 °C 2h and then were cooled in furnacemediums. |  | initially austenitized 1200 °C 2h
10.1007-s11661-019-05135-x.xlsx | 10.1007/s11661-019-05135-x | 成分和热处理工艺影响 | 1 | Changes in the Microstructure and Mechanical Properties of Railway Wheel Steels as a Result of the Thermal Load Caused by Shoe Braking | An investigation was carried out to study the effects caused by shoe braking on the microstructure and mechanical properties of ER7, CLASS B, CLASS C, and SANDLOS((R)) wheels as a result of the thermal load. Particular attention was given to cases of exposure to medium and high temperatures, namely from 700 degrees C to 970 degrees C, followed by air cooling. Hardness measurements, tensile tests, toughness tests, fatigue crack growth tests, and microstructural observations were carried out on samples extracted from new wheels, with and without heat treatments simulating the microstructural modifications caused by shoe braking. The experiments showed that the hardness, yield strength and ultimate tensile strength of the steels all decrease with the heat-treatment temperature up to 750 degrees C due to globular pearlite formation. However, after the heat treatment at 970 degrees C, these properties show a trend inversion, as the globular pearlite no longer appears, while, in some cases, traces of bainite and martensite are observed. On the other hand, the fracture toughness, crack propagation threshold, and rate are not significantly altered by the heat treatments, showing the steels to have a good stability under the thermal loads caused by shoe braking. | Table III Tensile Properties of the Steels Under the Untreated and Heat-Treated Conditions | ER7 | Tensile Strength (MPa) | 911 | MPa | Yield Strength (MPa) | 610 | MPa | Elongation to Fracture (Pct) | 14 | no mentioned | 0 | 0 | 0.49 | 0 | 0 | 0 | 0 | 0 | 0 | 0.34 | 0.008 | 0.002 | 0 | 0 | 0 | 0 | 0 | 0.75 | 0 | 0 | 0 | 0 | 0 | 0 | 0 | 0 | 0 | 0 | 0 | 0 | 0 | 0 | 0 | 0 | 0 | 0 |  | The industrial heat treatments performed in wheel production are rim chilling and tempering. At the end of the rim chilling, the wheel is tempered at 500 °C for 5 hours, followed by air-cooling to room temperature. All the specimens were taken from the wheels after the industrial heat treatments. Then, several samples were heat treated at various temperatures to reproduce the modification of the microstructure due to the shoe braking. |  | tempered 500 °C 5 hours
10.1007-s11661-019-05135-x.xlsx | 10.1007/s11661-019-05135-x | 成分和热处理工艺影响 | 1 | Changes in the Microstructure and Mechanical Properties of Railway Wheel Steels as a Result of the Thermal Load Caused by Shoe Braking | An investigation was carried out to study the effects caused by shoe braking on the microstructure and mechanical properties of ER7, CLASS B, CLASS C, and SANDLOS((R)) wheels as a result of the thermal load. Particular attention was given to cases of exposure to medium and high temperatures, namely from 700 degrees C to 970 degrees C, followed by air cooling. Hardness measurements, tensile tests, toughness tests, fatigue crack growth tests, and microstructural observations were carried out on samples extracted from new wheels, with and without heat treatments simulating the microstructural modifications caused by shoe braking. The experiments showed that the hardness, yield strength and ultimate tensile strength of the steels all decrease with the heat-treatment temperature up to 750 degrees C due to globular pearlite formation. However, after the heat treatment at 970 degrees C, these properties show a trend inversion, as the globular pearlite no longer appears, while, in some cases, traces of bainite and martensite are observed. On the other hand, the fracture toughness, crack propagation threshold, and rate are not significantly altered by the heat treatments, showing the steels to have a good stability under the thermal loads caused by shoe braking. | Table III Tensile Properties of the Steels Under the Untreated and Heat-Treated Conditions | ER7 | Tensile Strength (MPa) | 693 | MPa | Yield Strength (MPa) | 451 | MPa | Elongation to Fracture (Pct) | 24 | no mentioned | 0 | 0 | 0.49 | 0 | 0 | 0 | 0 | 0 | 0 | 0.34 | 0.008 | 0.002 | 0 | 0 | 0 | 0 | 0 | 0.75 | 0 | 0 | 0 | 0 | 0 | 0 | 0 | 0 | 0 | 0 | 0 | 0 | 0 | 0 | 0 | 0 | 0 | 0 |  | The industrial heat treatments performed in wheel production are rim chilling and tempering. At the end of the rim chilling, the wheel is tempered at 500 °C for 5 hours, followed by air-cooling to room temperature. All the specimens were taken from the wheels after the industrial heat treatments. Then, several samples were heat treated at various temperatures to reproduce the modification of the microstructure due to the shoe braking. The specimens were heated to the chosen temperature with a rate of 40 °C/h, maintained at this temperature for 45 minutes, and then air-cooled to room temperature in order to obtain a uniform microstructure. The temperatures of 700 °C were chosen as representative of each temperature range, imposing heating-cooling heat treatments on wheel specimens so as to obtain the same microstructure that was observed in shoe-braked wheels. |  | tempered 500 °C 5 hours heated 40 °C/h chosen temperature 45 minutes temperatures 700 °C
10.1007-s11661-019-05135-x.xlsx | 10.1007/s11661-019-05135-x | 成分和热处理工艺影响 | 1 | Changes in the Microstructure and Mechanical Properties of Railway Wheel Steels as a Result of the Thermal Load Caused by Shoe Braking | An investigation was carried out to study the effects caused by shoe braking on the microstructure and mechanical properties of ER7, CLASS B, CLASS C, and SANDLOS((R)) wheels as a result of the thermal load. Particular attention was given to cases of exposure to medium and high temperatures, namely from 700 degrees C to 970 degrees C, followed by air cooling. Hardness measurements, tensile tests, toughness tests, fatigue crack growth tests, and microstructural observations were carried out on samples extracted from new wheels, with and without heat treatments simulating the microstructural modifications caused by shoe braking. The experiments showed that the hardness, yield strength and ultimate tensile strength of the steels all decrease with the heat-treatment temperature up to 750 degrees C due to globular pearlite formation. However, after the heat treatment at 970 degrees C, these properties show a trend inversion, as the globular pearlite no longer appears, while, in some cases, traces of bainite and martensite are observed. On the other hand, the fracture toughness, crack propagation threshold, and rate are not significantly altered by the heat treatments, showing the steels to have a good stability under the thermal loads caused by shoe braking. | Table III Tensile Properties of the Steels Under the Untreated and Heat-Treated Conditions | ER7 | Tensile Strength (MPa) | 692 | MPa | Yield Strength (MPa) | 424 | MPa | Elongation to Fracture (Pct) | 24 | no mentioned | 0 | 0 | 0.49 | 0 | 0 | 0 | 0 | 0 | 0 | 0.34 | 0.008 | 0.002 | 0 | 0 | 0 | 0 | 0 | 0.75 | 0 | 0 | 0 | 0 | 0 | 0 | 0 | 0 | 0 | 0 | 0 | 0 | 0 | 0 | 0 | 0 | 0 | 0 |  | The industrial heat treatments performed in wheel production are rim chilling and tempering. At the end of the rim chilling, the wheel is tempered at 500 °C for 5 hours, followed by air-cooling to room temperature. All the specimens were taken from the wheels after the industrial heat treatments. Then, several samples were heat treated at various temperatures to reproduce the modification of the microstructure due to the shoe braking. The specimens were heated to the chosen temperature with a rate of 40 °C/h, maintained at this temperature for 45 minutes, and then air-cooled to room temperature in order to obtain a uniform microstructure. The temperatures of 750 °C were chosen as representative of each temperature range, imposing heating-cooling heat treatments on wheel specimens so as to obtain the same microstructure that was observed in shoe-braked wheels. |  | tempered 500 °C 5 hours heated 40 °C/h chosen temperature 45 minutes temperatures 750 °C
10.1007-s11661-019-05135-x.xlsx | 10.1007/s11661-019-05135-x | 成分和热处理工艺影响 | 1 | Changes in the Microstructure and Mechanical Properties of Railway Wheel Steels as a Result of the Thermal Load Caused by Shoe Braking | An investigation was carried out to study the effects caused by shoe braking on the microstructure and mechanical properties of ER7, CLASS B, CLASS C, and SANDLOS((R)) wheels as a result of the thermal load. Particular attention was given to cases of exposure to medium and high temperatures, namely from 700 degrees C to 970 degrees C, followed by air cooling. Hardness measurements, tensile tests, toughness tests, fatigue crack growth tests, and microstructural observations were carried out on samples extracted from new wheels, with and without heat treatments simulating the microstructural modifications caused by shoe braking. The experiments showed that the hardness, yield strength and ultimate tensile strength of the steels all decrease with the heat-treatment temperature up to 750 degrees C due to globular pearlite formation. However, after the heat treatment at 970 degrees C, these properties show a trend inversion, as the globular pearlite no longer appears, while, in some cases, traces of bainite and martensite are observed. On the other hand, the fracture toughness, crack propagation threshold, and rate are not significantly altered by the heat treatments, showing the steels to have a good stability under the thermal loads caused by shoe braking. | Table III Tensile Properties of the Steels Under the Untreated and Heat-Treated Conditions | ER7 | Tensile Strength (MPa) | 837 | MPa | Yield Strength (MPa) | 467 | MPa | Elongation to Fracture (Pct) | 17 | no mentioned | 0 | 0 | 0.49 | 0 | 0 | 0 | 0 | 0 | 0 | 0.34 | 0.008 | 0.002 | 0 | 0 | 0 | 0 | 0 | 0.75 | 0 | 0 | 0 | 0 | 0 | 0 | 0 | 0 | 0 | 0 | 0 | 0 | 0 | 0 | 0 | 0 | 0 | 0 |  | The industrial heat treatments performed in wheel production are rim chilling and tempering. At the end of the rim chilling, the wheel is tempered at 500 °C for 5 hours, followed by air-cooling to room temperature. All the specimens were taken from the wheels after the industrial heat treatments. Then, several samples were heat treated at various temperatures to reproduce the modification of the microstructure due to the shoe braking. The specimens were heated to the chosen temperature with a rate of 40 °C/h, maintained at this temperature for 45 minutes, and then air-cooled to room temperature in order to obtain a uniform microstructure. The temperatures of 970 °C were chosen as representative of each temperature range, imposing heating-cooling heat treatments on wheel specimens so as to obtain the same microstructure that was observed in shoe-braked wheels. |  | tempered 500 °C 5 hours heated 40 °C/h chosen temperature 45 minutes temperatures 970 °C
10.1007-s11661-019-05135-x.xlsx | 10.1007/s11661-019-05135-x | 成分和热处理工艺影响 | 1 | Changes in the Microstructure and Mechanical Properties of Railway Wheel Steels as a Result of the Thermal Load Caused by Shoe Braking | An investigation was carried out to study the effects caused by shoe braking on the microstructure and mechanical properties of ER7, CLASS B, CLASS C, and SANDLOS((R)) wheels as a result of the thermal load. Particular attention was given to cases of exposure to medium and high temperatures, namely from 700 degrees C to 970 degrees C, followed by air cooling. Hardness measurements, tensile tests, toughness tests, fatigue crack growth tests, and microstructural observations were carried out on samples extracted from new wheels, with and without heat treatments simulating the microstructural modifications caused by shoe braking. The experiments showed that the hardness, yield strength and ultimate tensile strength of the steels all decrease with the heat-treatment temperature up to 750 degrees C due to globular pearlite formation. However, after the heat treatment at 970 degrees C, these properties show a trend inversion, as the globular pearlite no longer appears, while, in some cases, traces of bainite and martensite are observed. On the other hand, the fracture toughness, crack propagation threshold, and rate are not significantly altered by the heat treatments, showing the steels to have a good stability under the thermal loads caused by shoe braking. | Table III Tensile Properties of the Steels Under the Untreated and Heat-Treated Conditions | CLASS B | Tensile Strength (MPa) | 1035 | MPa | Yield Strength (MPa) | 659 | MPa | Elongation to Fracture (Pct) | 15 | no mentioned | 0 | 0 | 0.65 | 0 | 0 | 0 | 0 | 0 | 0 | 0.26 | 0.012 | 0.001 | 0 | 0 | 0 | 0 | 0 | 0.63 | 0 | 0 | 0 | 0 | 0 | 0 | 0 | 0 | 0 | 0 | 0 | 0 | 0 | 0 | 0 | 0 | 0 | 0 |  | The industrial heat treatments performed in wheel production are rim chilling and tempering. At the end of the rim chilling, the wheel is tempered at 500 °C for 5 hours, followed by air-cooling to room temperature. All the specimens were taken from the wheels after the industrial heat treatments. Then, several samples were heat treated at various temperatures to reproduce the modification of the microstructure due to the shoe braking. |  | tempered 500 °C 5 hours
10.1007-s11661-019-05135-x.xlsx | 10.1007/s11661-019-05135-x | 成分和热处理工艺影响 | 1 | Changes in the Microstructure and Mechanical Properties of Railway Wheel Steels as a Result of the Thermal Load Caused by Shoe Braking | An investigation was carried out to study the effects caused by shoe braking on the microstructure and mechanical properties of ER7, CLASS B, CLASS C, and SANDLOS((R)) wheels as a result of the thermal load. Particular attention was given to cases of exposure to medium and high temperatures, namely from 700 degrees C to 970 degrees C, followed by air cooling. Hardness measurements, tensile tests, toughness tests, fatigue crack growth tests, and microstructural observations were carried out on samples extracted from new wheels, with and without heat treatments simulating the microstructural modifications caused by shoe braking. The experiments showed that the hardness, yield strength and ultimate tensile strength of the steels all decrease with the heat-treatment temperature up to 750 degrees C due to globular pearlite formation. However, after the heat treatment at 970 degrees C, these properties show a trend inversion, as the globular pearlite no longer appears, while, in some cases, traces of bainite and martensite are observed. On the other hand, the fracture toughness, crack propagation threshold, and rate are not significantly altered by the heat treatments, showing the steels to have a good stability under the thermal loads caused by shoe braking. | Table III Tensile Properties of the Steels Under the Untreated and Heat-Treated Conditions | CLASS B | Tensile Strength (MPa) | 756 | MPa | Yield Strength (MPa) | 453 | MPa | Elongation to Fracture (Pct) | 22 | no mentioned | 0 | 0 | 0.65 | 0 | 0 | 0 | 0 | 0 | 0 | 0.26 | 0.012 | 0.001 | 0 | 0 | 0 | 0 | 0 | 0.63 | 0 | 0 | 0 | 0 | 0 | 0 | 0 | 0 | 0 | 0 | 0 | 0 | 0 | 0 | 0 | 0 | 0 | 0 |  | The industrial heat treatments performed in wheel production are rim chilling and tempering. At the end of the rim chilling, the wheel is tempered at 500 °C for 5 hours, followed by air-cooling to room temperature. All the specimens were taken from the wheels after the industrial heat treatments. Then, several samples were heat treated at various temperatures to reproduce the modification of the microstructure due to the shoe braking. The specimens were heated to the chosen temperature with a rate of 40 °C/h, maintained at this temperature for 45 minutes, and then air-cooled to room temperature in order to obtain a uniform microstructure. The temperatures of 700 °C were chosen as representative of each temperature range, imposing heating-cooling heat treatments on wheel specimens so as to obtain the same microstructure that was observed in shoe-braked wheels. |  | tempered 500 °C 5 hours heated 40 °C/h chosen temperature 45 minutes temperatures 700 °C
10.1007-s11661-019-05135-x.xlsx | 10.1007/s11661-019-05135-x | 成分和热处理工艺影响 | 1 | Changes in the Microstructure and Mechanical Properties of Railway Wheel Steels as a Result of the Thermal Load Caused by Shoe Braking | An investigation was carried out to study the effects caused by shoe braking on the microstructure and mechanical properties of ER7, CLASS B, CLASS C, and SANDLOS((R)) wheels as a result of the thermal load. Particular attention was given to cases of exposure to medium and high temperatures, namely from 700 degrees C to 970 degrees C, followed by air cooling. Hardness measurements, tensile tests, toughness tests, fatigue crack growth tests, and microstructural observations were carried out on samples extracted from new wheels, with and without heat treatments simulating the microstructural modifications caused by shoe braking. The experiments showed that the hardness, yield strength and ultimate tensile strength of the steels all decrease with the heat-treatment temperature up to 750 degrees C due to globular pearlite formation. However, after the heat treatment at 970 degrees C, these properties show a trend inversion, as the globular pearlite no longer appears, while, in some cases, traces of bainite and martensite are observed. On the other hand, the fracture toughness, crack propagation threshold, and rate are not significantly altered by the heat treatments, showing the steels to have a good stability under the thermal loads caused by shoe braking. | Table III Tensile Properties of the Steels Under the Untreated and Heat-Treated Conditions | CLASS B | Tensile Strength (MPa) | 726 | MPa | Yield Strength (MPa) | 429 | MPa | Elongation to Fracture (Pct) | 24 | no mentioned | 0 | 0 | 0.65 | 0 | 0 | 0 | 0 | 0 | 0 | 0.26 | 0.012 | 0.001 | 0 | 0 | 0 | 0 | 0 | 0.63 | 0 | 0 | 0 | 0 | 0 | 0 | 0 | 0 | 0 | 0 | 0 | 0 | 0 | 0 | 0 | 0 | 0 | 0 |  | The industrial heat treatments performed in wheel production are rim chilling and tempering. At the end of the rim chilling, the wheel is tempered at 500 °C for 5 hours, followed by air-cooling to room temperature. All the specimens were taken from the wheels after the industrial heat treatments. Then, several samples were heat treated at various temperatures to reproduce the modification of the microstructure due to the shoe braking. The specimens were heated to the chosen temperature with a rate of 40 °C/h, maintained at this temperature for 45 minutes, and then air-cooled to room temperature in order to obtain a uniform microstructure. The temperatures of 750 °C were chosen as representative of each temperature range, imposing heating-cooling heat treatments on wheel specimens so as to obtain the same microstructure that was observed in shoe-braked wheels. |  | tempered 500 °C 5 hours heated 40 °C/h chosen temperature 45 minutes temperatures 750 °C
10.1007-s11661-019-05135-x.xlsx | 10.1007/s11661-019-05135-x | 成分和热处理工艺影响 | 1 | Changes in the Microstructure and Mechanical Properties of Railway Wheel Steels as a Result of the Thermal Load Caused by Shoe Braking | An investigation was carried out to study the effects caused by shoe braking on the microstructure and mechanical properties of ER7, CLASS B, CLASS C, and SANDLOS((R)) wheels as a result of the thermal load. Particular attention was given to cases of exposure to medium and high temperatures, namely from 700 degrees C to 970 degrees C, followed by air cooling. Hardness measurements, tensile tests, toughness tests, fatigue crack growth tests, and microstructural observations were carried out on samples extracted from new wheels, with and without heat treatments simulating the microstructural modifications caused by shoe braking. The experiments showed that the hardness, yield strength and ultimate tensile strength of the steels all decrease with the heat-treatment temperature up to 750 degrees C due to globular pearlite formation. However, after the heat treatment at 970 degrees C, these properties show a trend inversion, as the globular pearlite no longer appears, while, in some cases, traces of bainite and martensite are observed. On the other hand, the fracture toughness, crack propagation threshold, and rate are not significantly altered by the heat treatments, showing the steels to have a good stability under the thermal loads caused by shoe braking. | Table III Tensile Properties of the Steels Under the Untreated and Heat-Treated Conditions | CLASS B | Tensile Strength (MPa) | 866 | MPa | Yield Strength (MPa) | 437 | MPa | Elongation to Fracture (Pct) | 15 | no mentioned | 0 | 0 | 0.65 | 0 | 0 | 0 | 0 | 0 | 0 | 0.26 | 0.012 | 0.001 | 0 | 0 | 0 | 0 | 0 | 0.63 | 0 | 0 | 0 | 0 | 0 | 0 | 0 | 0 | 0 | 0 | 0 | 0 | 0 | 0 | 0 | 0 | 0 | 0 |  | The industrial heat treatments performed in wheel production are rim chilling and tempering. At the end of the rim chilling, the wheel is tempered at 500 °C for 5 hours, followed by air-cooling to room temperature. All the specimens were taken from the wheels after the industrial heat treatments. Then, several samples were heat treated at various temperatures to reproduce the modification of the microstructure due to the shoe braking. The specimens were heated to the chosen temperature with a rate of 40 °C/h, maintained at this temperature for 45 minutes, and then air-cooled to room temperature in order to obtain a uniform microstructure. The temperatures of 970 °C were chosen as representative of each temperature range, imposing heating-cooling heat treatments on wheel specimens so as to obtain the same microstructure that was observed in shoe-braked wheels. |  | tempered 500 °C 5 hours heated 40 °C/h chosen temperature 45 minutes temperatures 970 °C
10.1007-s11661-019-05135-x.xlsx | 10.1007/s11661-019-05135-x | 成分和热处理工艺影响 | 1 | Changes in the Microstructure and Mechanical Properties of Railway Wheel Steels as a Result of the Thermal Load Caused by Shoe Braking | An investigation was carried out to study the effects caused by shoe braking on the microstructure and mechanical properties of ER7, CLASS B, CLASS C, and SANDLOS((R)) wheels as a result of the thermal load. Particular attention was given to cases of exposure to medium and high temperatures, namely from 700 degrees C to 970 degrees C, followed by air cooling. Hardness measurements, tensile tests, toughness tests, fatigue crack growth tests, and microstructural observations were carried out on samples extracted from new wheels, with and without heat treatments simulating the microstructural modifications caused by shoe braking. The experiments showed that the hardness, yield strength and ultimate tensile strength of the steels all decrease with the heat-treatment temperature up to 750 degrees C due to globular pearlite formation. However, after the heat treatment at 970 degrees C, these properties show a trend inversion, as the globular pearlite no longer appears, while, in some cases, traces of bainite and martensite are observed. On the other hand, the fracture toughness, crack propagation threshold, and rate are not significantly altered by the heat treatments, showing the steels to have a good stability under the thermal loads caused by shoe braking. | Table III Tensile Properties of the Steels Under the Untreated and Heat-Treated Conditions | CLASS C | Tensile Strength (MPa) | 1140 | MPa | Yield Strength (MPa) | 730 | MPa | Elongation to Fracture (Pct) | 15 | no mentioned | 0 | 0 | 0.74 | 0 | 0 | 0 | 0 | 0 | 0 | 0.34 | 0.006 | 0.001 | 0 | 0 | 0 | 0 | 0 | 0.8 | 0 | 0 | 0 | 0 | 0 | 0 | 0 | 0 | 0 | 0 | 0 | 0 | 0 | 0 | 0 | 0 | 0 | 0 |  | The industrial heat treatments performed in wheel production are rim chilling and tempering. At the end of the rim chilling, the wheel is tempered at 500 °C for 5 hours, followed by air-cooling to room temperature. All the specimens were taken from the wheels after the industrial heat treatments. Then, several samples were heat treated at various temperatures to reproduce the modification of the microstructure due to the shoe braking. |  | tempered 500 °C 5 hours
10.1007-s11661-019-05135-x.xlsx | 10.1007/s11661-019-05135-x | 成分和热处理工艺影响 | 1 | Changes in the Microstructure and Mechanical Properties of Railway Wheel Steels as a Result of the Thermal Load Caused by Shoe Braking | An investigation was carried out to study the effects caused by shoe braking on the microstructure and mechanical properties of ER7, CLASS B, CLASS C, and SANDLOS((R)) wheels as a result of the thermal load. Particular attention was given to cases of exposure to medium and high temperatures, namely from 700 degrees C to 970 degrees C, followed by air cooling. Hardness measurements, tensile tests, toughness tests, fatigue crack growth tests, and microstructural observations were carried out on samples extracted from new wheels, with and without heat treatments simulating the microstructural modifications caused by shoe braking. The experiments showed that the hardness, yield strength and ultimate tensile strength of the steels all decrease with the heat-treatment temperature up to 750 degrees C due to globular pearlite formation. However, after the heat treatment at 970 degrees C, these properties show a trend inversion, as the globular pearlite no longer appears, while, in some cases, traces of bainite and martensite are observed. On the other hand, the fracture toughness, crack propagation threshold, and rate are not significantly altered by the heat treatments, showing the steels to have a good stability under the thermal loads caused by shoe braking. | Table III Tensile Properties of the Steels Under the Untreated and Heat-Treated Conditions | CLASS C | Tensile Strength (MPa) | 911 | MPa | Yield Strength (MPa) | 516 | MPa | Elongation to Fracture (Pct) | 19 | no mentioned | 0 | 0 | 0.74 | 0 | 0 | 0 | 0 | 0 | 0 | 0.34 | 0.006 | 0.001 | 0 | 0 | 0 | 0 | 0 | 0.8 | 0 | 0 | 0 | 0 | 0 | 0 | 0 | 0 | 0 | 0 | 0 | 0 | 0 | 0 | 0 | 0 | 0 | 0 |  | The industrial heat treatments performed in wheel production are rim chilling and tempering. At the end of the rim chilling, the wheel is tempered at 500 °C for 5 hours, followed by air-cooling to room temperature. All the specimens were taken from the wheels after the industrial heat treatments. Then, several samples were heat treated at various temperatures to reproduce the modification of the microstructure due to the shoe braking. The specimens were heated to the chosen temperature with a rate of 40 °C/h, maintained at this temperature for 45 minutes, and then air-cooled to room temperature in order to obtain a uniform microstructure. The temperatures of 700 °C were chosen as representative of each temperature range, imposing heating-cooling heat treatments on wheel specimens so as to obtain the same microstructure that was observed in shoe-braked wheels. |  | tempered 500 °C 5 hours heated 40 °C/h chosen temperature 45 minutes temperatures 700 °C
10.1007-s11661-019-05135-x.xlsx | 10.1007/s11661-019-05135-x | 成分和热处理工艺影响 | 1 | Changes in the Microstructure and Mechanical Properties of Railway Wheel Steels as a Result of the Thermal Load Caused by Shoe Braking | An investigation was carried out to study the effects caused by shoe braking on the microstructure and mechanical properties of ER7, CLASS B, CLASS C, and SANDLOS((R)) wheels as a result of the thermal load. Particular attention was given to cases of exposure to medium and high temperatures, namely from 700 degrees C to 970 degrees C, followed by air cooling. Hardness measurements, tensile tests, toughness tests, fatigue crack growth tests, and microstructural observations were carried out on samples extracted from new wheels, with and without heat treatments simulating the microstructural modifications caused by shoe braking. The experiments showed that the hardness, yield strength and ultimate tensile strength of the steels all decrease with the heat-treatment temperature up to 750 degrees C due to globular pearlite formation. However, after the heat treatment at 970 degrees C, these properties show a trend inversion, as the globular pearlite no longer appears, while, in some cases, traces of bainite and martensite are observed. On the other hand, the fracture toughness, crack propagation threshold, and rate are not significantly altered by the heat treatments, showing the steels to have a good stability under the thermal loads caused by shoe braking. | Table III Tensile Properties of the Steels Under the Untreated and Heat-Treated Conditions | CLASS C | Tensile Strength (MPa) | 858 | MPa | Yield Strength (MPa) | 474 | MPa | Elongation to Fracture (Pct) | 21 | no mentioned | 0 | 0 | 0.74 | 0 | 0 | 0 | 0 | 0 | 0 | 0.34 | 0.006 | 0.001 | 0 | 0 | 0 | 0 | 0 | 0.8 | 0 | 0 | 0 | 0 | 0 | 0 | 0 | 0 | 0 | 0 | 0 | 0 | 0 | 0 | 0 | 0 | 0 | 0 |  | The industrial heat treatments performed in wheel production are rim chilling and tempering. At the end of the rim chilling, the wheel is tempered at 500 °C for 5 hours, followed by air-cooling to room temperature. All the specimens were taken from the wheels after the industrial heat treatments. Then, several samples were heat treated at various temperatures to reproduce the modification of the microstructure due to the shoe braking. The specimens were heated to the chosen temperature with a rate of 40 °C/h, maintained at this temperature for 45 minutes, and then air-cooled to room temperature in order to obtain a uniform microstructure. The temperatures of 750 °C were chosen as representative of each temperature range, imposing heating-cooling heat treatments on wheel specimens so as to obtain the same microstructure that was observed in shoe-braked wheels. |  | tempered 500 °C 5 hours heated 40 °C/h chosen temperature 45 minutes temperatures 750 °C
10.1007-s11661-019-05135-x.xlsx | 10.1007/s11661-019-05135-x | 成分和热处理工艺影响 | 1 | Changes in the Microstructure and Mechanical Properties of Railway Wheel Steels as a Result of the Thermal Load Caused by Shoe Braking | An investigation was carried out to study the effects caused by shoe braking on the microstructure and mechanical properties of ER7, CLASS B, CLASS C, and SANDLOS((R)) wheels as a result of the thermal load. Particular attention was given to cases of exposure to medium and high temperatures, namely from 700 degrees C to 970 degrees C, followed by air cooling. Hardness measurements, tensile tests, toughness tests, fatigue crack growth tests, and microstructural observations were carried out on samples extracted from new wheels, with and without heat treatments simulating the microstructural modifications caused by shoe braking. The experiments showed that the hardness, yield strength and ultimate tensile strength of the steels all decrease with the heat-treatment temperature up to 750 degrees C due to globular pearlite formation. However, after the heat treatment at 970 degrees C, these properties show a trend inversion, as the globular pearlite no longer appears, while, in some cases, traces of bainite and martensite are observed. On the other hand, the fracture toughness, crack propagation threshold, and rate are not significantly altered by the heat treatments, showing the steels to have a good stability under the thermal loads caused by shoe braking. | Table III Tensile Properties of the Steels Under the Untreated and Heat-Treated Conditions | CLASS C | Tensile Strength (MPa) | 1146 | MPa | Yield Strength (MPa) | 674 | MPa | Elongation to Fracture (Pct) | 13 | no mentioned | 0 | 0 | 0.74 | 0 | 0 | 0 | 0 | 0 | 0 | 0.34 | 0.006 | 0.001 | 0 | 0 | 0 | 0 | 0 | 0.8 | 0 | 0 | 0 | 0 | 0 | 0 | 0 | 0 | 0 | 0 | 0 | 0 | 0 | 0 | 0 | 0 | 0 | 0 |  | The industrial heat treatments performed in wheel production are rim chilling and tempering. At the end of the rim chilling, the wheel is tempered at 500 °C for 5 hours, followed by air-cooling to room temperature. All the specimens were taken from the wheels after the industrial heat treatments. Then, several samples were heat treated at various temperatures to reproduce the modification of the microstructure due to the shoe braking. The specimens were heated to the chosen temperature with a rate of 40 °C/h, maintained at this temperature for 45 minutes, and then air-cooled to room temperature in order to obtain a uniform microstructure. The temperatures of 970 °C were chosen as representative of each temperature range, imposing heating-cooling heat treatments on wheel specimens so as to obtain the same microstructure that was observed in shoe-braked wheels. |  | tempered 500 °C 5 hours heated 40 °C/h chosen temperature 45 minutes temperatures 970 °C
10.1007-s11661-019-05135-x.xlsx | 10.1007/s11661-019-05135-x | 成分和热处理工艺影响 | 1 | Changes in the Microstructure and Mechanical Properties of Railway Wheel Steels as a Result of the Thermal Load Caused by Shoe Braking | An investigation was carried out to study the effects caused by shoe braking on the microstructure and mechanical properties of ER7, CLASS B, CLASS C, and SANDLOS((R)) wheels as a result of the thermal load. Particular attention was given to cases of exposure to medium and high temperatures, namely from 700 degrees C to 970 degrees C, followed by air cooling. Hardness measurements, tensile tests, toughness tests, fatigue crack growth tests, and microstructural observations were carried out on samples extracted from new wheels, with and without heat treatments simulating the microstructural modifications caused by shoe braking. The experiments showed that the hardness, yield strength and ultimate tensile strength of the steels all decrease with the heat-treatment temperature up to 750 degrees C due to globular pearlite formation. However, after the heat treatment at 970 degrees C, these properties show a trend inversion, as the globular pearlite no longer appears, while, in some cases, traces of bainite and martensite are observed. On the other hand, the fracture toughness, crack propagation threshold, and rate are not significantly altered by the heat treatments, showing the steels to have a good stability under the thermal loads caused by shoe braking. | Table III Tensile Properties of the Steels Under the Untreated and Heat-Treated Conditions | SANDLOS® | Tensile Strength (MPa) | 1148 | MPa | Yield Strength (MPa) | 687 | MPa | Elongation to Fracture (Pct) | 14 | no mentioned | 0 | 0 | 0.63 | 0 | 0 | 0 | 0 | 0 | 0 | 0.88 | 0.009 | 0.001 | 0 | 0 | 0 | 0 | 0 | 0.84 | 0 | 0 | 0 | 0 | 0 | 0 | 0 | 0 | 0 | 0 | 0 | 0 | 0 | 0 | 0 | 0 | 0 | 0 |  | The industrial heat treatments performed in wheel production are rim chilling and tempering. At the end of the rim chilling, the wheel is tempered at 500 °C for 5 hours, followed by air-cooling to room temperature. All the specimens were taken from the wheels after the industrial heat treatments. Then, several samples were heat treated at various temperatures to reproduce the modification of the microstructure due to the shoe braking. |  | tempered 500 °C 5 hours
10.1007-s11661-019-05135-x.xlsx | 10.1007/s11661-019-05135-x | 成分和热处理工艺影响 | 1 | Changes in the Microstructure and Mechanical Properties of Railway Wheel Steels as a Result of the Thermal Load Caused by Shoe Braking | An investigation was carried out to study the effects caused by shoe braking on the microstructure and mechanical properties of ER7, CLASS B, CLASS C, and SANDLOS((R)) wheels as a result of the thermal load. Particular attention was given to cases of exposure to medium and high temperatures, namely from 700 degrees C to 970 degrees C, followed by air cooling. Hardness measurements, tensile tests, toughness tests, fatigue crack growth tests, and microstructural observations were carried out on samples extracted from new wheels, with and without heat treatments simulating the microstructural modifications caused by shoe braking. The experiments showed that the hardness, yield strength and ultimate tensile strength of the steels all decrease with the heat-treatment temperature up to 750 degrees C due to globular pearlite formation. However, after the heat treatment at 970 degrees C, these properties show a trend inversion, as the globular pearlite no longer appears, while, in some cases, traces of bainite and martensite are observed. On the other hand, the fracture toughness, crack propagation threshold, and rate are not significantly altered by the heat treatments, showing the steels to have a good stability under the thermal loads caused by shoe braking. | Table III Tensile Properties of the Steels Under the Untreated and Heat-Treated Conditions | SANDLOS® | Tensile Strength (MPa) | 869 | MPa | Yield Strength (MPa) | 501 | MPa | Elongation to Fracture (Pct) | 23 | no mentioned | 0 | 0 | 0.63 | 0 | 0 | 0 | 0 | 0 | 0 | 0.88 | 0.009 | 0.001 | 0 | 0 | 0 | 0 | 0 | 0.84 | 0 | 0 | 0 | 0 | 0 | 0 | 0 | 0 | 0 | 0 | 0 | 0 | 0 | 0 | 0 | 0 | 0 | 0 |  | The industrial heat treatments performed in wheel production are rim chilling and tempering. At the end of the rim chilling, the wheel is tempered at 500 °C for 5 hours, followed by air-cooling to room temperature. All the specimens were taken from the wheels after the industrial heat treatments. Then, several samples were heat treated at various temperatures to reproduce the modification of the microstructure due to the shoe braking. The specimens were heated to the chosen temperature with a rate of 40 °C/h, maintained at this temperature for 45 minutes, and then air-cooled to room temperature in order to obtain a uniform microstructure. The temperatures of 700 °C were chosen as representative of each temperature range, imposing heating-cooling heat treatments on wheel specimens so as to obtain the same microstructure that was observed in shoe-braked wheels. |  | tempered 500 °C 5 hours heated 40 °C/h chosen temperature 45 minutes temperatures 700 °C
10.1007-s11661-019-05135-x.xlsx | 10.1007/s11661-019-05135-x | 成分和热处理工艺影响 | 1 | Changes in the Microstructure and Mechanical Properties of Railway Wheel Steels as a Result of the Thermal Load Caused by Shoe Braking | An investigation was carried out to study the effects caused by shoe braking on the microstructure and mechanical properties of ER7, CLASS B, CLASS C, and SANDLOS((R)) wheels as a result of the thermal load. Particular attention was given to cases of exposure to medium and high temperatures, namely from 700 degrees C to 970 degrees C, followed by air cooling. Hardness measurements, tensile tests, toughness tests, fatigue crack growth tests, and microstructural observations were carried out on samples extracted from new wheels, with and without heat treatments simulating the microstructural modifications caused by shoe braking. The experiments showed that the hardness, yield strength and ultimate tensile strength of the steels all decrease with the heat-treatment temperature up to 750 degrees C due to globular pearlite formation. However, after the heat treatment at 970 degrees C, these properties show a trend inversion, as the globular pearlite no longer appears, while, in some cases, traces of bainite and martensite are observed. On the other hand, the fracture toughness, crack propagation threshold, and rate are not significantly altered by the heat treatments, showing the steels to have a good stability under the thermal loads caused by shoe braking. | Table III Tensile Properties of the Steels Under the Untreated and Heat-Treated Conditions | SANDLOS® | Tensile Strength (MPa) | 814 | MPa | Yield Strength (MPa) | 490 | MPa | Elongation to Fracture (Pct) | 19 | no mentioned | 0 | 0 | 0.63 | 0 | 0 | 0 | 0 | 0 | 0 | 0.88 | 0.009 | 0.001 | 0 | 0 | 0 | 0 | 0 | 0.84 | 0 | 0 | 0 | 0 | 0 | 0 | 0 | 0 | 0 | 0 | 0 | 0 | 0 | 0 | 0 | 0 | 0 | 0 |  | The industrial heat treatments performed in wheel production are rim chilling and tempering. At the end of the rim chilling, the wheel is tempered at 500 °C for 5 hours, followed by air-cooling to room temperature. All the specimens were taken from the wheels after the industrial heat treatments. Then, several samples were heat treated at various temperatures to reproduce the modification of the microstructure due to the shoe braking. The specimens were heated to the chosen temperature with a rate of 40 °C/h, maintained at this temperature for 45 minutes, and then air-cooled to room temperature in order to obtain a uniform microstructure. The temperatures of 750 °C were chosen as representative of each temperature range, imposing heating-cooling heat treatments on wheel specimens so as to obtain the same microstructure that was observed in shoe-braked wheels. |  | tempered 500 °C 5 hours heated 40 °C/h chosen temperature 45 minutes temperatures 750 °C
10.1007-s11661-019-05135-x.xlsx | 10.1007/s11661-019-05135-x | 成分和热处理工艺影响 | 1 | Changes in the Microstructure and Mechanical Properties of Railway Wheel Steels as a Result of the Thermal Load Caused by Shoe Braking | An investigation was carried out to study the effects caused by shoe braking on the microstructure and mechanical properties of ER7, CLASS B, CLASS C, and SANDLOS((R)) wheels as a result of the thermal load. Particular attention was given to cases of exposure to medium and high temperatures, namely from 700 degrees C to 970 degrees C, followed by air cooling. Hardness measurements, tensile tests, toughness tests, fatigue crack growth tests, and microstructural observations were carried out on samples extracted from new wheels, with and without heat treatments simulating the microstructural modifications caused by shoe braking. The experiments showed that the hardness, yield strength and ultimate tensile strength of the steels all decrease with the heat-treatment temperature up to 750 degrees C due to globular pearlite formation. However, after the heat treatment at 970 degrees C, these properties show a trend inversion, as the globular pearlite no longer appears, while, in some cases, traces of bainite and martensite are observed. On the other hand, the fracture toughness, crack propagation threshold, and rate are not significantly altered by the heat treatments, showing the steels to have a good stability under the thermal loads caused by shoe braking. | Table III Tensile Properties of the Steels Under the Untreated and Heat-Treated Conditions | SANDLOS® | Tensile Strength (MPa) | 1049 | MPa | Yield Strength (MPa) | 620 | MPa | Elongation to Fracture (Pct) | 18 | no mentioned | 0 | 0 | 0.63 | 0 | 0 | 0 | 0 | 0 | 0 | 0.88 | 0.009 | 0.001 | 0 | 0 | 0 | 0 | 0 | 0.84 | 0 | 0 | 0 | 0 | 0 | 0 | 0 | 0 | 0 | 0 | 0 | 0 | 0 | 0 | 0 | 0 | 0 | 0 |  | The industrial heat treatments performed in wheel production are rim chilling and tempering. At the end of the rim chilling, the wheel is tempered at 500 °C for 5 hours, followed by air-cooling to room temperature. All the specimens were taken from the wheels after the industrial heat treatments. Then, several samples were heat treated at various temperatures to reproduce the modification of the microstructure due to the shoe braking. The specimens were heated to the chosen temperature with a rate of 40 °C/h, maintained at this temperature for 45 minutes, and then air-cooled to room temperature in order to obtain a uniform microstructure. The temperatures of 970 °C were chosen as representative of each temperature range, imposing heating-cooling heat treatments on wheel specimens so as to obtain the same microstructure that was observed in shoe-braked wheels. |  | tempered 500 °C 5 hours heated 40 °C/h chosen temperature 45 minutes temperatures 970 °C
10.1007-s11661-012-1183-8.xlsx | 10.1007/s11661-012-1183-8 | 成分和工艺影响 | 1 | Effects of B and Cu Addition and Cooling Rate on Microstructure and Mechanical Properties in Low-Carbon, High-Strength Bainitic Steels | The effects of B and Cu addition and cooling rate on microstructure and mechanical properties of low-carbon, high-strength bainitic steels were investigated in this study. The steel specimens were composed mostly of bainitic ferrite, together with small amounts of acicular ferrite, granular bainite, and martensite. The yield and tensile strengths of all the specimens were higher than 1000 MPa and 1150 MPa, respectively, whereas the upper shelf energy was higher than 160 J and energy transition temperature was lower than 208 K (-65 A degrees C) in most specimens. The slow-cooled specimens tended to have the lower strengths, higher elongation, and lower energy transition temperature than the fast-cooled specimens. The Charpy notch toughness was improved with increasing volume fraction of acicular ferrite because acicular ferrites favorably worked for Charpy notch toughness even when other low-toughness microstructures such as bainitic ferrite and martensite were mixed together. To develop high-strength bainitic steels with an excellent combination of strength and toughness, the formation of bainitic microstructures mixed with acicular ferrite was needed, and the formation of granular bainite was prevented. | Table III Tensile and Charpy Notch Toughness, Effective Grain Size, and Cleavage Facet Size of the Bainitic Steels | B1-A | Tensile Strength (MPa) | 605.5 | MPa | Yield Strength (MPa) | 564 | MPa | Elongation (Pct) | 5.05 | no mentioned | 0 | 0.001 | 0.05 | 0.003 | 0 | 0 | 0 | 0 | 0.03 | 0.25 | 0 | 0 | 0 | 0 | 0.015 | 0.04 | 0.2 | 1.9 | 0 | 0 | 0.5 | 0 | 0 | 0 | 0 | 0 | 0.04 | 0.25 | 0 | 0 | 0 | 0 | 0 | 0 | 0 | 0 |  | After the austenitization at 1423 K (1150 °C) for 1 hour, rolling was started at approximately 1353 K (1080 °C) and finished in the austenite region above Ar3 (1123 K). An overall grain refinement effect was expected by rolling with a high rolling reduction ratio (88 pct) in the nonrecrystallized region of austenite, and the plate thickness was reduced from 100 mm to 12 mm. The rolled plates were air cooled down to the start cooling temperature of 873 K (600 °C) at a cooling rate of 0.1 K/s, and then they were water cooled at a cooling rate of 20 K/s to room temperature. |  | austenitization 1423 K 1150 °C 1 hour started 1353 K 1080 °C austenite region 1123 K high rolling 88 pct reduced 100 mm 12 mm air cooled 873 K start cooling 600 °C cooling rate 0.1 K/s 20 K/s
10.1007-s11661-012-1183-8.xlsx | 10.1007/s11661-012-1183-8 | 成分和工艺影响 | 1 | Effects of B and Cu Addition and Cooling Rate on Microstructure and Mechanical Properties in Low-Carbon, High-Strength Bainitic Steels | The effects of B and Cu addition and cooling rate on microstructure and mechanical properties of low-carbon, high-strength bainitic steels were investigated in this study. The steel specimens were composed mostly of bainitic ferrite, together with small amounts of acicular ferrite, granular bainite, and martensite. The yield and tensile strengths of all the specimens were higher than 1000 MPa and 1150 MPa, respectively, whereas the upper shelf energy was higher than 160 J and energy transition temperature was lower than 208 K (-65 A degrees C) in most specimens. The slow-cooled specimens tended to have the lower strengths, higher elongation, and lower energy transition temperature than the fast-cooled specimens. The Charpy notch toughness was improved with increasing volume fraction of acicular ferrite because acicular ferrites favorably worked for Charpy notch toughness even when other low-toughness microstructures such as bainitic ferrite and martensite were mixed together. To develop high-strength bainitic steels with an excellent combination of strength and toughness, the formation of bainitic microstructures mixed with acicular ferrite was needed, and the formation of granular bainite was prevented. | Table III Tensile and Charpy Notch Toughness, Effective Grain Size, and Cleavage Facet Size of the Bainitic Steels | B3-A | Tensile Strength (MPa) | 585 | MPa | Yield Strength (MPa) | 523 | MPa | Elongation (Pct) | 7.7 | no mentioned | 0 | 0.003 | 0.05 | 0.003 | 0 | 0 | 0 | 0 | 0.03 | 0.25 | 0 | 0 | 0 | 0 | 0.015 | 0.04 | 0.2 | 1.9 | 0 | 0 | 0.5 | 0 | 0 | 0 | 0 | 0 | 0.04 | 0.25 | 0 | 0 | 0 | 0 | 0 | 0 | 0 | 0 |  | After the austenitization at 1423 K (1150 °C) for 1 hour, rolling was started at approximately 1353 K (1080 °C) and finished in the austenite region above Ar3 (1123 K). An overall grain refinement effect was expected by rolling with a high rolling reduction ratio (88 pct) in the nonrecrystallized region of austenite, and the plate thickness was reduced from 100 mm to 12 mm. The rolled plates were air cooled down to the start cooling temperature of 873 K (600 °C) at a cooling rate of 0.1 K/s, and then they were water cooled at a cooling rate of 20 K/s to room temperature. |  | austenitization 1423 K 1150 °C 1 hour started 1353 K 1080 °C austenite region 1123 K high rolling 88 pct reduced 100 mm 12 mm air cooled 873 K start cooling 600 °C cooling rate 0.1 K/s 20 K/s
10.1007-s11661-012-1183-8.xlsx | 10.1007/s11661-012-1183-8 | 成分和工艺影响 | 1 | Effects of B and Cu Addition and Cooling Rate on Microstructure and Mechanical Properties in Low-Carbon, High-Strength Bainitic Steels | The effects of B and Cu addition and cooling rate on microstructure and mechanical properties of low-carbon, high-strength bainitic steels were investigated in this study. The steel specimens were composed mostly of bainitic ferrite, together with small amounts of acicular ferrite, granular bainite, and martensite. The yield and tensile strengths of all the specimens were higher than 1000 MPa and 1150 MPa, respectively, whereas the upper shelf energy was higher than 160 J and energy transition temperature was lower than 208 K (-65 A degrees C) in most specimens. The slow-cooled specimens tended to have the lower strengths, higher elongation, and lower energy transition temperature than the fast-cooled specimens. The Charpy notch toughness was improved with increasing volume fraction of acicular ferrite because acicular ferrites favorably worked for Charpy notch toughness even when other low-toughness microstructures such as bainitic ferrite and martensite were mixed together. To develop high-strength bainitic steels with an excellent combination of strength and toughness, the formation of bainitic microstructures mixed with acicular ferrite was needed, and the formation of granular bainite was prevented. | Table III Tensile and Charpy Notch Toughness, Effective Grain Size, and Cleavage Facet Size of the Bainitic Steels | C5-A | Tensile Strength (MPa) | 626 | MPa | Yield Strength (MPa) | 606.5 | MPa | Elongation (Pct) | 5.75 | no mentioned | 0 | 0.001 | 0.05 | 0.003 | 0 | 0 | 0 | 0 | 0.03 | 0.25 | 0 | 0 | 0 | 0 | 0.015 | 0.04 | 0.2 | 1.9 | 0 | 0 | 0.5 | 0.5 | 0 | 0 | 0 | 0 | 0.04 | 0.25 | 0 | 0 | 0 | 0 | 0 | 0 | 0 | 0 |  | After the austenitization at 1423 K (1150 °C) for 1 hour, rolling was started at approximately 1353 K (1080 °C) and finished in the austenite region above Ar3 (1123 K). An overall grain refinement effect was expected by rolling with a high rolling reduction ratio (88 pct) in the nonrecrystallized region of austenite, and the plate thickness was reduced from 100 mm to 12 mm. The rolled plates were air cooled down to the start cooling temperature of 873 K (600 °C) at a cooling rate of 0.1 K/s, and then they were water cooled at a cooling rate of 20 K/s to room temperature. |  | austenitization 1423 K 1150 °C 1 hour started 1353 K 1080 °C austenite region 1123 K high rolling 88 pct reduced 100 mm 12 mm air cooled 873 K start cooling 600 °C cooling rate 0.1 K/s 20 K/s
10.1007-s11661-012-1183-8.xlsx | 10.1007/s11661-012-1183-8 | 成分和工艺影响 | 1 | Effects of B and Cu Addition and Cooling Rate on Microstructure and Mechanical Properties in Low-Carbon, High-Strength Bainitic Steels | The effects of B and Cu addition and cooling rate on microstructure and mechanical properties of low-carbon, high-strength bainitic steels were investigated in this study. The steel specimens were composed mostly of bainitic ferrite, together with small amounts of acicular ferrite, granular bainite, and martensite. The yield and tensile strengths of all the specimens were higher than 1000 MPa and 1150 MPa, respectively, whereas the upper shelf energy was higher than 160 J and energy transition temperature was lower than 208 K (-65 A degrees C) in most specimens. The slow-cooled specimens tended to have the lower strengths, higher elongation, and lower energy transition temperature than the fast-cooled specimens. The Charpy notch toughness was improved with increasing volume fraction of acicular ferrite because acicular ferrites favorably worked for Charpy notch toughness even when other low-toughness microstructures such as bainitic ferrite and martensite were mixed together. To develop high-strength bainitic steels with an excellent combination of strength and toughness, the formation of bainitic microstructures mixed with acicular ferrite was needed, and the formation of granular bainite was prevented. | Table III Tensile and Charpy Notch Toughness, Effective Grain Size, and Cleavage Facet Size of the Bainitic Steels | C10-A | Tensile Strength (MPa) | 620 | MPa | Yield Strength (MPa) | 563.5 | MPa | Elongation (Pct) | 7.35 | no mentioned | 0 | 0.001 | 0.05 | 0.003 | 0 | 0 | 0 | 0 | 0.03 | 0.25 | 0 | 0 | 0 | 0 | 0.015 | 0.04 | 0.2 | 1.9 | 0 | 0 | 0.5 | 1 | 0 | 0 | 0 | 0 | 0.04 | 0.25 | 0 | 0 | 0 | 0 | 0 | 0 | 0 | 0 |  | After the austenitization at 1423 K (1150 °C) for 1 hour, rolling was started at approximately 1353 K (1080 °C) and finished in the austenite region above Ar3 (1123 K). An overall grain refinement effect was expected by rolling with a high rolling reduction ratio (88 pct) in the nonrecrystallized region of austenite, and the plate thickness was reduced from 100 mm to 12 mm. The rolled plates were air cooled down to the start cooling temperature of 873 K (600 °C) at a cooling rate of 0.1 K/s, and then they were water cooled at a cooling rate of 20 K/s to room temperature. |  | austenitization 1423 K 1150 °C 1 hour started 1353 K 1080 °C austenite region 1123 K high rolling 88 pct reduced 100 mm 12 mm air cooled 873 K start cooling 600 °C cooling rate 0.1 K/s 20 K/s
10.1007-s11661-012-1183-8.xlsx | 10.1007/s11661-012-1183-8 | 成分和工艺影响 | 1 | Effects of B and Cu Addition and Cooling Rate on Microstructure and Mechanical Properties in Low-Carbon, High-Strength Bainitic Steels | The effects of B and Cu addition and cooling rate on microstructure and mechanical properties of low-carbon, high-strength bainitic steels were investigated in this study. The steel specimens were composed mostly of bainitic ferrite, together with small amounts of acicular ferrite, granular bainite, and martensite. The yield and tensile strengths of all the specimens were higher than 1000 MPa and 1150 MPa, respectively, whereas the upper shelf energy was higher than 160 J and energy transition temperature was lower than 208 K (-65 A degrees C) in most specimens. The slow-cooled specimens tended to have the lower strengths, higher elongation, and lower energy transition temperature than the fast-cooled specimens. The Charpy notch toughness was improved with increasing volume fraction of acicular ferrite because acicular ferrites favorably worked for Charpy notch toughness even when other low-toughness microstructures such as bainitic ferrite and martensite were mixed together. To develop high-strength bainitic steels with an excellent combination of strength and toughness, the formation of bainitic microstructures mixed with acicular ferrite was needed, and the formation of granular bainite was prevented. | Table III Tensile and Charpy Notch Toughness, Effective Grain Size, and Cleavage Facet Size of the Bainitic Steels | B1-B | Tensile Strength (MPa) | 585.5 | MPa | Yield Strength (MPa) | 512.5 | MPa | Elongation (Pct) | 6.35 | no mentioned | 0 | 0.001 | 0.05 | 0.003 | 0 | 0 | 0 | 0 | 0.03 | 0.25 | 0 | 0 | 0 | 0 | 0.015 | 0.04 | 0.2 | 1.9 | 0 | 0 | 0.5 | 0 | 0 | 0 | 0 | 0 | 0.04 | 0.25 | 0 | 0 | 0 | 0 | 0 | 0 | 0 | 0 |  | After the austenitization at 1423 K (1150 °C) for 1 hour, rolling was started at approximately 1353 K (1080 °C) and finished in the austenite region above Ar3 (1123 K). An overall grain refinement effect was expected by rolling with a high rolling reduction ratio (88 pct) in the nonrecrystallized region of austenite,[4] and the plate thickness was reduced from 100 mm to 12 mm. In some plates, the cooling rate was changed to 0.1 K/s at 673 K (400 °C) to promote the formation of acicular ferrite. |  | austenitization 1423 K 1150 °C 1 hour started 1353 K 1080 °C austenite region 1123 K high rolling 88 pct plate thickness 100 mm 12 mm cooling rate 0.1 K/s
10.1007-s11661-012-1183-8.xlsx | 10.1007/s11661-012-1183-8 | 成分和工艺影响 | 1 | Effects of B and Cu Addition and Cooling Rate on Microstructure and Mechanical Properties in Low-Carbon, High-Strength Bainitic Steels | The effects of B and Cu addition and cooling rate on microstructure and mechanical properties of low-carbon, high-strength bainitic steels were investigated in this study. The steel specimens were composed mostly of bainitic ferrite, together with small amounts of acicular ferrite, granular bainite, and martensite. The yield and tensile strengths of all the specimens were higher than 1000 MPa and 1150 MPa, respectively, whereas the upper shelf energy was higher than 160 J and energy transition temperature was lower than 208 K (-65 A degrees C) in most specimens. The slow-cooled specimens tended to have the lower strengths, higher elongation, and lower energy transition temperature than the fast-cooled specimens. The Charpy notch toughness was improved with increasing volume fraction of acicular ferrite because acicular ferrites favorably worked for Charpy notch toughness even when other low-toughness microstructures such as bainitic ferrite and martensite were mixed together. To develop high-strength bainitic steels with an excellent combination of strength and toughness, the formation of bainitic microstructures mixed with acicular ferrite was needed, and the formation of granular bainite was prevented. | Table III Tensile and Charpy Notch Toughness, Effective Grain Size, and Cleavage Facet Size of the Bainitic Steels | B3-B | Tensile Strength (MPa) | 585.5 | MPa | Yield Strength (MPa) | 505.5 | MPa | Elongation (Pct) | 7.35 | no mentioned | 0 | 0.003 | 0.05 | 0.003 | 0 | 0 | 0 | 0 | 0.03 | 0.25 | 0 | 0 | 0 | 0 | 0.015 | 0.04 | 0.2 | 1.9 | 0 | 0 | 0.5 | 0 | 0 | 0 | 0 | 0 | 0.04 | 0.25 | 0 | 0 | 0 | 0 | 0 | 0 | 0 | 0 |  | After the austenitization at 1423 K (1150 °C) for 1 hour, rolling was started at approximately 1353 K (1080 °C) and finished in the austenite region above Ar3 (1123 K). An overall grain refinement effect was expected by rolling with a high rolling reduction ratio (88 pct) in the nonrecrystallized region of austenite,[4] and the plate thickness was reduced from 100 mm to 12 mm. In some plates, the cooling rate was changed to 0.1 K/s at 673 K (400 °C) to promote the formation of acicular ferrite. |  | austenitization 1423 K 1150 °C 1 hour started 1353 K 1080 °C austenite region 1123 K high rolling 88 pct plate thickness 100 mm 12 mm cooling rate 0.1 K/s
10.1007-s11661-012-1183-8.xlsx | 10.1007/s11661-012-1183-8 | 成分和工艺影响 | 1 | Effects of B and Cu Addition and Cooling Rate on Microstructure and Mechanical Properties in Low-Carbon, High-Strength Bainitic Steels | The effects of B and Cu addition and cooling rate on microstructure and mechanical properties of low-carbon, high-strength bainitic steels were investigated in this study. The steel specimens were composed mostly of bainitic ferrite, together with small amounts of acicular ferrite, granular bainite, and martensite. The yield and tensile strengths of all the specimens were higher than 1000 MPa and 1150 MPa, respectively, whereas the upper shelf energy was higher than 160 J and energy transition temperature was lower than 208 K (-65 A degrees C) in most specimens. The slow-cooled specimens tended to have the lower strengths, higher elongation, and lower energy transition temperature than the fast-cooled specimens. The Charpy notch toughness was improved with increasing volume fraction of acicular ferrite because acicular ferrites favorably worked for Charpy notch toughness even when other low-toughness microstructures such as bainitic ferrite and martensite were mixed together. To develop high-strength bainitic steels with an excellent combination of strength and toughness, the formation of bainitic microstructures mixed with acicular ferrite was needed, and the formation of granular bainite was prevented. | Table III Tensile and Charpy Notch Toughness, Effective Grain Size, and Cleavage Facet Size of the Bainitic Steels | C5-B | Tensile Strength (MPa) | 585.5 | MPa | Yield Strength (MPa) | 520.5 | MPa | Elongation (Pct) | 6.9 | no mentioned | 0 | 0.001 | 0.05 | 0.003 | 0 | 0 | 0 | 0 | 0.03 | 0.25 | 0 | 0 | 0 | 0 | 0.015 | 0.04 | 0.2 | 1.9 | 0 | 0 | 0.5 | 0.5 | 0 | 0 | 0 | 0 | 0.04 | 0.25 | 0 | 0 | 0 | 0 | 0 | 0 | 0 | 0 |  | After the austenitization at 1423 K (1150 °C) for 1 hour, rolling was started at approximately 1353 K (1080 °C) and finished in the austenite region above Ar3 (1123 K). An overall grain refinement effect was expected by rolling with a high rolling reduction ratio (88 pct) in the nonrecrystallized region of austenite,[4] and the plate thickness was reduced from 100 mm to 12 mm. In some plates, the cooling rate was changed to 0.1 K/s at 673 K (400 °C) to promote the formation of acicular ferrite. |  | austenitization 1423 K 1150 °C 1 hour started 1353 K 1080 °C austenite region 1123 K high rolling 88 pct plate thickness 100 mm 12 mm cooling rate 0.1 K/s
10.1007-s11661-012-1183-8.xlsx | 10.1007/s11661-012-1183-8 | 成分和工艺影响 | 1 | Effects of B and Cu Addition and Cooling Rate on Microstructure and Mechanical Properties in Low-Carbon, High-Strength Bainitic Steels | The effects of B and Cu addition and cooling rate on microstructure and mechanical properties of low-carbon, high-strength bainitic steels were investigated in this study. The steel specimens were composed mostly of bainitic ferrite, together with small amounts of acicular ferrite, granular bainite, and martensite. The yield and tensile strengths of all the specimens were higher than 1000 MPa and 1150 MPa, respectively, whereas the upper shelf energy was higher than 160 J and energy transition temperature was lower than 208 K (-65 A degrees C) in most specimens. The slow-cooled specimens tended to have the lower strengths, higher elongation, and lower energy transition temperature than the fast-cooled specimens. The Charpy notch toughness was improved with increasing volume fraction of acicular ferrite because acicular ferrites favorably worked for Charpy notch toughness even when other low-toughness microstructures such as bainitic ferrite and martensite were mixed together. To develop high-strength bainitic steels with an excellent combination of strength and toughness, the formation of bainitic microstructures mixed with acicular ferrite was needed, and the formation of granular bainite was prevented. | Table III Tensile and Charpy Notch Toughness, Effective Grain Size, and Cleavage Facet Size of the Bainitic Steels | C10-B | Tensile Strength (MPa) | 603.5 | MPa | Yield Strength (MPa) | 543 | MPa | Elongation (Pct) | 6.95 | no mentioned | 0 | 0.001 | 0.05 | 0.003 | 0 | 0 | 0 | 0 | 0.03 | 0.25 | 0 | 0 | 0 | 0 | 0.015 | 0.04 | 0.2 | 1.9 | 0 | 0 | 0.5 | 1 | 0 | 0 | 0 | 0 | 0.04 | 0.25 | 0 | 0 | 0 | 0 | 0 | 0 | 0 | 0 |  | After the austenitization at 1423 K (1150 °C) for 1 hour, rolling was started at approximately 1353 K (1080 °C) and finished in the austenite region above Ar3 (1123 K). An overall grain refinement effect was expected by rolling with a high rolling reduction ratio (88 pct) in the nonrecrystallized region of austenite,[4] and the plate thickness was reduced from 100 mm to 12 mm. In some plates, the cooling rate was changed to 0.1 K/s at 673 K (400 °C) to promote the formation of acicular ferrite. |  | austenitization 1423 K 1150 °C 1 hour started 1353 K 1080 °C austenite region 1123 K high rolling 88 pct plate thickness 100 mm 12 mm cooling rate 0.1 K/s
26311.xlsx | 10.1016/j.msea.2020.139683 | 轧制方向的影响 | 1 | Role of the crystallographic texture in anisotropic mechanical properties of a newly-developed hot-rolled TRIP steel | In general, hot-rolled steels have higher strength but lower ductility in the transverse direction. In this work, the effects of the crystallographic texture on the anisotropic tensile properties of a new hot-rolled TRIP steel, named DF-TRIP steel, were investigated by electron backscatter diffraction. The tensile tests showed that the hot-rolled steel exhibited nearly the same yield strength but different TRIP effects when loaded along the rolling direction and transverse direction. The low anisotropy in yield strength was explained by the negligible difference in rolling texture in the ferrite due to strain-induced dynamic ferrite transformation. However, a lower Taylor factor of the austenite was found along the rolling direction, leading to early onset of slip and thus providing nucleation sites for strain-induced martensitic transformation. This new hot-rolled steel shows higher ultimate strength and better total uniform elongation in the rolling direction. | Summary of room-temperature tensile properties of all tested specimens. | RD | Tensile Strength (MPa) | 1040 | MPa | Yield Strength (MPa) | 613 | MPa | Total Elongation (%) | 27.9 | % | 0 | 0 | 0.21 | 0.003 | 0 | 0 | 0 | 0 | 1.1 | 1.04 | 0.015 | 0 | 0 | 0 | 0.02 | 0 | 0 | 2.04 | 0 | 0 | 0 | 0 | 0 | 0 | 0 | 0 | 0.064 | 0.2 | 0 | 0 | 0 | 0 | 0 | 0 | 0 | 0 |  | The steel ingot, prepared by vacuum melting and casting, was rough rolled to a 40 mm thickness. The rough-rolled plate was then heated to 1250 °C for 120 min to reach a full austenization. Afterwards, the plate was hot-rolled to a 5 mm thickness through five passes followed by air-cooling to about 400 °C and then isothermal holding for 60 min. Here, the finish rolling temperature (FRT) was controlled to be about 850 ± 5 °C. Finally, the steel was furnace cooled to room temperature. The specimens deformed along the rolling direction (RD). |  | rough rolled 40 mm then heated 1250 °C 120 min hot-rolled 400 °C 5 mm then isothermal holding 60 min
26311.xlsx | 10.1016/j.msea.2020.139683 |  | 1 | Role of the crystallographic texture in anisotropic mechanical properties of a newly-developed hot-rolled TRIP steel | In general, hot-rolled steels have higher strength but lower ductility in the transverse direction. In this work, the effects of the crystallographic texture on the anisotropic tensile properties of a new hot-rolled TRIP steel, named DF-TRIP steel, were investigated by electron backscatter diffraction. The tensile tests showed that the hot-rolled steel exhibited nearly the same yield strength but different TRIP effects when loaded along the rolling direction and transverse direction. The low anisotropy in yield strength was explained by the negligible difference in rolling texture in the ferrite due to strain-induced dynamic ferrite transformation. However, a lower Taylor factor of the austenite was found along the rolling direction, leading to early onset of slip and thus providing nucleation sites for strain-induced martensitic transformation. This new hot-rolled steel shows higher ultimate strength and better total uniform elongation in the rolling direction. | Summary of room-temperature tensile properties of all tested specimens. | TD | Tensile Strength (MPa) | 998 | MPa | Yield Strength (MPa) | 616 | MPa | Total Elongation (%) | 25 | % | 0 | 0 | 0.21 | 0.003 | 0 | 0 | 0 | 0 | 1.1 | 1.04 | 0.015 | 0 | 0 | 0 | 0.02 | 0 | 0 | 2.04 | 0 | 0 | 0 | 0 | 0 | 0 | 0 | 0 | 0.064 | 0.2 | 0 | 0 | 0 | 0 | 0 | 0 | 0 | 0 |  | The steel ingot, prepared by vacuum melting and casting, was rough rolled to a 40 mm thickness. The rough-rolled plate was then heated to 1250 °C for 120 min to reach a full austenization. Afterwards, the plate was hot-rolled to a 5 mm thickness through five passes followed by air-cooling to about 400 °C and then isothermal holding for 60 min. Here, the finish rolling temperature (FRT) was controlled to be about 850 ± 5 °C. Finally, the steel was furnace cooled to room temperature. The specimens deformed along the transverse direction (TD). |  | rough rolled 40 mm then heated 1250 °C 120 min hot-rolled 400 °C 5 mm then isothermal holding 60 min
26311.xlsx | 10.1016/j.msea.2020.139683 |  | 1 | Role of the crystallographic texture in anisotropic mechanical properties of a newly-developed hot-rolled TRIP steel | In general, hot-rolled steels have higher strength but lower ductility in the transverse direction. In this work, the effects of the crystallographic texture on the anisotropic tensile properties of a new hot-rolled TRIP steel, named DF-TRIP steel, were investigated by electron backscatter diffraction. The tensile tests showed that the hot-rolled steel exhibited nearly the same yield strength but different TRIP effects when loaded along the rolling direction and transverse direction. The low anisotropy in yield strength was explained by the negligible difference in rolling texture in the ferrite due to strain-induced dynamic ferrite transformation. However, a lower Taylor factor of the austenite was found along the rolling direction, leading to early onset of slip and thus providing nucleation sites for strain-induced martensitic transformation. This new hot-rolled steel shows higher ultimate strength and better total uniform elongation in the rolling direction. | Summary of room-temperature tensile properties of all tested specimens. | DD | Tensile Strength (MPa) | 991 | MPa | Yield Strength (MPa) | 591 | MPa | Total Elongation (%) | 25.1 | % | 0 | 0 | 0.21 | 0.003 | 0 | 0 | 0 | 0 | 1.1 | 1.04 | 0.015 | 0 | 0 | 0 | 0.02 | 0 | 0 | 2.04 | 0 | 0 | 0 | 0 | 0 | 0 | 0 | 0 | 0.064 | 0.2 | 0 | 0 | 0 | 0 | 0 | 0 | 0 | 0 |  | The steel ingot, prepared by vacuum melting and casting, was rough rolled to a 40 mm thickness. The rough-rolled plate was then heated to 1250 °C for 120 min to reach a full austenization. Afterwards, the plate was hot-rolled to a 5 mm thickness through five passes followed by air-cooling to about 400 °C and then isothermal holding for 60 min. Here, the finish rolling temperature (FRT) was controlled to be about 850 ± 5 °C. Finally, the steel was furnace cooled to room temperature. The specimens deformed along the diagonal direction (DD). |  | rough rolled 40 mm then heated 1250 °C 120 min hot-rolled 400 °C 5 mm then isothermal holding 60 min
22622.xlsx | 10.1016/j.msea.2006.05.093 | 工艺影响 | 1 | The effect of variation of microstructure on fracture mechanics parameters of HSLA-100 steel | The variations in the FCGR curve, the J-R curve, the blunting-line slope and the stretch zone width (SZW) for systematic variation of microstructure in Cu-strengthened HSLA-100 steel has been studied. The microstructural variation in the steel has been introduced through ageing at various temperatures after an initial quenching treatment. This has resulted in progressive tempering of the as-quenched martensitic matrix, accompanied by nanoscale precipitation of coherent Cu particles that gradually coarsen and loose coherency with overageing. It was observed that although there was a systematic trend, the FCGR curves were least sensitive to microstructural changes. The variation of fracture toughness, characterized by J(Q) in most cases and by K-Q for the microstructures displaying highest strengths, correlated well with the inverse relationship between fracture toughness and strength. A systematic trend was also observed for the pre-exponent and exponent of the power-law tearing curve (for cases in which brittle fracture was precluded), the blunting-line slope and the SZW. The effect of coherency of precipitates in restricting plastic flow, as implied from the variation of mechanical properties with ageing temperature is thought to be responsible for the effects observed. (c) 2006 Published by Elsevier B.V. | Mechanical properties of the WQ and aged HSLA-100 steel | WQ | UTS (MPa) | 1004 | MPa | YS (MPa) | 818 | MPa | Elongation (%) | 9.38 | % | 0 | 0 | 0.04 | 0.015 | 0 | 0 | 0 | 0 | 0 | 0.25 | 0.01 | 0.005 | 0 | 0 | 0.02 | 0.03 | 0.6 | 0.9 | 0 | 0 | 3.5 | 1.6 | 0 | 0 | 0 | 0 | 0.03 | 0.6 | 0 | 0 | 0 | 0 | 0 | 0 | 0 | 0 |  | It may be noted that C is kept at a very low level to improve the weldability, and a substantially high content of Ni is provided for increasing the hardenability and improving the hot workability of the steel. The material was available in the form of flat plates from which blanks were machined with their axes oriented along the rolling direction for the fabrication of tensile and fracture specimens. These were austenised for 1h at 910°C and water quenched (WQ). |  | austenised 1h 910°C
22622.xlsx | 10.1016/j.msea.2006.05.093 | 工艺影响 | 1 | The effect of variation of microstructure on fracture mechanics parameters of HSLA-100 steel | The variations in the FCGR curve, the J-R curve, the blunting-line slope and the stretch zone width (SZW) for systematic variation of microstructure in Cu-strengthened HSLA-100 steel has been studied. The microstructural variation in the steel has been introduced through ageing at various temperatures after an initial quenching treatment. This has resulted in progressive tempering of the as-quenched martensitic matrix, accompanied by nanoscale precipitation of coherent Cu particles that gradually coarsen and loose coherency with overageing. It was observed that although there was a systematic trend, the FCGR curves were least sensitive to microstructural changes. The variation of fracture toughness, characterized by J(Q) in most cases and by K-Q for the microstructures displaying highest strengths, correlated well with the inverse relationship between fracture toughness and strength. A systematic trend was also observed for the pre-exponent and exponent of the power-law tearing curve (for cases in which brittle fracture was precluded), the blunting-line slope and the SZW. The effect of coherency of precipitates in restricting plastic flow, as implied from the variation of mechanical properties with ageing temperature is thought to be responsible for the effects observed. (c) 2006 Published by Elsevier B.V. | Mechanical properties of the WQ and aged HSLA-100 steel | 350degC | UTS (MPa) | 1056 | MPa | YS (MPa) | 886 | MPa | Elongation (%) | 8.49 | % | 0 | 0 | 0.04 | 0.015 | 0 | 0 | 0 | 0 | 0 | 0.25 | 0.01 | 0.005 | 0 | 0 | 0.02 | 0.03 | 0.6 | 0.9 | 0 | 0 | 3.5 | 1.6 | 0 | 0 | 0 | 0 | 0.03 | 0.6 | 0 | 0 | 0 | 0 | 0 | 0 | 0 | 0 |  | It may be noted that C is kept at a very low level to improve the weldability, and a substantially high content of Ni is provided for increasing the hardenability and improving the hot workability of the steel. The material was available in the form of flat plates from which blanks were machined with their axes oriented along the rolling direction for the fabrication of tensile and fracture specimens. These were austenised for 1h at 910°C and water quenched (WQ). The quenched specimens were then aged for 1h at 350 °C and few additional blanks were aged at 675°C in order to produce systematically varying microstructures. Some blanks were preserved after quenching treatment to investigate the as-quenched properties. |  | austenised 1h 910°C then aged 1h 350 °C aged 675°C
22622.xlsx | 10.1016/j.msea.2006.05.093 | 工艺影响 | 1 | The effect of variation of microstructure on fracture mechanics parameters of HSLA-100 steel | The variations in the FCGR curve, the J-R curve, the blunting-line slope and the stretch zone width (SZW) for systematic variation of microstructure in Cu-strengthened HSLA-100 steel has been studied. The microstructural variation in the steel has been introduced through ageing at various temperatures after an initial quenching treatment. This has resulted in progressive tempering of the as-quenched martensitic matrix, accompanied by nanoscale precipitation of coherent Cu particles that gradually coarsen and loose coherency with overageing. It was observed that although there was a systematic trend, the FCGR curves were least sensitive to microstructural changes. The variation of fracture toughness, characterized by J(Q) in most cases and by K-Q for the microstructures displaying highest strengths, correlated well with the inverse relationship between fracture toughness and strength. A systematic trend was also observed for the pre-exponent and exponent of the power-law tearing curve (for cases in which brittle fracture was precluded), the blunting-line slope and the SZW. The effect of coherency of precipitates in restricting plastic flow, as implied from the variation of mechanical properties with ageing temperature is thought to be responsible for the effects observed. (c) 2006 Published by Elsevier B.V. | Mechanical properties of the WQ and aged HSLA-100 steel | 400degC | UTS (MPa) | 1076 | MPa | YS (MPa) | 957 | MPa | Elongation (%) | 7.7 | % | 0 | 0 | 0.04 | 0.015 | 0 | 0 | 0 | 0 | 0 | 0.25 | 0.01 | 0.005 | 0 | 0 | 0.02 | 0.03 | 0.6 | 0.9 | 0 | 0 | 3.5 | 1.6 | 0 | 0 | 0 | 0 | 0.03 | 0.6 | 0 | 0 | 0 | 0 | 0 | 0 | 0 | 0 |  | It may be noted that C is kept at a very low level to improve the weldability, and a substantially high content of Ni is provided for increasing the hardenability and improving the hot workability of the steel. The material was available in the form of flat plates from which blanks were machined with their axes oriented along the rolling direction for the fabrication of tensile and fracture specimens. These were austenised for 1h at 910°C and water quenched (WQ). The quenched specimens were then aged for 1h at 400 °C and few additional blanks were aged at 675°C in order to produce systematically varying microstructures. Some blanks were preserved after quenching treatment to investigate the as-quenched properties. |  | austenised 1h 910°C then aged 1h 400 °C aged 675°C
22622.xlsx | 10.1016/j.msea.2006.05.093 | 工艺影响 | 1 | The effect of variation of microstructure on fracture mechanics parameters of HSLA-100 steel | The variations in the FCGR curve, the J-R curve, the blunting-line slope and the stretch zone width (SZW) for systematic variation of microstructure in Cu-strengthened HSLA-100 steel has been studied. The microstructural variation in the steel has been introduced through ageing at various temperatures after an initial quenching treatment. This has resulted in progressive tempering of the as-quenched martensitic matrix, accompanied by nanoscale precipitation of coherent Cu particles that gradually coarsen and loose coherency with overageing. It was observed that although there was a systematic trend, the FCGR curves were least sensitive to microstructural changes. The variation of fracture toughness, characterized by J(Q) in most cases and by K-Q for the microstructures displaying highest strengths, correlated well with the inverse relationship between fracture toughness and strength. A systematic trend was also observed for the pre-exponent and exponent of the power-law tearing curve (for cases in which brittle fracture was precluded), the blunting-line slope and the SZW. The effect of coherency of precipitates in restricting plastic flow, as implied from the variation of mechanical properties with ageing temperature is thought to be responsible for the effects observed. (c) 2006 Published by Elsevier B.V. | Mechanical properties of the WQ and aged HSLA-100 steel | 450degC | UTS (MPa) | 1098 | MPa | YS (MPa) | 968 | MPa | Elongation (%) | 6.46 | % | 0 | 0 | 0.04 | 0.015 | 0 | 0 | 0 | 0 | 0 | 0.25 | 0.01 | 0.005 | 0 | 0 | 0.02 | 0.03 | 0.6 | 0.9 | 0 | 0 | 3.5 | 1.6 | 0 | 0 | 0 | 0 | 0.03 | 0.6 | 0 | 0 | 0 | 0 | 0 | 0 | 0 | 0 |  | It may be noted that C is kept at a very low level to improve the weldability, and a substantially high content of Ni is provided for increasing the hardenability and improving the hot workability of the steel. The material was available in the form of flat plates from which blanks were machined with their axes oriented along the rolling direction for the fabrication of tensile and fracture specimens. These were austenised for 1h at 910°C and water quenched (WQ). The quenched specimens were then aged for 1h at 450 °C and few additional blanks were aged at 675°C in order to produce systematically varying microstructures. Some blanks were preserved after quenching treatment to investigate the as-quenched properties. |  | austenised 1h 910°C then aged 1h 450 °C aged 675°C
22622.xlsx | 10.1016/j.msea.2006.05.093 | 工艺影响 | 1 | The effect of variation of microstructure on fracture mechanics parameters of HSLA-100 steel | The variations in the FCGR curve, the J-R curve, the blunting-line slope and the stretch zone width (SZW) for systematic variation of microstructure in Cu-strengthened HSLA-100 steel has been studied. The microstructural variation in the steel has been introduced through ageing at various temperatures after an initial quenching treatment. This has resulted in progressive tempering of the as-quenched martensitic matrix, accompanied by nanoscale precipitation of coherent Cu particles that gradually coarsen and loose coherency with overageing. It was observed that although there was a systematic trend, the FCGR curves were least sensitive to microstructural changes. The variation of fracture toughness, characterized by J(Q) in most cases and by K-Q for the microstructures displaying highest strengths, correlated well with the inverse relationship between fracture toughness and strength. A systematic trend was also observed for the pre-exponent and exponent of the power-law tearing curve (for cases in which brittle fracture was precluded), the blunting-line slope and the SZW. The effect of coherency of precipitates in restricting plastic flow, as implied from the variation of mechanical properties with ageing temperature is thought to be responsible for the effects observed. (c) 2006 Published by Elsevier B.V. | Mechanical properties of the WQ and aged HSLA-100 steel | 500degC | UTS (MPa) | 1121 | MPa | YS (MPa) | 1034 | MPa | Elongation (%) | 5.9 | % | 0 | 0 | 0.04 | 0.015 | 0 | 0 | 0 | 0 | 0 | 0.25 | 0.01 | 0.005 | 0 | 0 | 0.02 | 0.03 | 0.6 | 0.9 | 0 | 0 | 3.5 | 1.6 | 0 | 0 | 0 | 0 | 0.03 | 0.6 | 0 | 0 | 0 | 0 | 0 | 0 | 0 | 0 |  | It may be noted that C is kept at a very low level to improve the weldability, and a substantially high content of Ni is provided for increasing the hardenability and improving the hot workability of the steel. The material was available in the form of flat plates from which blanks were machined with their axes oriented along the rolling direction for the fabrication of tensile and fracture specimens. These were austenised for 1h at 910°C and water quenched (WQ). The quenched specimens were then aged for 1h at 500 °C and few additional blanks were aged at 675°C in order to produce systematically varying microstructures. Some blanks were preserved after quenching treatment to investigate the as-quenched properties. |  | austenised 1h 910°C then aged 1h 500 °C aged 675°C
22622.xlsx | 10.1016/j.msea.2006.05.093 | 工艺影响 | 1 | The effect of variation of microstructure on fracture mechanics parameters of HSLA-100 steel | The variations in the FCGR curve, the J-R curve, the blunting-line slope and the stretch zone width (SZW) for systematic variation of microstructure in Cu-strengthened HSLA-100 steel has been studied. The microstructural variation in the steel has been introduced through ageing at various temperatures after an initial quenching treatment. This has resulted in progressive tempering of the as-quenched martensitic matrix, accompanied by nanoscale precipitation of coherent Cu particles that gradually coarsen and loose coherency with overageing. It was observed that although there was a systematic trend, the FCGR curves were least sensitive to microstructural changes. The variation of fracture toughness, characterized by J(Q) in most cases and by K-Q for the microstructures displaying highest strengths, correlated well with the inverse relationship between fracture toughness and strength. A systematic trend was also observed for the pre-exponent and exponent of the power-law tearing curve (for cases in which brittle fracture was precluded), the blunting-line slope and the SZW. The effect of coherency of precipitates in restricting plastic flow, as implied from the variation of mechanical properties with ageing temperature is thought to be responsible for the effects observed. (c) 2006 Published by Elsevier B.V. | Mechanical properties of the WQ and aged HSLA-100 steel | 550degC | UTS (MPa) | 1011 | MPa | YS (MPa) | 927 | MPa | Elongation (%) | 14.69 | % | 0 | 0 | 0.04 | 0.015 | 0 | 0 | 0 | 0 | 0 | 0.25 | 0.01 | 0.005 | 0 | 0 | 0.02 | 0.03 | 0.6 | 0.9 | 0 | 0 | 3.5 | 1.6 | 0 | 0 | 0 | 0 | 0.03 | 0.6 | 0 | 0 | 0 | 0 | 0 | 0 | 0 | 0 |  | It may be noted that C is kept at a very low level to improve the weldability, and a substantially high content of Ni is provided for increasing the hardenability and improving the hot workability of the steel. The material was available in the form of flat plates from which blanks were machined with their axes oriented along the rolling direction for the fabrication of tensile and fracture specimens. These were austenised for 1h at 910°C and water quenched (WQ). The quenched specimens were then aged for 1h at 550 °C and few additional blanks were aged at 675°C in order to produce systematically varying microstructures. Some blanks were preserved after quenching treatment to investigate the as-quenched properties. |  | austenised 1h 910°C then aged 1h 550 °C aged 675°C
22622.xlsx | 10.1016/j.msea.2006.05.093 | 工艺影响 | 1 | The effect of variation of microstructure on fracture mechanics parameters of HSLA-100 steel | The variations in the FCGR curve, the J-R curve, the blunting-line slope and the stretch zone width (SZW) for systematic variation of microstructure in Cu-strengthened HSLA-100 steel has been studied. The microstructural variation in the steel has been introduced through ageing at various temperatures after an initial quenching treatment. This has resulted in progressive tempering of the as-quenched martensitic matrix, accompanied by nanoscale precipitation of coherent Cu particles that gradually coarsen and loose coherency with overageing. It was observed that although there was a systematic trend, the FCGR curves were least sensitive to microstructural changes. The variation of fracture toughness, characterized by J(Q) in most cases and by K-Q for the microstructures displaying highest strengths, correlated well with the inverse relationship between fracture toughness and strength. A systematic trend was also observed for the pre-exponent and exponent of the power-law tearing curve (for cases in which brittle fracture was precluded), the blunting-line slope and the SZW. The effect of coherency of precipitates in restricting plastic flow, as implied from the variation of mechanical properties with ageing temperature is thought to be responsible for the effects observed. (c) 2006 Published by Elsevier B.V. | Mechanical properties of the WQ and aged HSLA-100 steel | 600degC | UTS (MPa) | 955 | MPa | YS (MPa) | 698 | MPa | Elongation (%) | 15.92 | % | 0 | 0 | 0.04 | 0.015 | 0 | 0 | 0 | 0 | 0 | 0.25 | 0.01 | 0.005 | 0 | 0 | 0.02 | 0.03 | 0.6 | 0.9 | 0 | 0 | 3.5 | 1.6 | 0 | 0 | 0 | 0 | 0.03 | 0.6 | 0 | 0 | 0 | 0 | 0 | 0 | 0 | 0 |  | It may be noted that C is kept at a very low level to improve the weldability, and a substantially high content of Ni is provided for increasing the hardenability and improving the hot workability of the steel. The material was available in the form of flat plates from which blanks were machined with their axes oriented along the rolling direction for the fabrication of tensile and fracture specimens. These were austenised for 1h at 910°C and water quenched (WQ). The quenched specimens were then aged for 1h at 600 °C and few additional blanks were aged at 675°C in order to produce systematically varying microstructures. Some blanks were preserved after quenching treatment to investigate the as-quenched properties. |  | austenised 1h 910°C then aged 1h 600 °C aged 675°C
22622.xlsx | 10.1016/j.msea.2006.05.093 | 工艺影响 | 1 | The effect of variation of microstructure on fracture mechanics parameters of HSLA-100 steel | The variations in the FCGR curve, the J-R curve, the blunting-line slope and the stretch zone width (SZW) for systematic variation of microstructure in Cu-strengthened HSLA-100 steel has been studied. The microstructural variation in the steel has been introduced through ageing at various temperatures after an initial quenching treatment. This has resulted in progressive tempering of the as-quenched martensitic matrix, accompanied by nanoscale precipitation of coherent Cu particles that gradually coarsen and loose coherency with overageing. It was observed that although there was a systematic trend, the FCGR curves were least sensitive to microstructural changes. The variation of fracture toughness, characterized by J(Q) in most cases and by K-Q for the microstructures displaying highest strengths, correlated well with the inverse relationship between fracture toughness and strength. A systematic trend was also observed for the pre-exponent and exponent of the power-law tearing curve (for cases in which brittle fracture was precluded), the blunting-line slope and the SZW. The effect of coherency of precipitates in restricting plastic flow, as implied from the variation of mechanical properties with ageing temperature is thought to be responsible for the effects observed. (c) 2006 Published by Elsevier B.V. | Mechanical properties of the WQ and aged HSLA-100 steel | 650degC | UTS (MPa) | 934 | MPa | YS (MPa) | 643 | MPa | Elongation (%) | 17.71 | % | 0 | 0 | 0.04 | 0.015 | 0 | 0 | 0 | 0 | 0 | 0.25 | 0.01 | 0.005 | 0 | 0 | 0.02 | 0.03 | 0.6 | 0.9 | 0 | 0 | 3.5 | 1.6 | 0 | 0 | 0 | 0 | 0.03 | 0.6 | 0 | 0 | 0 | 0 | 0 | 0 | 0 | 0 |  | It may be noted that C is kept at a very low level to improve the weldability, and a substantially high content of Ni is provided for increasing the hardenability and improving the hot workability of the steel. The material was available in the form of flat plates from which blanks were machined with their axes oriented along the rolling direction for the fabrication of tensile and fracture specimens. These were austenised for 1h at 910°C and water quenched (WQ). The quenched specimens were then aged for 1h at 650 °C and few additional blanks were aged at 675°C in order to produce systematically varying microstructures. Some blanks were preserved after quenching treatment to investigate the as-quenched properties. |  | austenised 1h 910°C then aged 1h 650 °C aged 675°C
22622.xlsx | 10.1016/j.msea.2006.05.093 | 工艺影响 | 1 | The effect of variation of microstructure on fracture mechanics parameters of HSLA-100 steel | The variations in the FCGR curve, the J-R curve, the blunting-line slope and the stretch zone width (SZW) for systematic variation of microstructure in Cu-strengthened HSLA-100 steel has been studied. The microstructural variation in the steel has been introduced through ageing at various temperatures after an initial quenching treatment. This has resulted in progressive tempering of the as-quenched martensitic matrix, accompanied by nanoscale precipitation of coherent Cu particles that gradually coarsen and loose coherency with overageing. It was observed that although there was a systematic trend, the FCGR curves were least sensitive to microstructural changes. The variation of fracture toughness, characterized by J(Q) in most cases and by K-Q for the microstructures displaying highest strengths, correlated well with the inverse relationship between fracture toughness and strength. A systematic trend was also observed for the pre-exponent and exponent of the power-law tearing curve (for cases in which brittle fracture was precluded), the blunting-line slope and the SZW. The effect of coherency of precipitates in restricting plastic flow, as implied from the variation of mechanical properties with ageing temperature is thought to be responsible for the effects observed. (c) 2006 Published by Elsevier B.V. | Mechanical properties of the WQ and aged HSLA-100 steel | 675degC | UTS (MPa) | 921 | MPa | YS (MPa) | 640 | MPa | Elongation (%) | 19.84 | % | 0 | 0 | 0.04 | 0.015 | 0 | 0 | 0 | 0 | 0 | 0.25 | 0.01 | 0.005 | 0 | 0 | 0.02 | 0.03 | 0.6 | 0.9 | 0 | 0 | 3.5 | 1.6 | 0 | 0 | 0 | 0 | 0.03 | 0.6 | 0 | 0 | 0 | 0 | 0 | 0 | 0 | 0 |  | It may be noted that C is kept at a very low level to improve the weldability, and a substantially high content of Ni is provided for increasing the hardenability and improving the hot workability of the steel. The material was available in the form of flat plates from which blanks were machined with their axes oriented along the rolling direction for the fabrication of tensile and fracture specimens. These were austenised for 1h at 910°C and water quenched (WQ). The quenched specimens were then aged for 1h at 700 °C and few additional blanks were aged at 675°C in order to produce systematically varying microstructures. Some blanks were preserved after quenching treatment to investigate the as-quenched properties. |  | austenised 1h 910°C then aged 1h 700 °C aged 675°C
22622.xlsx | 10.1016/j.msea.2006.05.093 | 工艺影响 | 1 | The effect of variation of microstructure on fracture mechanics parameters of HSLA-100 steel | The variations in the FCGR curve, the J-R curve, the blunting-line slope and the stretch zone width (SZW) for systematic variation of microstructure in Cu-strengthened HSLA-100 steel has been studied. The microstructural variation in the steel has been introduced through ageing at various temperatures after an initial quenching treatment. This has resulted in progressive tempering of the as-quenched martensitic matrix, accompanied by nanoscale precipitation of coherent Cu particles that gradually coarsen and loose coherency with overageing. It was observed that although there was a systematic trend, the FCGR curves were least sensitive to microstructural changes. The variation of fracture toughness, characterized by J(Q) in most cases and by K-Q for the microstructures displaying highest strengths, correlated well with the inverse relationship between fracture toughness and strength. A systematic trend was also observed for the pre-exponent and exponent of the power-law tearing curve (for cases in which brittle fracture was precluded), the blunting-line slope and the SZW. The effect of coherency of precipitates in restricting plastic flow, as implied from the variation of mechanical properties with ageing temperature is thought to be responsible for the effects observed. (c) 2006 Published by Elsevier B.V. | Mechanical properties of the WQ and aged HSLA-100 steel | 700degC | UTS (MPa) | 983 | MPa | YS (MPa) | 831 | MPa | Elongation (%) | 19.12 | % | 0 | 0 | 0.04 | 0.015 | 0 | 0 | 0 | 0 | 0 | 0.25 | 0.01 | 0.005 | 0 | 0 | 0.02 | 0.03 | 0.6 | 0.9 | 0 | 0 | 3.5 | 1.6 | 0 | 0 | 0 | 0 | 0.03 | 0.6 | 0 | 0 | 0 | 0 | 0 | 0 | 0 | 0 |  | It may be noted that C is kept at a very low level to improve the weldability, and a substantially high content of Ni is provided for increasing the hardenability and improving the hot workability of the steel. The material was available in the form of flat plates from which blanks were machined with their axes oriented along the rolling direction for the fabrication of tensile and fracture specimens. These were austenised for 1h at 910°C and water quenched (WQ). The quenched specimens were then aged for 1h at 750 °C and few additional blanks were aged at 675°C in order to produce systematically varying microstructures. Some blanks were preserved after quenching treatment to investigate the as-quenched properties. |  | austenised 1h 910°C then aged 1h 750 °C aged 675°C
25171.xlsx | 10.1016/j.msea.2017.02.009 | 工艺处理的钢铁 | 1 | Deformation behavior of high yield strength - High ductility ultrafine-grained 316LN austenitic stainless steel | The concept of phase reversion annealing involving extensive cold deformation of metastable austenite to strain-induced martensite, followed by annealing at slightly elevated temperature, developed by Misra's group in recent years [2-5] was used to obtain ultrafine-grained structure in a 316LN austenitic stainless steel. The primary objective of this study is to elucidate the deformation mechanisms. The study suggested that an average austenite grain size in the ultrafine regime of similar to 2.0 mu m can be obtained using the experimental conditions described in the study, which is similar to 6 times finer than the grain size of commercial 316LN steel. The grain refinement led to high yield strength in ultrafine-grained 316LN steel without any significant compromise in ductility. The high plasticity of ultrafine-grained 316LN steel is attributed to the presence of mechanical twins. | The mechanical properties and Md30 temperature of the investigated steels. | UFG | Mean tensile strength, MPa | 1161 | MPa | Mean yield strength, MPa | 994 | MPa | Mean elongation, % | 40 | % | 0 | 0 | 0.04 | 0.048 | 0 | 0 | 0 | 0 | 0 | 0.34 | 0 | 0 | 0 | 0 | 0 | 0 | 18.06 | 1.15 | 0 | 0 | 8.33 | 0 | 0 | 0 | 0 | 0 | 0 | 0.051 | 0 | 0 | 0 | 0 | 0 | 0 | 0 | 0 |  | The strips were cold rolled at room temperature to 90% reduction in thickness in a pilot plant and austenite transformed into martensite. Next, the samples were placed in a furnace under argon atmosphere for isothermal annealing at 900°C for 2min to obtain complete reversion to austenite from deformed martensite and the average grain size of austenite was in the UFG regime. Following annealing, the sample was immediately quenched in water to room temperature to avoid precipitation. |  | isothermal annealing 900°C 2min
33311.xlsx | 10.1016/j.wear.2020.203310 | 不同成分 | 1 | Three-body abrasion wear resistance of TiC-reinforced low-alloy abrasion-resistant martensitic steel under dry and wet sand conditions | Increasingly heavy workloads require components of construction machinery to have higher wear resistance, while the application of high-grade low-alloy wear-resistant steel in the machinery manufacturing industry is restricted greatly by its high hardness. Thus, it is of great significance to improve the wear resistance of low-alloy abrasion-resistant steels without increasing their hardness. A series of TiC-reinforced low-alloy abrasion-resistant steels with different hardness was developed by a conventional smelting-casting method. The microstructure of the TiC-reinforced steels was martensite, and micro- and nano-sized TiC particles were distributed in the martensite matrix. The three-body abrasive wear behaviors of a series of TiC-reinforced steels and conventional steels under dry and wet sand conditions were studied using dry and wet sand/rubber wheel testing machines, respectively. Under dry sand conditions, the main wear mechanism of TiC-reinforced steels was plastic deformation and fatigue spalling, and the wear resistance of the TiC-reinforced steels was more than 1.5 times that of conventional steels with the same hardness. Under wet sand conditions, the wear mechanism of TiC-reinforced steels was slight micro-cutting and peeling, the relative wear resistance of the TiC-reinforced steels was more than 1.4 times that of conventional steels. | Mechanical properties of TiC-reinforced and conventional low-alloy abrasion-resistant steels. | NM400SP | Tensile Strength (MPa) | 1369 | MPa | Yield Strength (MPa) | 1045 | MPa | Elongation (%) | 10 | % | 0 | 0.0021 | 0.27 | 0 | 0 | 0 | 0 | 0 | 0 | 0.55 | 0 | 0 | 0 | 0 | 0.6 | 0 | 0 | 1.32 | 0 | 0 | 0 | 0 | 0 | 0 | 0 | 0 | 0 | 0.25 | 0 | 0 | 0 | 0 | 0 | 0 | 0 | 0 |  | The chemical compositions of the experimental steels are listed in Table 1 . The TiC-reinforced steels were melted via a 150 kg vacuum melting furnace and forged into 100 mm × 100 mm × 120 mm ingots. First, square billets were heated to 1200 °C for solution treatment (3 h) in a box resistance furnace. Then, the square billets were rolled to 12 mm plates by two-step controlled rolling and ultrafast (~100 °C/s) cooling to room temperature. Finally, the plates were treated by a two-step heat treatment. First, the plates were tempered at 650 °C for 3 h and air-cooled. Then, they were fully austenitized at 880 °C for 20 min and immediately water-quenched to room temperature. |  | TiC-reinforced steels 150 kg forged 100 mm × 100 mm × 120 mm heated 1200 °C solution treatment 3 h rolled 12 mm tempered 650 °C 3 h fully austenitized 880 °C 20 min
33311.xlsx | 10.1016/j.wear.2020.203310 | 不同成分 | 1 | Three-body abrasion wear resistance of TiC-reinforced low-alloy abrasion-resistant martensitic steel under dry and wet sand conditions | Increasingly heavy workloads require components of construction machinery to have higher wear resistance, while the application of high-grade low-alloy wear-resistant steel in the machinery manufacturing industry is restricted greatly by its high hardness. Thus, it is of great significance to improve the wear resistance of low-alloy abrasion-resistant steels without increasing their hardness. A series of TiC-reinforced low-alloy abrasion-resistant steels with different hardness was developed by a conventional smelting-casting method. The microstructure of the TiC-reinforced steels was martensite, and micro- and nano-sized TiC particles were distributed in the martensite matrix. The three-body abrasive wear behaviors of a series of TiC-reinforced steels and conventional steels under dry and wet sand conditions were studied using dry and wet sand/rubber wheel testing machines, respectively. Under dry sand conditions, the main wear mechanism of TiC-reinforced steels was plastic deformation and fatigue spalling, and the wear resistance of the TiC-reinforced steels was more than 1.5 times that of conventional steels with the same hardness. Under wet sand conditions, the wear mechanism of TiC-reinforced steels was slight micro-cutting and peeling, the relative wear resistance of the TiC-reinforced steels was more than 1.4 times that of conventional steels. | Mechanical properties of TiC-reinforced and conventional low-alloy abrasion-resistant steels. | NM450SP | Tensile Strength (MPa) | 1431 | MPa | Yield Strength (MPa) | 1126 | MPa | Elongation (%) | 8 | % | 0 | 0.002 | 0.32 | 0 | 0 | 0 | 0 | 0 | 0 | 0.54 | 0 | 0 | 0 | 0 | 0.59 | 0 | 0 | 1.3 | 0 | 0 | 0 | 0 | 0 | 0 | 0 | 0 | 0 | 0.26 | 0 | 0 | 0 | 0 | 0 | 0 | 0 | 0 |  | The chemical compositions of the experimental steels are listed in Table 1 . The TiC-reinforced steels were melted via a 150 kg vacuum melting furnace and forged into 100 mm × 100 mm × 120 mm ingots. First, square billets were heated to 1200 °C for solution treatment (3 h) in a box resistance furnace. Then, the square billets were rolled to 12 mm plates by two-step controlled rolling and ultrafast (~100 °C/s) cooling to room temperature. Finally, the plates were treated by a two-step heat treatment. First, the plates were tempered at 650 °C for 3 h and air-cooled. Then, they were fully austenitized at 880 °C for 20 min and immediately water-quenched to room temperature. |  | TiC-reinforced steels 150 kg forged 100 mm × 100 mm × 120 mm heated 1200 °C solution treatment 3 h rolled 12 mm tempered 650 °C 3 h fully austenitized 880 °C 20 min
33311.xlsx | 10.1016/j.wear.2020.203310 | 不同成分 | 1 | Three-body abrasion wear resistance of TiC-reinforced low-alloy abrasion-resistant martensitic steel under dry and wet sand conditions | Increasingly heavy workloads require components of construction machinery to have higher wear resistance, while the application of high-grade low-alloy wear-resistant steel in the machinery manufacturing industry is restricted greatly by its high hardness. Thus, it is of great significance to improve the wear resistance of low-alloy abrasion-resistant steels without increasing their hardness. A series of TiC-reinforced low-alloy abrasion-resistant steels with different hardness was developed by a conventional smelting-casting method. The microstructure of the TiC-reinforced steels was martensite, and micro- and nano-sized TiC particles were distributed in the martensite matrix. The three-body abrasive wear behaviors of a series of TiC-reinforced steels and conventional steels under dry and wet sand conditions were studied using dry and wet sand/rubber wheel testing machines, respectively. Under dry sand conditions, the main wear mechanism of TiC-reinforced steels was plastic deformation and fatigue spalling, and the wear resistance of the TiC-reinforced steels was more than 1.5 times that of conventional steels with the same hardness. Under wet sand conditions, the wear mechanism of TiC-reinforced steels was slight micro-cutting and peeling, the relative wear resistance of the TiC-reinforced steels was more than 1.4 times that of conventional steels. | Mechanical properties of TiC-reinforced and conventional low-alloy abrasion-resistant steels. | NM500SP | Tensile Strength (MPa) | 1722 | MPa | Yield Strength (MPa) | 1292 | MPa | Elongation (%) | 8 | % | 0 | 0.0021 | 0.41 | 0 | 0 | 0 | 0 | 0 | 0 | 1.5 | 0 | 0 | 0 | 0 | 0.6 | 0 | 0 | 1.24 | 0 | 0 | 0 | 0 | 0 | 0 | 0 | 0 | 0 | 0.26 | 0 | 0 | 0 | 0 | 0 | 0 | 0 | 0 |  | The chemical compositions of the experimental steels are listed in Table 1 . The TiC-reinforced steels were melted via a 150 kg vacuum melting furnace and forged into 100 mm × 100 mm × 120 mm ingots. First, square billets were heated to 1200 °C for solution treatment (3 h) in a box resistance furnace. Then, the square billets were rolled to 12 mm plates by two-step controlled rolling and ultrafast (~100 °C/s) cooling to room temperature. Finally, the plates were treated by a two-step heat treatment. First, the plates were tempered at 650 °C for 3 h and air-cooled. Then, they were fully austenitized at 880 °C for 20 min and immediately water-quenched to room temperature. |  | TiC-reinforced steels 150 kg forged 100 mm × 100 mm × 120 mm heated 1200 °C solution treatment 3 h rolled 12 mm tempered 650 °C 3 h fully austenitized 880 °C 20 min
33311.xlsx | 10.1016/j.wear.2020.203310 | 不同成分 | 1 | Three-body abrasion wear resistance of TiC-reinforced low-alloy abrasion-resistant martensitic steel under dry and wet sand conditions | Increasingly heavy workloads require components of construction machinery to have higher wear resistance, while the application of high-grade low-alloy wear-resistant steel in the machinery manufacturing industry is restricted greatly by its high hardness. Thus, it is of great significance to improve the wear resistance of low-alloy abrasion-resistant steels without increasing their hardness. A series of TiC-reinforced low-alloy abrasion-resistant steels with different hardness was developed by a conventional smelting-casting method. The microstructure of the TiC-reinforced steels was martensite, and micro- and nano-sized TiC particles were distributed in the martensite matrix. The three-body abrasive wear behaviors of a series of TiC-reinforced steels and conventional steels under dry and wet sand conditions were studied using dry and wet sand/rubber wheel testing machines, respectively. Under dry sand conditions, the main wear mechanism of TiC-reinforced steels was plastic deformation and fatigue spalling, and the wear resistance of the TiC-reinforced steels was more than 1.5 times that of conventional steels with the same hardness. Under wet sand conditions, the wear mechanism of TiC-reinforced steels was slight micro-cutting and peeling, the relative wear resistance of the TiC-reinforced steels was more than 1.4 times that of conventional steels. | Mechanical properties of TiC-reinforced and conventional low-alloy abrasion-resistant steels. | NM400 | Tensile Strength (MPa) | 1381 | MPa | Yield Strength (MPa) | 1170 | MPa | Elongation (%) | 14 | % | 0 | 0.002 | 0.16 | 0 | 0 | 0 | 0 | 0 | 0 | 0.23 | 0 | 0 | 0 | 0 | 0.012 | 0 | 0 | 1.42 | 0 | 0 | 0 | 0 | 0 | 0 | 0 | 0 | 0 | 0.25 | 0 | 0 | 0 | 0 | 0 | 0 | 0 | 0 |  | The chemical compositions of the experimental steels are listed in Table 1 . The TiC-reinforced steels were melted via a 150 kg vacuum melting furnace and forged into 100 mm × 100 mm × 120 mm ingots. First, square billets were heated to 1200 °C for solution treatment (3 h) in a box resistance furnace. Then, the square billets were rolled to 12 mm plates by two-step controlled rolling and ultrafast (~100 °C/s) cooling to room temperature. Finally, the plates were treated by a two-step heat treatment. First, the plates were tempered at 650 °C for 3 h and air-cooled. Then, they were fully austenitized at 880 °C for 20 min and immediately water-quenched to room temperature. |  | TiC-reinforced steels 150 kg forged 100 mm × 100 mm × 120 mm heated 1200 °C solution treatment 3 h rolled 12 mm tempered 650 °C 3 h fully austenitized 880 °C 20 min
33311.xlsx | 10.1016/j.wear.2020.203310 | 不同成分 | 1 | Three-body abrasion wear resistance of TiC-reinforced low-alloy abrasion-resistant martensitic steel under dry and wet sand conditions | Increasingly heavy workloads require components of construction machinery to have higher wear resistance, while the application of high-grade low-alloy wear-resistant steel in the machinery manufacturing industry is restricted greatly by its high hardness. Thus, it is of great significance to improve the wear resistance of low-alloy abrasion-resistant steels without increasing their hardness. A series of TiC-reinforced low-alloy abrasion-resistant steels with different hardness was developed by a conventional smelting-casting method. The microstructure of the TiC-reinforced steels was martensite, and micro- and nano-sized TiC particles were distributed in the martensite matrix. The three-body abrasive wear behaviors of a series of TiC-reinforced steels and conventional steels under dry and wet sand conditions were studied using dry and wet sand/rubber wheel testing machines, respectively. Under dry sand conditions, the main wear mechanism of TiC-reinforced steels was plastic deformation and fatigue spalling, and the wear resistance of the TiC-reinforced steels was more than 1.5 times that of conventional steels with the same hardness. Under wet sand conditions, the wear mechanism of TiC-reinforced steels was slight micro-cutting and peeling, the relative wear resistance of the TiC-reinforced steels was more than 1.4 times that of conventional steels. | Mechanical properties of TiC-reinforced and conventional low-alloy abrasion-resistant steels. | NM450 | Tensile Strength (MPa) | 1488 | MPa | Yield Strength (MPa) | 1250 | MPa | Elongation (%) | 12 | % | 0 | 0.0021 | 0.21 | 0 | 0 | 0 | 0 | 0 | 0 | 0.26 | 0 | 0 | 0 | 0 | 0.015 | 0 | 0 | 1.26 | 0 | 0 | 0 | 0 | 0 | 0 | 0 | 0 | 0 | 0.32 | 0 | 0 | 0 | 0 | 0 | 0 | 0 | 0 |  | The chemical compositions of the experimental steels are listed in Table 1 . The TiC-reinforced steels were melted via a 150 kg vacuum melting furnace and forged into 100 mm × 100 mm × 120 mm ingots. First, square billets were heated to 1200 °C for solution treatment (3 h) in a box resistance furnace. Then, the square billets were rolled to 12 mm plates by two-step controlled rolling and ultrafast (~100 °C/s) cooling to room temperature. Finally, the plates were treated by a two-step heat treatment. First, the plates were tempered at 650 °C for 3 h and air-cooled. Then, they were fully austenitized at 880 °C for 20 min and immediately water-quenched to room temperature. |  | TiC-reinforced steels 150 kg forged 100 mm × 100 mm × 120 mm heated 1200 °C solution treatment 3 h rolled 12 mm tempered 650 °C 3 h fully austenitized 880 °C 20 min
33311.xlsx | 10.1016/j.wear.2020.203310 | 不同成分 | 1 | Three-body abrasion wear resistance of TiC-reinforced low-alloy abrasion-resistant martensitic steel under dry and wet sand conditions | Increasingly heavy workloads require components of construction machinery to have higher wear resistance, while the application of high-grade low-alloy wear-resistant steel in the machinery manufacturing industry is restricted greatly by its high hardness. Thus, it is of great significance to improve the wear resistance of low-alloy abrasion-resistant steels without increasing their hardness. A series of TiC-reinforced low-alloy abrasion-resistant steels with different hardness was developed by a conventional smelting-casting method. The microstructure of the TiC-reinforced steels was martensite, and micro- and nano-sized TiC particles were distributed in the martensite matrix. The three-body abrasive wear behaviors of a series of TiC-reinforced steels and conventional steels under dry and wet sand conditions were studied using dry and wet sand/rubber wheel testing machines, respectively. Under dry sand conditions, the main wear mechanism of TiC-reinforced steels was plastic deformation and fatigue spalling, and the wear resistance of the TiC-reinforced steels was more than 1.5 times that of conventional steels with the same hardness. Under wet sand conditions, the wear mechanism of TiC-reinforced steels was slight micro-cutting and peeling, the relative wear resistance of the TiC-reinforced steels was more than 1.4 times that of conventional steels. | Mechanical properties of TiC-reinforced and conventional low-alloy abrasion-resistant steels. | NM500 | Tensile Strength (MPa) | 1668 | MPa | Yield Strength (MPa) | 1300 | MPa | Elongation (%) | 10 | % | 0 | 0.0022 | 0.28 | 0 | 0 | 0 | 0 | 0 | 0 | 0.31 | 0 | 0 | 0 | 0 | 0.013 | 0 | 0 | 1 | 0 | 0 | 0 | 0 | 0 | 0 | 0 | 0 | 0 | 0.3 | 0 | 0 | 0 | 0 | 0 | 0 | 0 | 0 |  | The chemical compositions of the experimental steels are listed in Table 1 . The TiC-reinforced steels were melted via a 150 kg vacuum melting furnace and forged into 100 mm × 100 mm × 120 mm ingots. First, square billets were heated to 1200 °C for solution treatment (3 h) in a box resistance furnace. Then, the square billets were rolled to 12 mm plates by two-step controlled rolling and ultrafast (~100 °C/s) cooling to room temperature. Finally, the plates were treated by a two-step heat treatment. First, the plates were tempered at 650 °C for 3 h and air-cooled. Then, they were fully austenitized at 880 °C for 20 min and immediately water-quenched to room temperature. |  | TiC-reinforced steels 150 kg forged 100 mm × 100 mm × 120 mm heated 1200 °C solution treatment 3 h rolled 12 mm tempered 650 °C 3 h fully austenitized 880 °C 20 min
33311.xlsx | 10.1016/j.wear.2020.203310 | 不同成分 | 1 | Three-body abrasion wear resistance of TiC-reinforced low-alloy abrasion-resistant martensitic steel under dry and wet sand conditions | Increasingly heavy workloads require components of construction machinery to have higher wear resistance, while the application of high-grade low-alloy wear-resistant steel in the machinery manufacturing industry is restricted greatly by its high hardness. Thus, it is of great significance to improve the wear resistance of low-alloy abrasion-resistant steels without increasing their hardness. A series of TiC-reinforced low-alloy abrasion-resistant steels with different hardness was developed by a conventional smelting-casting method. The microstructure of the TiC-reinforced steels was martensite, and micro- and nano-sized TiC particles were distributed in the martensite matrix. The three-body abrasive wear behaviors of a series of TiC-reinforced steels and conventional steels under dry and wet sand conditions were studied using dry and wet sand/rubber wheel testing machines, respectively. Under dry sand conditions, the main wear mechanism of TiC-reinforced steels was plastic deformation and fatigue spalling, and the wear resistance of the TiC-reinforced steels was more than 1.5 times that of conventional steels with the same hardness. Under wet sand conditions, the wear mechanism of TiC-reinforced steels was slight micro-cutting and peeling, the relative wear resistance of the TiC-reinforced steels was more than 1.4 times that of conventional steels. | Mechanical properties of TiC-reinforced and conventional low-alloy abrasion-resistant steels. | NM550 | Tensile Strength (MPa) | 1896 | MPa | Yield Strength (MPa) | 1661 | MPa | Elongation (%) | 8 | % | 0 | 0.0021 | 0.21 | 0 | 0 | 0 | 0 | 0 | 0 | 0.26 | 0 | 0 | 0 | 0 | 0.015 | 0 | 0 | 1.26 | 0 | 0 | 0 | 0 | 0 | 0 | 0 | 0 | 0 | 0.32 | 0 | 0 | 0 | 0 | 0 | 0 | 0 | 0 |  | The chemical compositions of the experimental steels are listed in Table 1 . The TiC-reinforced steels were melted via a 150 kg vacuum melting furnace and forged into 100 mm × 100 mm × 120 mm ingots. First, square billets were heated to 1200 °C for solution treatment (3 h) in a box resistance furnace. Then, the square billets were rolled to 12 mm plates by two-step controlled rolling and ultrafast (~100 °C/s) cooling to room temperature. Finally, the plates were treated by a two-step heat treatment. First, the plates were tempered at 650 °C for 3 h and air-cooled. Then, they were fully austenitized at 880 °C for 20 min and immediately water-quenched to room temperature. |  | TiC-reinforced steels 150 kg forged 100 mm × 100 mm × 120 mm heated 1200 °C solution treatment 3 h rolled 12 mm tempered 650 °C 3 h fully austenitized 880 °C 20 min
33311.xlsx | 10.1016/j.wear.2020.203310 | 不同成分 | 1 | Three-body abrasion wear resistance of TiC-reinforced low-alloy abrasion-resistant martensitic steel under dry and wet sand conditions | Increasingly heavy workloads require components of construction machinery to have higher wear resistance, while the application of high-grade low-alloy wear-resistant steel in the machinery manufacturing industry is restricted greatly by its high hardness. Thus, it is of great significance to improve the wear resistance of low-alloy abrasion-resistant steels without increasing their hardness. A series of TiC-reinforced low-alloy abrasion-resistant steels with different hardness was developed by a conventional smelting-casting method. The microstructure of the TiC-reinforced steels was martensite, and micro- and nano-sized TiC particles were distributed in the martensite matrix. The three-body abrasive wear behaviors of a series of TiC-reinforced steels and conventional steels under dry and wet sand conditions were studied using dry and wet sand/rubber wheel testing machines, respectively. Under dry sand conditions, the main wear mechanism of TiC-reinforced steels was plastic deformation and fatigue spalling, and the wear resistance of the TiC-reinforced steels was more than 1.5 times that of conventional steels with the same hardness. Under wet sand conditions, the wear mechanism of TiC-reinforced steels was slight micro-cutting and peeling, the relative wear resistance of the TiC-reinforced steels was more than 1.4 times that of conventional steels. | Mechanical properties of TiC-reinforced and conventional low-alloy abrasion-resistant steels. | NM600 | Tensile Strength (MPa) | 1991 | MPa | Yield Strength (MPa) | 1782 | MPa | Elongation (%) | 7 | % | 0 | 0.002 | 0.16 | 0 | 0 | 0 | 0 | 0 | 0 | 0.23 | 0 | 0 | 0 | 0 | 0.012 | 0 | 0 | 1.42 | 0 | 0 | 0 | 0 | 0 | 0 | 0 | 0 | 0 | 0.25 | 0 | 0 | 0 | 0 | 0 | 0 | 0 | 0 |  | The chemical compositions of the experimental steels are listed in Table 1 . The TiC-reinforced steels were melted via a 150 kg vacuum melting furnace and forged into 100 mm × 100 mm × 120 mm ingots. First, square billets were heated to 1200 °C for solution treatment (3 h) in a box resistance furnace. Then, the square billets were rolled to 12 mm plates by two-step controlled rolling and ultrafast (~100 °C/s) cooling to room temperature. Finally, the plates were treated by a two-step heat treatment. First, the plates were tempered at 650 °C for 3 h and air-cooled. Then, they were fully austenitized at 880 °C for 20 min and immediately water-quenched to room temperature. |  | TiC-reinforced steels 150 kg forged 100 mm × 100 mm × 120 mm heated 1200 °C solution treatment 3 h rolled 12 mm tempered 650 °C 3 h fully austenitized 880 °C 20 min
25143.xlsx | 10.1016/j.msea.2017.01.007 | 工艺影响，工艺参数在表格 | 4 | Ferrite channel effect on ductility and strain hardenability of ultra high strength dual phase steel | This study describes an effect of controlled austenite decomposition on microstructure evolution in dual phase steel. Steel sheets austenitized at various annealing temperatures were rapidly cooled to the inter-critical annealing temperature of 800 degrees C for the isothermal decomposition of austenite and then ultra fast cooled to room temperature. The scanning electron microscope analysis of evolving microstructure revealed ferrite nucleation and growth along prior austenite grain boundaries leading to ferrite network/channel formation around martensite. The extent of ferrite channel formation showed a strong dependence on the degree of undercooling in the inter-critical annealing temperature regime. Uniaxial tensile deformation of processed steel sheets showed extensive local inter-lath martensite damage activity. Extension/propagation of these local micro cracks to neighboring martensite grains was found to be arrested by ferrite channels. This assisted in delaying the onset of global damage which could lead to necking and fracture. The results demonstrated an alternate possible way of inducing ductility and strain hardenability in ultra high strength dual phase steels. | Tensile properties of three steel strips annealed at three different PATs. | T1-1000 degC | Ultimate tensile strength, MPa | 1165 | MPa | Yield strength, MPa | 877 | MPa | Elongation, at the onset of necking, % | 4.5 | % | 0 | 0 | 0.091 | 0.0035 | 0 | 0 | 0 | 0 | 0.038 | 0.47 | 0.014 | 0.007 | 0 | 0 | 0 | 0 | 0.017 | 1.86 | 0 | 0 | 0 | 0 | 0 | 0 | 0 | 0 | 0 | 0 | 0 | 0 | 0 | 0 | 0 | 0 | 0 | 0 |  | Sheets of dimensions 100mm×40mm×0.83mm were subject to rapid heating and stepped cooling annealing cycles in HDPS (Hot Dip Process Simulator of ICS IWATANI SURTEC). The samples were heated to different peak annealing temperatures (PAT) of T1-1000°C; T2-1050°C; and T3-1100°C, followed by a stepped cooling wherein they were held for short times at a selected inter-critical annealing temperature of 800°C. Subsequently the sheets were rapidly cooled to an inter-critical annealing temperature of 800°C at the cooling rate of 30°C/s by purging gas mixture. A controlled isothermal decomposition of austenite was performed for 10s at 800°C. Annealing temperature-time data was acquired by a spot welded K type thermocouple at the surface of the steel sample. As, in this study a microstructure consisting of 50% martensite and 50% ferrite is targeted, the inter-critical annealing temperature is chosen to be slightly (i.e., 10°C) above the equilibrium 50% austenite+50% ferrite temperature. Details of various annealing parameters are given in Table 2. The duration of the entire annealing process was very short, for about 2min. Small specimens were extracted from the annealed steel sheets for microstructure analysis. | Peak Annealing temperature, degC¦1000¦Undercooling below 800degC, degC¦25¦Inter-critical Annealing temperature, degC¦800 | selected inter-critical annealing temperature 800°C inter-critical annealing temperature 800°C controlled isothermal decomposition 10s entire annealing process 2min
25143.xlsx | 10.1016/j.msea.2017.01.007 | 工艺影响，工艺参数在表格 | 4 | Ferrite channel effect on ductility and strain hardenability of ultra high strength dual phase steel | This study describes an effect of controlled austenite decomposition on microstructure evolution in dual phase steel. Steel sheets austenitized at various annealing temperatures were rapidly cooled to the inter-critical annealing temperature of 800 degrees C for the isothermal decomposition of austenite and then ultra fast cooled to room temperature. The scanning electron microscope analysis of evolving microstructure revealed ferrite nucleation and growth along prior austenite grain boundaries leading to ferrite network/channel formation around martensite. The extent of ferrite channel formation showed a strong dependence on the degree of undercooling in the inter-critical annealing temperature regime. Uniaxial tensile deformation of processed steel sheets showed extensive local inter-lath martensite damage activity. Extension/propagation of these local micro cracks to neighboring martensite grains was found to be arrested by ferrite channels. This assisted in delaying the onset of global damage which could lead to necking and fracture. The results demonstrated an alternate possible way of inducing ductility and strain hardenability in ultra high strength dual phase steels. | Tensile properties of three steel strips annealed at three different PATs. | T2-1050 degC | Ultimate tensile strength, MPa | 1180 | MPa | Yield strength, MPa | 932 | MPa | Elongation, at the onset of necking, % | 5.16 | % | 0 | 0 | 0.091 | 0.0035 | 0 | 0 | 0 | 0 | 0.038 | 0.47 | 0.014 | 0.007 | 0 | 0 | 0 | 0 | 0.017 | 1.86 | 0 | 0 | 0 | 0 | 0 | 0 | 0 | 0 | 0 | 0 | 0 | 0 | 0 | 0 | 0 | 0 | 0 | 0 |  | Sheets of dimensions 100mm×40mm×0.83mm were subject to rapid heating and stepped cooling annealing cycles in HDPS (Hot Dip Process Simulator of ICS IWATANI SURTEC). The samples were heated to different peak annealing temperatures (PAT) of T1-1000°C; T2-1050°C; and T3-1100°C, followed by a stepped cooling wherein they were held for short times at a selected inter-critical annealing temperature of 800°C. Subsequently the sheets were rapidly cooled to an inter-critical annealing temperature of 800°C at the cooling rate of 30°C/s by purging gas mixture. A controlled isothermal decomposition of austenite was performed for 10s at 800°C. Annealing temperature-time data was acquired by a spot welded K type thermocouple at the surface of the steel sample. As, in this study a microstructure consisting of 50% martensite and 50% ferrite is targeted, the inter-critical annealing temperature is chosen to be slightly (i.e., 10°C) above the equilibrium 50% austenite+50% ferrite temperature. Details of various annealing parameters are given in Table 2. The duration of the entire annealing process was very short, for about 2min. Small specimens were extracted from the annealed steel sheets for microstructure analysis. | Peak Annealing temperature, degC¦1050¦Undercooling below 800degC, degC¦32¦Inter-critical Annealing temperature, degC¦800 | selected inter-critical annealing temperature 800°C inter-critical annealing temperature 800°C controlled isothermal decomposition 10s entire annealing process 2min
25143.xlsx | 10.1016/j.msea.2017.01.007 | 工艺影响，工艺参数在表格 | 4 | Ferrite channel effect on ductility and strain hardenability of ultra high strength dual phase steel | This study describes an effect of controlled austenite decomposition on microstructure evolution in dual phase steel. Steel sheets austenitized at various annealing temperatures were rapidly cooled to the inter-critical annealing temperature of 800 degrees C for the isothermal decomposition of austenite and then ultra fast cooled to room temperature. The scanning electron microscope analysis of evolving microstructure revealed ferrite nucleation and growth along prior austenite grain boundaries leading to ferrite network/channel formation around martensite. The extent of ferrite channel formation showed a strong dependence on the degree of undercooling in the inter-critical annealing temperature regime. Uniaxial tensile deformation of processed steel sheets showed extensive local inter-lath martensite damage activity. Extension/propagation of these local micro cracks to neighboring martensite grains was found to be arrested by ferrite channels. This assisted in delaying the onset of global damage which could lead to necking and fracture. The results demonstrated an alternate possible way of inducing ductility and strain hardenability in ultra high strength dual phase steels. | Tensile properties of three steel strips annealed at three different PATs. | T3-1100degC | Ultimate tensile strength, MPa | 1215 | MPa | Yield strength, MPa | 939 | MPa | Elongation, at the onset of necking, % | 5.4 | % | 0 | 0 | 0.091 | 0.0035 | 0 | 0 | 0 | 0 | 0.038 | 0.47 | 0.014 | 0.007 | 0 | 0 | 0 | 0 | 0.017 | 1.86 | 0 | 0 | 0 | 0 | 0 | 0 | 0 | 0 | 0 | 0 | 0 | 0 | 0 | 0 | 0 | 0 | 0 | 0 |  | Sheets of dimensions 100mm×40mm×0.83mm were subject to rapid heating and stepped cooling annealing cycles in HDPS (Hot Dip Process Simulator of ICS IWATANI SURTEC). The samples were heated to different peak annealing temperatures (PAT) of T1-1000°C; T2-1050°C; and T3-1100°C, followed by a stepped cooling wherein they were held for short times at a selected inter-critical annealing temperature of 800°C. Subsequently the sheets were rapidly cooled to an inter-critical annealing temperature of 800°C at the cooling rate of 30°C/s by purging gas mixture. A controlled isothermal decomposition of austenite was performed for 10s at 800°C. Annealing temperature-time data was acquired by a spot welded K type thermocouple at the surface of the steel sample. As, in this study a microstructure consisting of 50% martensite and 50% ferrite is targeted, the inter-critical annealing temperature is chosen to be slightly (i.e., 10°C) above the equilibrium 50% austenite+50% ferrite temperature. Details of various annealing parameters are given in Table 2. The duration of the entire annealing process was very short, for about 2min. Small specimens were extracted from the annealed steel sheets for microstructure analysis. | Peak Annealing temperature, degC¦1100¦Undercooling below 800degC, degC¦50¦Inter-critical Annealing temperature, degC¦800 | selected inter-critical annealing temperature 800°C inter-critical annealing temperature 800°C controlled isothermal decomposition 10s entire annealing process 2min
10.1007-s11665-015-1757-x.xlsx | 10.1007/s11665-015-1757-x | 碳氮共渗 | 4 | Effects of Carbon and Nitrogen on the Microstructure and Mechanical Properties of Carbonitrided Low-Carbon Steel | Various carbonitriding processes have been applied to low-carbon steel. The carbon and nitrogen contents in the case of carbonitrided low-carbon steels have been evaluated, and their influences on microstructure, distortion, hardness, and strength have been investigated. The factor limiting the ferrite and pearlite formations with increasing nitrogen content was a mechanism that resulted in more retained austenite in the case of low-carbon steel treated using a high flow rate of ammonia. The high-nitrogen content and high amount of retained austenite in the case of carbonitrided low-carbon steel slightly reduced the hardness, case depth, and strength. However, the elongation was improved, and the distortion was reduced. In the case zones, fractures occurred along the grain boundaries, i.e., intergranular fractures, whereas the fracture surfaces in the core regions were typical ductile fractures, i.e., dimples were observed. | Table 3 Tensile properties of carbonitrided low-carbon steels | SPHC | Tensile strength (MPa) | 361 | MPa | Yield strength (MPa) | 287 | MPa | Elongation (%) | 45 | % | 0 | 0 | 0.042 | 0 | 0 | 0 | 0 | 0 | 0 | 0.039 | 0.014 | 0.004 | 0 | 0 | 0 | 0 | 0 | 0.29 | 0 | 0 | 0 | 0 | 0 | 0 | 0 | 0 | 0 | 0 | 0 | 0 | 0 | 0 | 0 | 0 | 0 | 0 |  | Prior to the carbonitriding experiments, the as-received steel was normalized at 870 °C for 90 min and cooled in air. The low-carbon steel plate was sectioned to provide samples 60 × 140 mm in size before carbonitriding. |  | normalized 870 °C 90 min
10.1007-s11665-015-1757-x.xlsx | 10.1007/s11665-015-1757-x | 碳氮共渗 | 4 | Effects of Carbon and Nitrogen on the Microstructure and Mechanical Properties of Carbonitrided Low-Carbon Steel | Various carbonitriding processes have been applied to low-carbon steel. The carbon and nitrogen contents in the case of carbonitrided low-carbon steels have been evaluated, and their influences on microstructure, distortion, hardness, and strength have been investigated. The factor limiting the ferrite and pearlite formations with increasing nitrogen content was a mechanism that resulted in more retained austenite in the case of low-carbon steel treated using a high flow rate of ammonia. The high-nitrogen content and high amount of retained austenite in the case of carbonitrided low-carbon steel slightly reduced the hardness, case depth, and strength. However, the elongation was improved, and the distortion was reduced. In the case zones, fractures occurred along the grain boundaries, i.e., intergranular fractures, whereas the fracture surfaces in the core regions were typical ductile fractures, i.e., dimples were observed. | Table 3 Tensile properties of carbonitrided low-carbon steels | Process A | Tensile strength (MPa) | 472 | MPa | Yield strength (MPa) | 400 | MPa | Elongation (%) | 10.64 | % | 0 | 0 | 0.728 | 0 | 0 | 0 | 0 | 0 | 0 | 0.041 | 0.012 | 0.004 | 0 | 0 | 0 | 0 | 0 | 0.285 | 0 | 0 | 0 | 0 | 0 | 0 | 0 | 0 | 0 | 0 | 0 | 0 | 0 | 0 | 0 | 0 | 0 | 0 |  | Prior to the carbonitriding experiments, the as-received steel was normalized at 870 °C for 90 min and cooled in air. The low-carbon steel plate was sectioned to provide samples 60 × 140 mm in size before carbonitriding. The carbonitriding was performed at 870 °C for 120 min in a 0.9% carbon potential (CP) atmosphere, and the ammonia (NH3) was introduced into the furnace at a flow rate of 0.6 m3/h. Subsequently, the low-carbon steel was quenched into oil at 60 °C. A similar tempering process was performed for all three carbonitriding processes (processes A, B, and C), i.e., the steel was held at 160 °C for 120 min, following which the air was cooled. |  | normalized 870 °C 90 min performed 870 °C 120 min flow rate 0.6 m3/h quenched 60 °C carbonitriding processes 160 °C 120 min
10.1007-s11665-015-1757-x.xlsx | 10.1007/s11665-015-1757-x | 碳氮共渗 | 4 | Effects of Carbon and Nitrogen on the Microstructure and Mechanical Properties of Carbonitrided Low-Carbon Steel | Various carbonitriding processes have been applied to low-carbon steel. The carbon and nitrogen contents in the case of carbonitrided low-carbon steels have been evaluated, and their influences on microstructure, distortion, hardness, and strength have been investigated. The factor limiting the ferrite and pearlite formations with increasing nitrogen content was a mechanism that resulted in more retained austenite in the case of low-carbon steel treated using a high flow rate of ammonia. The high-nitrogen content and high amount of retained austenite in the case of carbonitrided low-carbon steel slightly reduced the hardness, case depth, and strength. However, the elongation was improved, and the distortion was reduced. In the case zones, fractures occurred along the grain boundaries, i.e., intergranular fractures, whereas the fracture surfaces in the core regions were typical ductile fractures, i.e., dimples were observed. | Table 3 Tensile properties of carbonitrided low-carbon steels | Process B | Tensile strength (MPa) | 419 | MPa | Yield strength (MPa) | 338 | MPa | Elongation (%) | 16.67 | % | 0 | 0 | 0.715 | 0 | 0 | 0 | 0 | 0 | 0 | 0.04 | 0.011 | 0.003 | 0 | 0 | 0 | 0 | 0 | 0.288 | 0 | 0 | 0 | 0 | 0 | 0 | 0 | 0 | 0 | 0 | 0 | 0 | 0 | 0 | 0 | 0 | 0 | 0 |  | Prior to the carbonitriding experiments, the as-received steel was normalized at 830 °C for 120 min and cooled in air. The low-carbon steel plate was sectioned to provide samples 60 × 140 mm in size before carbonitriding. The carbonitriding was performed at 870 °C for 120 min in a 0.8% carbon potential (CP) atmosphere, and the ammonia (NH3) was introduced into the furnace at a flow rate of 0.6 m3/h. It is to be noted that the addition of the soaking period at 720 °C for 15 min was intended not only to reduce distortion but also to enhance the uniform distribution of carbon and nitrogen within the case. Subsequently, the low-carbon steel was quenched into oil at 120 °C. A similar tempering process was performed for all three carbonitriding processes (processes A, B, and C), i.e., the steel was held at 160 °C for 120 min, following which the air was cooled. |  | normalized 830 °C 120 min performed 870 °C 120 min flow rate 0.6 m3/h soaking period 720 °C quenched 120 °C carbonitriding processes 160 °C 120 min
10.1007-s11665-015-1757-x.xlsx | 10.1007/s11665-015-1757-x | 碳氮共渗 | 4 | Effects of Carbon and Nitrogen on the Microstructure and Mechanical Properties of Carbonitrided Low-Carbon Steel | Various carbonitriding processes have been applied to low-carbon steel. The carbon and nitrogen contents in the case of carbonitrided low-carbon steels have been evaluated, and their influences on microstructure, distortion, hardness, and strength have been investigated. The factor limiting the ferrite and pearlite formations with increasing nitrogen content was a mechanism that resulted in more retained austenite in the case of low-carbon steel treated using a high flow rate of ammonia. The high-nitrogen content and high amount of retained austenite in the case of carbonitrided low-carbon steel slightly reduced the hardness, case depth, and strength. However, the elongation was improved, and the distortion was reduced. In the case zones, fractures occurred along the grain boundaries, i.e., intergranular fractures, whereas the fracture surfaces in the core regions were typical ductile fractures, i.e., dimples were observed. | Table 3 Tensile properties of carbonitrided low-carbon steels | Process C | Tensile strength (MPa) | 429 | MPa | Yield strength (MPa) | 336 | MPa | Elongation (%) | 12.03 | % | 0 | 0 | 0.621 | 0 | 0 | 0 | 0 | 0 | 0 | 0.039 | 0.011 | 0.003 | 0 | 0 | 0 | 0 | 0 | 0.288 | 0 | 0 | 0 | 0 | 0 | 0 | 0 | 0 | 0 | 0 | 0 | 0 | 0 | 0 | 0 | 0 | 0 | 0 |  | Prior to the carbonitriding experiments, the as-received steel was normalized at 830 °C for 120 min and cooled in air. The low-carbon steel plate was sectioned to provide samples 60 × 140 mm in size before carbonitriding. The carbonitriding was performed at 870 °C for 120 min in a 0.9% carbon potential (CP) atmosphere, and the ammonia (NH3) was introduced into the furnace at a flow rate of 0.65 m3/h. It is to be noted that the addition of the soaking period at 720 °C for 15 min was intended not only to reduce distortion but also to enhance the uniform distribution of carbon and nitrogen within the case. Subsequently, the low-carbon steel was quenched into oil at 120 °C. A similar tempering process was performed for all three carbonitriding processes (processes A, B, and C), i.e., the steel was held at 160 °C for 120 min, following which the air was cooled. |  | normalized 830 °C 120 min performed 870 °C 120 min flow rate 0.65 m3/h soaking period 720 °C quenched 120 °C carbonitriding processes 160 °C 120 min
10.1007-s12540-019-00500-2.xlsx | 10.1007/s12540-019-00500-2 | 轧制温度影响 | 4 | Effect of Rolling and Coiling Temperatures on Microstructure and Mechanical Properties of Medium-Carbon Pipeline Steel | Oil country tubular goods (OCTG) steels with a low yield ratio (yield strength/tensile strength) and excellent impact toughness have recently been demanded to ensure mining performance and safety. From this viewpoint, the optimization of the manufacturing conditions is important because they influence the microstructure and mechanical properties of the steels; in particular, in the case of OCTG steels with carbon contents greater than 0.2 wt%, the finishing mill temperature (FMT) and coiling temperature (CT) strongly affect the microstructure of the final products, which are generally composed of ferrite and pearlite phases. In this study, 0.39C-0.23Si-1.56Mn-0.11Cr steel plates were fabricated under various FMT and CT conditions and their yield strength, tensile strength, and impact energy were investigated. In addition, pipes with diameters of 244 and 508 mm were manufactured via an electric resistance welding method using two of these strips fabricated under two different optimized conditions [(1) FMT = 880 degrees C and CT = 630 degrees C and (2) FMT = 800 degrees C and CT = 690 degrees C] to analyze the change in mechanical properties induced by the work-hardening effect during the piping process. The results revealed that the FMT and CT are closely related to the volume fraction of the ferrite phase, the grain size and lamellar spacing of the pearlite phase, and the tensile and impact properties of the steel strips; the variations in the microstructure and mechanical properties with the FMT and CT were also discussed in detail. | Table 2 Tensile and impact properties of the steel plates fabricated under different finishing mill and coiling temperatures (FMT and CT, respectively: FMT<i>x</i>-CT<i>y</i>, where <i>x</i> and <i>y</i> indicate the temperatures in °C) | FMT840-CT630 | ('Tensile properties', 'YS (MPa)') | 513 | MPa | ('Tensile properties', 'YS (MPa)') | 513 | MPa | ('Tensile properties', 'EL (%)') | 27.3 | % | 0 | 0 | 0.39 | 0.0046 | 0 | 0 | 0 | 0 | 0.05 | 0.23 | 0.011 | 0.001 | 0 | 0 | 0 | 0 | 0.11 | 1.56 | 0 | 0 | 0 | 0 | 0 | 0 | 0 | 0 | 0 | 0 | 0 | 0 | 0 | 0 | 0 | 0 | 0 | 0 |  | Therefore, the present study was focused on the relationship between the rolling and coiling conditions—i.e., the finishing mill temperature (FMT) and coiling temperature (CT)—and the mechanical properties of OCTG steel strips. A 0.39C-0.23Si-1.56Mn-0.11Cr (wt%) steel was used in this experiment; its detailed composition is provided in Table 1. Ingots of this steel were hot rolled under various FMT (840 °C) and CT (630 °C) conditions to fabricate 10 mm-thick plates using a pilot mill. |  | FMT 840 °C 630 °C
10.1007-s12540-019-00500-2.xlsx | 10.1007/s12540-019-00500-2 |  | 4 | Effect of Rolling and Coiling Temperatures on Microstructure and Mechanical Properties of Medium-Carbon Pipeline Steel | Oil country tubular goods (OCTG) steels with a low yield ratio (yield strength/tensile strength) and excellent impact toughness have recently been demanded to ensure mining performance and safety. From this viewpoint, the optimization of the manufacturing conditions is important because they influence the microstructure and mechanical properties of the steels; in particular, in the case of OCTG steels with carbon contents greater than 0.2 wt%, the finishing mill temperature (FMT) and coiling temperature (CT) strongly affect the microstructure of the final products, which are generally composed of ferrite and pearlite phases. In this study, 0.39C-0.23Si-1.56Mn-0.11Cr steel plates were fabricated under various FMT and CT conditions and their yield strength, tensile strength, and impact energy were investigated. In addition, pipes with diameters of 244 and 508 mm were manufactured via an electric resistance welding method using two of these strips fabricated under two different optimized conditions [(1) FMT = 880 degrees C and CT = 630 degrees C and (2) FMT = 800 degrees C and CT = 690 degrees C] to analyze the change in mechanical properties induced by the work-hardening effect during the piping process. The results revealed that the FMT and CT are closely related to the volume fraction of the ferrite phase, the grain size and lamellar spacing of the pearlite phase, and the tensile and impact properties of the steel strips; the variations in the microstructure and mechanical properties with the FMT and CT were also discussed in detail. | Table 2 Tensile and impact properties of the steel plates fabricated under different finishing mill and coiling temperatures (FMT and CT, respectively: FMT<i>x</i>-CT<i>y</i>, where <i>x</i> and <i>y</i> indicate the temperatures in °C) | FMT880-CT630 | ('Tensile properties', 'YS (MPa)') | 511 | MPa | ('Tensile properties', 'YS (MPa)') | 511 | MPa | ('Tensile properties', 'EL (%)') | 28.4 | % | 0 | 0 | 0.39 | 0.0046 | 0 | 0 | 0 | 0 | 0.05 | 0.23 | 0.011 | 0.001 | 0 | 0 | 0 | 0 | 0.11 | 1.56 | 0 | 0 | 0 | 0 | 0 | 0 | 0 | 0 | 0 | 0 | 0 | 0 | 0 | 0 | 0 | 0 | 0 | 0 |  | Therefore, the present study was focused on the relationship between the rolling and coiling conditions—i.e., the finishing mill temperature (FMT) and coiling temperature (CT)—and the mechanical properties of OCTG steel strips. A 0.39C-0.23Si-1.56Mn-0.11Cr (wt%) steel was used in this experiment; its detailed composition is provided in Table 1. Ingots of this steel were hot rolled under various FMT (880 °C) and CT (630 °C) conditions to fabricate 10 mm-thick plates using a pilot mill. |  | FMT 880 °C 630 °C
10.1007-s12540-019-00500-2.xlsx | 10.1007/s12540-019-00500-2 |  | 4 | Effect of Rolling and Coiling Temperatures on Microstructure and Mechanical Properties of Medium-Carbon Pipeline Steel | Oil country tubular goods (OCTG) steels with a low yield ratio (yield strength/tensile strength) and excellent impact toughness have recently been demanded to ensure mining performance and safety. From this viewpoint, the optimization of the manufacturing conditions is important because they influence the microstructure and mechanical properties of the steels; in particular, in the case of OCTG steels with carbon contents greater than 0.2 wt%, the finishing mill temperature (FMT) and coiling temperature (CT) strongly affect the microstructure of the final products, which are generally composed of ferrite and pearlite phases. In this study, 0.39C-0.23Si-1.56Mn-0.11Cr steel plates were fabricated under various FMT and CT conditions and their yield strength, tensile strength, and impact energy were investigated. In addition, pipes with diameters of 244 and 508 mm were manufactured via an electric resistance welding method using two of these strips fabricated under two different optimized conditions [(1) FMT = 880 degrees C and CT = 630 degrees C and (2) FMT = 800 degrees C and CT = 690 degrees C] to analyze the change in mechanical properties induced by the work-hardening effect during the piping process. The results revealed that the FMT and CT are closely related to the volume fraction of the ferrite phase, the grain size and lamellar spacing of the pearlite phase, and the tensile and impact properties of the steel strips; the variations in the microstructure and mechanical properties with the FMT and CT were also discussed in detail. | Table 2 Tensile and impact properties of the steel plates fabricated under different finishing mill and coiling temperatures (FMT and CT, respectively: FMT<i>x</i>-CT<i>y</i>, where <i>x</i> and <i>y</i> indicate the temperatures in °C) | FMT800-CT630 | ('Tensile properties', 'YS (MPa)') | 544 | MPa | ('Tensile properties', 'YS (MPa)') | 544 | MPa | ('Tensile properties', 'EL (%)') | 27.6 | % | 0 | 0 | 0.39 | 0.0046 | 0 | 0 | 0 | 0 | 0.05 | 0.23 | 0.011 | 0.001 | 0 | 0 | 0 | 0 | 0.11 | 1.56 | 0 | 0 | 0 | 0 | 0 | 0 | 0 | 0 | 0 | 0 | 0 | 0 | 0 | 0 | 0 | 0 | 0 | 0 |  | Therefore, the present study was focused on the relationship between the rolling and coiling conditions—i.e., the finishing mill temperature (FMT) and coiling temperature (CT)—and the mechanical properties of OCTG steel strips. A 0.39C-0.23Si-1.56Mn-0.11Cr (wt%) steel was used in this experiment; its detailed composition is provided in Table 1. Ingots of this steel were hot rolled under various FMT (800 °C) and CT (630 °C) conditions to fabricate 10 mm-thick plates using a pilot mill. |  | FMT 800 °C 630 °C
10.1007-s12540-019-00500-2.xlsx | 10.1007/s12540-019-00500-2 |  | 4 | Effect of Rolling and Coiling Temperatures on Microstructure and Mechanical Properties of Medium-Carbon Pipeline Steel | Oil country tubular goods (OCTG) steels with a low yield ratio (yield strength/tensile strength) and excellent impact toughness have recently been demanded to ensure mining performance and safety. From this viewpoint, the optimization of the manufacturing conditions is important because they influence the microstructure and mechanical properties of the steels; in particular, in the case of OCTG steels with carbon contents greater than 0.2 wt%, the finishing mill temperature (FMT) and coiling temperature (CT) strongly affect the microstructure of the final products, which are generally composed of ferrite and pearlite phases. In this study, 0.39C-0.23Si-1.56Mn-0.11Cr steel plates were fabricated under various FMT and CT conditions and their yield strength, tensile strength, and impact energy were investigated. In addition, pipes with diameters of 244 and 508 mm were manufactured via an electric resistance welding method using two of these strips fabricated under two different optimized conditions [(1) FMT = 880 degrees C and CT = 630 degrees C and (2) FMT = 800 degrees C and CT = 690 degrees C] to analyze the change in mechanical properties induced by the work-hardening effect during the piping process. The results revealed that the FMT and CT are closely related to the volume fraction of the ferrite phase, the grain size and lamellar spacing of the pearlite phase, and the tensile and impact properties of the steel strips; the variations in the microstructure and mechanical properties with the FMT and CT were also discussed in detail. | Table 2 Tensile and impact properties of the steel plates fabricated under different finishing mill and coiling temperatures (FMT and CT, respectively: FMT<i>x</i>-CT<i>y</i>, where <i>x</i> and <i>y</i> indicate the temperatures in °C) | FMT840-CT670 | ('Tensile properties', 'YS (MPa)') | 448 | MPa | ('Tensile properties', 'YS (MPa)') | 448 | MPa | ('Tensile properties', 'EL (%)') | 29 | % | 0 | 0 | 0.39 | 0.0046 | 0 | 0 | 0 | 0 | 0.05 | 0.23 | 0.011 | 0.001 | 0 | 0 | 0 | 0 | 0.11 | 1.56 | 0 | 0 | 0 | 0 | 0 | 0 | 0 | 0 | 0 | 0 | 0 | 0 | 0 | 0 | 0 | 0 | 0 | 0 |  | Therefore, the present study was focused on the relationship between the rolling and coiling conditions—i.e., the finishing mill temperature (FMT) and coiling temperature (CT)—and the mechanical properties of OCTG steel strips. A 0.39C-0.23Si-1.56Mn-0.11Cr (wt%) steel was used in this experiment; its detailed composition is provided in Table 1. Ingots of this steel were hot rolled under various FMT (840 °C) and CT (670 °C) conditions to fabricate 10 mm-thick plates using a pilot mill. |  | FMT 840 °C 670 °C
10.1007-s12540-019-00500-2.xlsx | 10.1007/s12540-019-00500-2 |  | 4 | Effect of Rolling and Coiling Temperatures on Microstructure and Mechanical Properties of Medium-Carbon Pipeline Steel | Oil country tubular goods (OCTG) steels with a low yield ratio (yield strength/tensile strength) and excellent impact toughness have recently been demanded to ensure mining performance and safety. From this viewpoint, the optimization of the manufacturing conditions is important because they influence the microstructure and mechanical properties of the steels; in particular, in the case of OCTG steels with carbon contents greater than 0.2 wt%, the finishing mill temperature (FMT) and coiling temperature (CT) strongly affect the microstructure of the final products, which are generally composed of ferrite and pearlite phases. In this study, 0.39C-0.23Si-1.56Mn-0.11Cr steel plates were fabricated under various FMT and CT conditions and their yield strength, tensile strength, and impact energy were investigated. In addition, pipes with diameters of 244 and 508 mm were manufactured via an electric resistance welding method using two of these strips fabricated under two different optimized conditions [(1) FMT = 880 degrees C and CT = 630 degrees C and (2) FMT = 800 degrees C and CT = 690 degrees C] to analyze the change in mechanical properties induced by the work-hardening effect during the piping process. The results revealed that the FMT and CT are closely related to the volume fraction of the ferrite phase, the grain size and lamellar spacing of the pearlite phase, and the tensile and impact properties of the steel strips; the variations in the microstructure and mechanical properties with the FMT and CT were also discussed in detail. | Table 2 Tensile and impact properties of the steel plates fabricated under different finishing mill and coiling temperatures (FMT and CT, respectively: FMT<i>x</i>-CT<i>y</i>, where <i>x</i> and <i>y</i> indicate the temperatures in °C) | FMT800-CT670 | ('Tensile properties', 'YS (MPa)') | 455 | MPa | ('Tensile properties', 'YS (MPa)') | 455 | MPa | ('Tensile properties', 'EL (%)') | 26.8 | % | 0 | 0 | 0.39 | 0.0046 | 0 | 0 | 0 | 0 | 0.05 | 0.23 | 0.011 | 0.001 | 0 | 0 | 0 | 0 | 0.11 | 1.56 | 0 | 0 | 0 | 0 | 0 | 0 | 0 | 0 | 0 | 0 | 0 | 0 | 0 | 0 | 0 | 0 | 0 | 0 |  | Therefore, the present study was focused on the relationship between the rolling and coiling conditions—i.e., the finishing mill temperature (FMT) and coiling temperature (CT)—and the mechanical properties of OCTG steel strips. A 0.39C-0.23Si-1.56Mn-0.11Cr (wt%) steel was used in this experiment; its detailed composition is provided in Table 1. Ingots of this steel were hot rolled under various FMT (800 °C) and CT (670 °C) conditions to fabricate 10 mm-thick plates using a pilot mill. |  | FMT 800 °C 670 °C
10.1007-s12540-019-00500-2.xlsx | 10.1007/s12540-019-00500-2 |  | 4 | Effect of Rolling and Coiling Temperatures on Microstructure and Mechanical Properties of Medium-Carbon Pipeline Steel | Oil country tubular goods (OCTG) steels with a low yield ratio (yield strength/tensile strength) and excellent impact toughness have recently been demanded to ensure mining performance and safety. From this viewpoint, the optimization of the manufacturing conditions is important because they influence the microstructure and mechanical properties of the steels; in particular, in the case of OCTG steels with carbon contents greater than 0.2 wt%, the finishing mill temperature (FMT) and coiling temperature (CT) strongly affect the microstructure of the final products, which are generally composed of ferrite and pearlite phases. In this study, 0.39C-0.23Si-1.56Mn-0.11Cr steel plates were fabricated under various FMT and CT conditions and their yield strength, tensile strength, and impact energy were investigated. In addition, pipes with diameters of 244 and 508 mm were manufactured via an electric resistance welding method using two of these strips fabricated under two different optimized conditions [(1) FMT = 880 degrees C and CT = 630 degrees C and (2) FMT = 800 degrees C and CT = 690 degrees C] to analyze the change in mechanical properties induced by the work-hardening effect during the piping process. The results revealed that the FMT and CT are closely related to the volume fraction of the ferrite phase, the grain size and lamellar spacing of the pearlite phase, and the tensile and impact properties of the steel strips; the variations in the microstructure and mechanical properties with the FMT and CT were also discussed in detail. | Table 2 Tensile and impact properties of the steel plates fabricated under different finishing mill and coiling temperatures (FMT and CT, respectively: FMT<i>x</i>-CT<i>y</i>, where <i>x</i> and <i>y</i> indicate the temperatures in °C) | FMT760-CT670 | ('Tensile properties', 'YS (MPa)') | 501 | MPa | ('Tensile properties', 'YS (MPa)') | 501 | MPa | ('Tensile properties', 'EL (%)') | 27.5 | % | 0 | 0 | 0.39 | 0.0046 | 0 | 0 | 0 | 0 | 0.05 | 0.23 | 0.011 | 0.001 | 0 | 0 | 0 | 0 | 0.11 | 1.56 | 0 | 0 | 0 | 0 | 0 | 0 | 0 | 0 | 0 | 0 | 0 | 0 | 0 | 0 | 0 | 0 | 0 | 0 |  | Therefore, the present study was focused on the relationship between the rolling and coiling conditions—i.e., the finishing mill temperature (FMT) and coiling temperature (CT)—and the mechanical properties of OCTG steel strips. A 0.39C-0.23Si-1.56Mn-0.11Cr (wt%) steel was used in this experiment; its detailed composition is provided in Table 1. Ingots of this steel were hot rolled under various FMT (760 °C) and CT (670 °C) conditions to fabricate 10 mm-thick plates using a pilot mill. |  | FMT 760 °C 670 °C
10.1007-s12540-019-00500-2.xlsx | 10.1007/s12540-019-00500-2 |  | 4 | Effect of Rolling and Coiling Temperatures on Microstructure and Mechanical Properties of Medium-Carbon Pipeline Steel | Oil country tubular goods (OCTG) steels with a low yield ratio (yield strength/tensile strength) and excellent impact toughness have recently been demanded to ensure mining performance and safety. From this viewpoint, the optimization of the manufacturing conditions is important because they influence the microstructure and mechanical properties of the steels; in particular, in the case of OCTG steels with carbon contents greater than 0.2 wt%, the finishing mill temperature (FMT) and coiling temperature (CT) strongly affect the microstructure of the final products, which are generally composed of ferrite and pearlite phases. In this study, 0.39C-0.23Si-1.56Mn-0.11Cr steel plates were fabricated under various FMT and CT conditions and their yield strength, tensile strength, and impact energy were investigated. In addition, pipes with diameters of 244 and 508 mm were manufactured via an electric resistance welding method using two of these strips fabricated under two different optimized conditions [(1) FMT = 880 degrees C and CT = 630 degrees C and (2) FMT = 800 degrees C and CT = 690 degrees C] to analyze the change in mechanical properties induced by the work-hardening effect during the piping process. The results revealed that the FMT and CT are closely related to the volume fraction of the ferrite phase, the grain size and lamellar spacing of the pearlite phase, and the tensile and impact properties of the steel strips; the variations in the microstructure and mechanical properties with the FMT and CT were also discussed in detail. | Table 2 Tensile and impact properties of the steel plates fabricated under different finishing mill and coiling temperatures (FMT and CT, respectively: FMT<i>x</i>-CT<i>y</i>, where <i>x</i> and <i>y</i> indicate the temperatures in °C) | FMT760-CT630 | ('Tensile properties', 'YS (MPa)') | 506 | MPa | ('Tensile properties', 'YS (MPa)') | 506 | MPa | ('Tensile properties', 'EL (%)') | 28 | % | 0 | 0 | 0.39 | 0.0046 | 0 | 0 | 0 | 0 | 0.05 | 0.23 | 0.011 | 0.001 | 0 | 0 | 0 | 0 | 0.11 | 1.56 | 0 | 0 | 0 | 0 | 0 | 0 | 0 | 0 | 0 | 0 | 0 | 0 | 0 | 0 | 0 | 0 | 0 | 0 |  | Therefore, the present study was focused on the relationship between the rolling and coiling conditions—i.e., the finishing mill temperature (FMT) and coiling temperature (CT)—and the mechanical properties of OCTG steel strips. A 0.39C-0.23Si-1.56Mn-0.11Cr (wt%) steel was used in this experiment; its detailed composition is provided in Table 1. Ingots of this steel were hot rolled under various FMT (760 °C) and CT (630 °C) conditions to fabricate 10 mm-thick plates using a pilot mill. |  | FMT 760 °C 630 °C
10.1007-s12540-019-00500-2.xlsx | 10.1007/s12540-019-00500-2 |  | 4 | Effect of Rolling and Coiling Temperatures on Microstructure and Mechanical Properties of Medium-Carbon Pipeline Steel | Oil country tubular goods (OCTG) steels with a low yield ratio (yield strength/tensile strength) and excellent impact toughness have recently been demanded to ensure mining performance and safety. From this viewpoint, the optimization of the manufacturing conditions is important because they influence the microstructure and mechanical properties of the steels; in particular, in the case of OCTG steels with carbon contents greater than 0.2 wt%, the finishing mill temperature (FMT) and coiling temperature (CT) strongly affect the microstructure of the final products, which are generally composed of ferrite and pearlite phases. In this study, 0.39C-0.23Si-1.56Mn-0.11Cr steel plates were fabricated under various FMT and CT conditions and their yield strength, tensile strength, and impact energy were investigated. In addition, pipes with diameters of 244 and 508 mm were manufactured via an electric resistance welding method using two of these strips fabricated under two different optimized conditions [(1) FMT = 880 degrees C and CT = 630 degrees C and (2) FMT = 800 degrees C and CT = 690 degrees C] to analyze the change in mechanical properties induced by the work-hardening effect during the piping process. The results revealed that the FMT and CT are closely related to the volume fraction of the ferrite phase, the grain size and lamellar spacing of the pearlite phase, and the tensile and impact properties of the steel strips; the variations in the microstructure and mechanical properties with the FMT and CT were also discussed in detail. | Table 2 Tensile and impact properties of the steel plates fabricated under different finishing mill and coiling temperatures (FMT and CT, respectively: FMT<i>x</i>-CT<i>y</i>, where <i>x</i> and <i>y</i> indicate the temperatures in °C) | FMT840-CT690 | ('Tensile properties', 'YS (MPa)') | 420 | MPa | ('Tensile properties', 'YS (MPa)') | 420 | MPa | ('Tensile properties', 'EL (%)') | 26.9 | % | 0 | 0 | 0.39 | 0.0046 | 0 | 0 | 0 | 0 | 0.05 | 0.23 | 0.011 | 0.001 | 0 | 0 | 0 | 0 | 0.11 | 1.56 | 0 | 0 | 0 | 0 | 0 | 0 | 0 | 0 | 0 | 0 | 0 | 0 | 0 | 0 | 0 | 0 | 0 | 0 |  | Therefore, the present study was focused on the relationship between the rolling and coiling conditions—i.e., the finishing mill temperature (FMT) and coiling temperature (CT)—and the mechanical properties of OCTG steel strips. A 0.39C-0.23Si-1.56Mn-0.11Cr (wt%) steel was used in this experiment; its detailed composition is provided in Table 1. Ingots of this steel were hot rolled under various FMT (840 °C) and CT (690 °C) conditions to fabricate 10 mm-thick plates using a pilot mill. |  | FMT 840 °C 690 °C
10.1007-s12540-019-00500-2.xlsx | 10.1007/s12540-019-00500-2 |  | 4 | Effect of Rolling and Coiling Temperatures on Microstructure and Mechanical Properties of Medium-Carbon Pipeline Steel | Oil country tubular goods (OCTG) steels with a low yield ratio (yield strength/tensile strength) and excellent impact toughness have recently been demanded to ensure mining performance and safety. From this viewpoint, the optimization of the manufacturing conditions is important because they influence the microstructure and mechanical properties of the steels; in particular, in the case of OCTG steels with carbon contents greater than 0.2 wt%, the finishing mill temperature (FMT) and coiling temperature (CT) strongly affect the microstructure of the final products, which are generally composed of ferrite and pearlite phases. In this study, 0.39C-0.23Si-1.56Mn-0.11Cr steel plates were fabricated under various FMT and CT conditions and their yield strength, tensile strength, and impact energy were investigated. In addition, pipes with diameters of 244 and 508 mm were manufactured via an electric resistance welding method using two of these strips fabricated under two different optimized conditions [(1) FMT = 880 degrees C and CT = 630 degrees C and (2) FMT = 800 degrees C and CT = 690 degrees C] to analyze the change in mechanical properties induced by the work-hardening effect during the piping process. The results revealed that the FMT and CT are closely related to the volume fraction of the ferrite phase, the grain size and lamellar spacing of the pearlite phase, and the tensile and impact properties of the steel strips; the variations in the microstructure and mechanical properties with the FMT and CT were also discussed in detail. | Table 2 Tensile and impact properties of the steel plates fabricated under different finishing mill and coiling temperatures (FMT and CT, respectively: FMT<i>x</i>-CT<i>y</i>, where <i>x</i> and <i>y</i> indicate the temperatures in °C) | FMT800-CT690 | ('Tensile properties', 'YS (MPa)') | 458 | MPa | ('Tensile properties', 'YS (MPa)') | 458 | MPa | ('Tensile properties', 'EL (%)') | 27.1 | % | 0 | 0 | 0.39 | 0.0046 | 0 | 0 | 0 | 0 | 0.05 | 0.23 | 0.011 | 0.001 | 0 | 0 | 0 | 0 | 0.11 | 1.56 | 0 | 0 | 0 | 0 | 0 | 0 | 0 | 0 | 0 | 0 | 0 | 0 | 0 | 0 | 0 | 0 | 0 | 0 |  | Therefore, the present study was focused on the relationship between the rolling and coiling conditions—i.e., the finishing mill temperature (FMT) and coiling temperature (CT)—and the mechanical properties of OCTG steel strips. A 0.39C-0.23Si-1.56Mn-0.11Cr (wt%) steel was used in this experiment; its detailed composition is provided in Table 1. Ingots of this steel were hot rolled under various FMT (800 °C) and CT (690 °C) conditions to fabricate 10 mm-thick plates using a pilot mill. |  | FMT 800 °C 690 °C
10.1007-s12540-019-00500-2.xlsx | 10.1007/s12540-019-00500-2 |  | 4 | Effect of Rolling and Coiling Temperatures on Microstructure and Mechanical Properties of Medium-Carbon Pipeline Steel | Oil country tubular goods (OCTG) steels with a low yield ratio (yield strength/tensile strength) and excellent impact toughness have recently been demanded to ensure mining performance and safety. From this viewpoint, the optimization of the manufacturing conditions is important because they influence the microstructure and mechanical properties of the steels; in particular, in the case of OCTG steels with carbon contents greater than 0.2 wt%, the finishing mill temperature (FMT) and coiling temperature (CT) strongly affect the microstructure of the final products, which are generally composed of ferrite and pearlite phases. In this study, 0.39C-0.23Si-1.56Mn-0.11Cr steel plates were fabricated under various FMT and CT conditions and their yield strength, tensile strength, and impact energy were investigated. In addition, pipes with diameters of 244 and 508 mm were manufactured via an electric resistance welding method using two of these strips fabricated under two different optimized conditions [(1) FMT = 880 degrees C and CT = 630 degrees C and (2) FMT = 800 degrees C and CT = 690 degrees C] to analyze the change in mechanical properties induced by the work-hardening effect during the piping process. The results revealed that the FMT and CT are closely related to the volume fraction of the ferrite phase, the grain size and lamellar spacing of the pearlite phase, and the tensile and impact properties of the steel strips; the variations in the microstructure and mechanical properties with the FMT and CT were also discussed in detail. | Table 2 Tensile and impact properties of the steel plates fabricated under different finishing mill and coiling temperatures (FMT and CT, respectively: FMT<i>x</i>-CT<i>y</i>, where <i>x</i> and <i>y</i> indicate the temperatures in °C) | FMT760-CT690 | ('Tensile properties', 'YS (MPa)') | 511 | MPa | ('Tensile properties', 'YS (MPa)') | 511 | MPa | ('Tensile properties', 'EL (%)') | 27.5 | % | 0 | 0 | 0.39 | 0.0046 | 0 | 0 | 0 | 0 | 0.05 | 0.23 | 0.011 | 0.001 | 0 | 0 | 0 | 0 | 0.11 | 1.56 | 0 | 0 | 0 | 0 | 0 | 0 | 0 | 0 | 0 | 0 | 0 | 0 | 0 | 0 | 0 | 0 | 0 | 0 |  | Therefore, the present study was focused on the relationship between the rolling and coiling conditions—i.e., the finishing mill temperature (FMT) and coiling temperature (CT)—and the mechanical properties of OCTG steel strips. A 0.39C-0.23Si-1.56Mn-0.11Cr (wt%) steel was used in this experiment; its detailed composition is provided in Table 1. Ingots of this steel were hot rolled under various FMT (760 °C) and CT (690 °C) conditions to fabricate 10 mm-thick plates using a pilot mill. |  | FMT 760 °C 690 °C
13867.xlsx | 10.1016/j.jmatprotec.2014.09.005 | 不同热处理影响 | 1 | Ultrasonic characterization of heat-treatment effects on SAE-1040 and-4340 steels | In this work microstructural characterization and mechanical testing results were correlated with ultrasonic velocity and sound attenuation of steels SAE-1040 and SAE-4340. Both types were subjected to three types of heat treatment; the first was annealing at 850 degrees C, the second was austenitizing at 1000 degrees C followed by oil quenching and the third was similar austenitizing then water quenching. Treatments of SAE-1040 steel resulted in microstructures containing different ferrite and pearlite contents, different inter-lamellar spacing and also different grain size. Similar ferrite and pearlite content was obtained when annealing SAE-4340 whereas, oil and water quenching resulted into martensite. With SAE-1040, the sound velocity was reduced in the order of annealing-oil-water quenching due to the reduction of ferrite on the expense of pearlite. The same order in sound velocity reduction was also obtained with SAE-4340 due to the change in microstructural phases from pearlite to martensite. In comparison to pearlite, the martensite possessed higher crystal lattice distortion, higher dislocation density and lower elastic modulus all of which contribute in reducing sound velocity. Attenuation of SAE-1040 increased in the order of annealing-oil-water quenching because of higher pearlite content and the reduction in inter-lamellar spacing. Attenuation of SAE-4340 gave an opposite order due to the reduction of the extent of microstructural anisotropy. The mechanical properties and hardness were predominantly affected by the microstructural phases leading to the logical correlation with ultrasonic parameters. (C) 2014 Elsevier B.V. All rights reserved. | Mechanical properties of SAE-1040 and -4340 steels. | 1040-annealed | UTS, MPa | 625 | MPa | YS, MPa | 326 | MPa | Elongation % | 37.4 | % | 0 | 0 | 0.41 | 0 | 0 | 0 | 0 | 0 | 0 | 0.3 | 0.04 | 0.05 | 0 | 0 | 0 | 0 | 0 | 0.6 | 0 | 0 | 0 | 0 | 0 | 0 | 0 | 0 | 0 | 0 | 0 | 0 | 0 | 0 | 0 | 0 | 0 | 0 |  | Two types of steels, namely SAE-1040 (C-Mn steel) and SAE-4340 (Cr-Ni-Mo steel), supplied in the form of 50mm diameters rods, from which both materials were cut into three equal pieces 100mm long using hack saw with lubricant to avoid excessive heating. Table 1 presents the average chemical composition of these steels in wt.% after three runs for each type using spectroscopic chemical analyzer. Both materials were subjected simultaneously to the same heat treatment type in an electric resistance furnace. The first treatment was austenitizing at 850°C for 2h followed by furnace cooling (full annealing). |  | diameters rods 100mm austenitizing 850°C 2h
13867.xlsx | 10.1016/j.jmatprotec.2014.09.005 | 不同热处理影响 | 1 | Ultrasonic characterization of heat-treatment effects on SAE-1040 and-4340 steels | In this work microstructural characterization and mechanical testing results were correlated with ultrasonic velocity and sound attenuation of steels SAE-1040 and SAE-4340. Both types were subjected to three types of heat treatment; the first was annealing at 850 degrees C, the second was austenitizing at 1000 degrees C followed by oil quenching and the third was similar austenitizing then water quenching. Treatments of SAE-1040 steel resulted in microstructures containing different ferrite and pearlite contents, different inter-lamellar spacing and also different grain size. Similar ferrite and pearlite content was obtained when annealing SAE-4340 whereas, oil and water quenching resulted into martensite. With SAE-1040, the sound velocity was reduced in the order of annealing-oil-water quenching due to the reduction of ferrite on the expense of pearlite. The same order in sound velocity reduction was also obtained with SAE-4340 due to the change in microstructural phases from pearlite to martensite. In comparison to pearlite, the martensite possessed higher crystal lattice distortion, higher dislocation density and lower elastic modulus all of which contribute in reducing sound velocity. Attenuation of SAE-1040 increased in the order of annealing-oil-water quenching because of higher pearlite content and the reduction in inter-lamellar spacing. Attenuation of SAE-4340 gave an opposite order due to the reduction of the extent of microstructural anisotropy. The mechanical properties and hardness were predominantly affected by the microstructural phases leading to the logical correlation with ultrasonic parameters. (C) 2014 Elsevier B.V. All rights reserved. | Mechanical properties of SAE-1040 and -4340 steels. | 1040-oil quench | UTS, MPa | 798 | MPa | YS, MPa | 464 | MPa | Elongation % | 26.6 | % | 0 | 0 | 0.41 | 0 | 0 | 0 | 0 | 0 | 0 | 0.3 | 0.04 | 0.05 | 0 | 0 | 0 | 0 | 0 | 0.6 | 0 | 0 | 0 | 0 | 0 | 0 | 0 | 0 | 0 | 0 | 0 | 0 | 0 | 0 | 0 | 0 | 0 | 0 |  | Two types of steels, namely SAE-1040 (C-Mn steel) and SAE-4340 (Cr-Ni-Mo steel), supplied in the form of 50mm diameters rods, from which both materials were cut into three equal pieces 100mm long using hack saw with lubricant to avoid excessive heating. Table 1 presents the average chemical composition of these steels in wt.% after three runs for each type using spectroscopic chemical analyzer. Both materials were subjected simultaneously to the same heat treatment type in an electric resistance furnace. The first treatment was austenitizing at 850°C for 2h followed by furnace cooling (full annealing). The second and third were austenitizing at 1000°C for 3h followed by oil quenching. |  | diameters rods 100mm austenitizing 850°C 2h austenitizing 1000°C 3h
13867.xlsx | 10.1016/j.jmatprotec.2014.09.005 | 不同热处理影响 | 1 | Ultrasonic characterization of heat-treatment effects on SAE-1040 and-4340 steels | In this work microstructural characterization and mechanical testing results were correlated with ultrasonic velocity and sound attenuation of steels SAE-1040 and SAE-4340. Both types were subjected to three types of heat treatment; the first was annealing at 850 degrees C, the second was austenitizing at 1000 degrees C followed by oil quenching and the third was similar austenitizing then water quenching. Treatments of SAE-1040 steel resulted in microstructures containing different ferrite and pearlite contents, different inter-lamellar spacing and also different grain size. Similar ferrite and pearlite content was obtained when annealing SAE-4340 whereas, oil and water quenching resulted into martensite. With SAE-1040, the sound velocity was reduced in the order of annealing-oil-water quenching due to the reduction of ferrite on the expense of pearlite. The same order in sound velocity reduction was also obtained with SAE-4340 due to the change in microstructural phases from pearlite to martensite. In comparison to pearlite, the martensite possessed higher crystal lattice distortion, higher dislocation density and lower elastic modulus all of which contribute in reducing sound velocity. Attenuation of SAE-1040 increased in the order of annealing-oil-water quenching because of higher pearlite content and the reduction in inter-lamellar spacing. Attenuation of SAE-4340 gave an opposite order due to the reduction of the extent of microstructural anisotropy. The mechanical properties and hardness were predominantly affected by the microstructural phases leading to the logical correlation with ultrasonic parameters. (C) 2014 Elsevier B.V. All rights reserved. | Mechanical properties of SAE-1040 and -4340 steels. | 1040-water quench | UTS, MPa | 854 | MPa | YS, MPa | 690 | MPa | Elongation % | 22.4 | % | 0 | 0 | 0.41 | 0 | 0 | 0 | 0 | 0 | 0 | 0.3 | 0.04 | 0.05 | 0 | 0 | 0 | 0 | 0 | 0.6 | 0 | 0 | 0 | 0 | 0 | 0 | 0 | 0 | 0 | 0 | 0 | 0 | 0 | 0 | 0 | 0 | 0 | 0 |  | Two types of steels, namely SAE-1040 (C-Mn steel) and SAE-4340 (Cr-Ni-Mo steel), supplied in the form of 50mm diameters rods, from which both materials were cut into three equal pieces 100mm long using hack saw with lubricant to avoid excessive heating. Table 1 presents the average chemical composition of these steels in wt.% after three runs for each type using spectroscopic chemical analyzer. Both materials were subjected simultaneously to the same heat treatment type in an electric resistance furnace. The first treatment was austenitizing at 850°C for 2h followed by furnace cooling (full annealing). The second and third were austenitizing at 1000°C for 3h followed by water quenching. |  | diameters rods 100mm austenitizing 850°C 2h austenitizing 1000°C 3h
13867.xlsx | 10.1016/j.jmatprotec.2014.09.005 | 不同热处理影响 | 1 | Ultrasonic characterization of heat-treatment effects on SAE-1040 and-4340 steels | In this work microstructural characterization and mechanical testing results were correlated with ultrasonic velocity and sound attenuation of steels SAE-1040 and SAE-4340. Both types were subjected to three types of heat treatment; the first was annealing at 850 degrees C, the second was austenitizing at 1000 degrees C followed by oil quenching and the third was similar austenitizing then water quenching. Treatments of SAE-1040 steel resulted in microstructures containing different ferrite and pearlite contents, different inter-lamellar spacing and also different grain size. Similar ferrite and pearlite content was obtained when annealing SAE-4340 whereas, oil and water quenching resulted into martensite. With SAE-1040, the sound velocity was reduced in the order of annealing-oil-water quenching due to the reduction of ferrite on the expense of pearlite. The same order in sound velocity reduction was also obtained with SAE-4340 due to the change in microstructural phases from pearlite to martensite. In comparison to pearlite, the martensite possessed higher crystal lattice distortion, higher dislocation density and lower elastic modulus all of which contribute in reducing sound velocity. Attenuation of SAE-1040 increased in the order of annealing-oil-water quenching because of higher pearlite content and the reduction in inter-lamellar spacing. Attenuation of SAE-4340 gave an opposite order due to the reduction of the extent of microstructural anisotropy. The mechanical properties and hardness were predominantly affected by the microstructural phases leading to the logical correlation with ultrasonic parameters. (C) 2014 Elsevier B.V. All rights reserved. | Mechanical properties of SAE-1040 and -4340 steels. | 4340-annealed | UTS, MPa | 693 | MPa | YS, MPa | 406 | MPa | Elongation % | 36.6 | % | 0 | 0 | 0.36 | 0 | 0 | 0 | 0 | 0 | 0 | 0.25 | 0.04 | 0.04 | 0 | 0 | 0 | 0 | 1.4 | 0.25 | 0 | 0 | 1.4 | 0 | 0 | 0 | 0 | 0 | 0 | 0.2 | 0 | 0 | 0 | 0 | 0 | 0 | 0 | 0 |  | Two types of steels, namely SAE-1040 (C-Mn steel) and SAE-4340 (Cr-Ni-Mo steel), supplied in the form of 50mm diameters rods, from which both materials were cut into three equal pieces 100mm long using hack saw with lubricant to avoid excessive heating. Table 1 presents the average chemical composition of these steels in wt.% after three runs for each type using spectroscopic chemical analyzer. Both materials were subjected simultaneously to the same heat treatment type in an electric resistance furnace. The first treatment was austenitizing at 850°C for 2h followed by furnace cooling (full annealing). |  | diameters rods 100mm austenitizing 850°C 2h
13867.xlsx | 10.1016/j.jmatprotec.2014.09.005 | 不同热处理影响 | 1 | Ultrasonic characterization of heat-treatment effects on SAE-1040 and-4340 steels | In this work microstructural characterization and mechanical testing results were correlated with ultrasonic velocity and sound attenuation of steels SAE-1040 and SAE-4340. Both types were subjected to three types of heat treatment; the first was annealing at 850 degrees C, the second was austenitizing at 1000 degrees C followed by oil quenching and the third was similar austenitizing then water quenching. Treatments of SAE-1040 steel resulted in microstructures containing different ferrite and pearlite contents, different inter-lamellar spacing and also different grain size. Similar ferrite and pearlite content was obtained when annealing SAE-4340 whereas, oil and water quenching resulted into martensite. With SAE-1040, the sound velocity was reduced in the order of annealing-oil-water quenching due to the reduction of ferrite on the expense of pearlite. The same order in sound velocity reduction was also obtained with SAE-4340 due to the change in microstructural phases from pearlite to martensite. In comparison to pearlite, the martensite possessed higher crystal lattice distortion, higher dislocation density and lower elastic modulus all of which contribute in reducing sound velocity. Attenuation of SAE-1040 increased in the order of annealing-oil-water quenching because of higher pearlite content and the reduction in inter-lamellar spacing. Attenuation of SAE-4340 gave an opposite order due to the reduction of the extent of microstructural anisotropy. The mechanical properties and hardness were predominantly affected by the microstructural phases leading to the logical correlation with ultrasonic parameters. (C) 2014 Elsevier B.V. All rights reserved. | Mechanical properties of SAE-1040 and -4340 steels. | 4340-oil quench | UTS, MPa | 1721 | MPa | YS, MPa | 1425 | MPa | Elongation % | 23.1 | % | 0 | 0 | 0.36 | 0 | 0 | 0 | 0 | 0 | 0 | 0.25 | 0.04 | 0.04 | 0 | 0 | 0 | 0 | 1.4 | 0.25 | 0 | 0 | 1.4 | 0 | 0 | 0 | 0 | 0 | 0 | 0.2 | 0 | 0 | 0 | 0 | 0 | 0 | 0 | 0 |  | Two types of steels, namely SAE-1040 (C-Mn steel) and SAE-4340 (Cr-Ni-Mo steel), supplied in the form of 50mm diameters rods, from which both materials were cut into three equal pieces 100mm long using hack saw with lubricant to avoid excessive heating. Table 1 presents the average chemical composition of these steels in wt.% after three runs for each type using spectroscopic chemical analyzer. Both materials were subjected simultaneously to the same heat treatment type in an electric resistance furnace. The first treatment was austenitizing at 850°C for 2h followed by furnace cooling (full annealing). The second and third were austenitizing at 1000°C for 3h followed by oil quenching. |  | diameters rods 100mm austenitizing 850°C 2h austenitizing 1000°C 3h
13867.xlsx | 10.1016/j.jmatprotec.2014.09.005 | 不同热处理影响 | 1 | Ultrasonic characterization of heat-treatment effects on SAE-1040 and-4340 steels | In this work microstructural characterization and mechanical testing results were correlated with ultrasonic velocity and sound attenuation of steels SAE-1040 and SAE-4340. Both types were subjected to three types of heat treatment; the first was annealing at 850 degrees C, the second was austenitizing at 1000 degrees C followed by oil quenching and the third was similar austenitizing then water quenching. Treatments of SAE-1040 steel resulted in microstructures containing different ferrite and pearlite contents, different inter-lamellar spacing and also different grain size. Similar ferrite and pearlite content was obtained when annealing SAE-4340 whereas, oil and water quenching resulted into martensite. With SAE-1040, the sound velocity was reduced in the order of annealing-oil-water quenching due to the reduction of ferrite on the expense of pearlite. The same order in sound velocity reduction was also obtained with SAE-4340 due to the change in microstructural phases from pearlite to martensite. In comparison to pearlite, the martensite possessed higher crystal lattice distortion, higher dislocation density and lower elastic modulus all of which contribute in reducing sound velocity. Attenuation of SAE-1040 increased in the order of annealing-oil-water quenching because of higher pearlite content and the reduction in inter-lamellar spacing. Attenuation of SAE-4340 gave an opposite order due to the reduction of the extent of microstructural anisotropy. The mechanical properties and hardness were predominantly affected by the microstructural phases leading to the logical correlation with ultrasonic parameters. (C) 2014 Elsevier B.V. All rights reserved. | Mechanical properties of SAE-1040 and -4340 steels. | 4340-water quench | UTS, MPa | 1947 | MPa | YS, MPa | 1633 | MPa | Elongation % | 21.6 | % | 0 | 0 | 0.36 | 0 | 0 | 0 | 0 | 0 | 0 | 0.25 | 0.04 | 0.04 | 0 | 0 | 0 | 0 | 1.4 | 0.25 | 0 | 0 | 1.4 | 0 | 0 | 0 | 0 | 0 | 0 | 0.2 | 0 | 0 | 0 | 0 | 0 | 0 | 0 | 0 |  | Two types of steels, namely SAE-1040 (C-Mn steel) and SAE-4340 (Cr-Ni-Mo steel), supplied in the form of 50mm diameters rods, from which both materials were cut into three equal pieces 100mm long using hack saw with lubricant to avoid excessive heating. Table 1 presents the average chemical composition of these steels in wt.% after three runs for each type using spectroscopic chemical analyzer. Both materials were subjected simultaneously to the same heat treatment type in an electric resistance furnace. The first treatment was austenitizing at 850°C for 2h followed by furnace cooling (full annealing). The second and third were austenitizing at 1000°C for 3h followed by water quenching. |  | diameters rods 100mm austenitizing 850°C 2h austenitizing 1000°C 3h
10.1007-s11661-017-4433-y.xlsx | 10.1007/s11661-017-4433-y | 工艺影响，工艺在图片中 | 1 | Impact of Martensite Spatial Distribution on Quasi-Static and Dynamic Deformation Behavior of Dual-Phase Steel | The effects of microstructure parameters of dual-phase steels on tensile high strain dynamic deformation characteristic were examined in this study. Cold-rolled steel sheets were annealed using three different annealing process parameters to obtain three different dual-phase microstructures of varied ferrite and martensite phase fraction. The volume fraction of martensite obtained in two of the steels was near identical (similar to 19 pct) with a subtle difference in its spatial distribution. In the first microstructure variant, martensite was mostly found to be situated at ferrite grain boundaries and in the second variant, in addition to at grain boundaries, in-grain martensite was also observed. The third microstructure was very different from the above two with respect to martensite volume fraction (similar to 67 pct) and its morphology. In this case, martensite packets were surrounded by a three-dimensional ferrite network giving an appearance of core and shell type microstructure. All the three steels were tensile deformed at strain rates ranging from 2.7 x 10(-4) (quasi-static) to 650 s(-1) (dynamic range). Field-emission scanning electron microscope was used to characterize the starting as well as post-tensile deformed microstructures. Dual-phase steel consisting of small martensite volume fraction (similar to 19 pct), irrespective of its spatial distribution, demonstrated high strain rate sensitivity and on the other hand, steel with large martensite volume fraction (similar to 67 pct) displayed a very little strain rate sensitivity. Interestingly, total elongation was found to increase with increasing strain rate in the dynamic regime for steel with core-shell type of microstructure containing large martensite volume fraction. The observed enhancement in plasticity in dynamic regime was attributed to adiabatic heating of specimen. To understand the evolving damage mechanism, the fracture surface and the vicinity of fracture ends were studied in all the three dual-phase steels. | Table II Tensile Properties of the Selected Steels at Quasi-Static Rate | CAL | Ultimate Tensile Strength (MPa) | 586 | MPa | Yield Strength (MPa) | 270 | MPa | Percentage Elongation (Pct) | 26.8 | no mentioned | 0 | 0 | 0.074 | 0.0032 | 0 | 0 | 0 | 0 | 0.026 | 0.43 | 0.012 | 0.002 | 0 | 0 | 0 | 0 | 0 | 1.83 | 0 | 0 | 0 | 0 | 0 | 0 | 0 | 0 | 0 | 0 | 0 | 0 | 0 | 0 | 0 | 0 | 0 | 0 |  | The annealing process included (i) the conventional continuous annealing line process used in steel industry for producing DP590 grade steel (CAL). In CAL, the specimens were heated to 790 °C (1063.15 °K) at 10 deg/s followed by the isothermal holding of 60 seconds at this temperature. The first stage was free cooling from 790 °C (1063.15 °K) to 675 °C (948.15 °K) for austenite enrichment with carbon. The third stage was holding at 275 °C (548.15 °K) for 120 seconds for the tempering of transformed martensite and finally quenching to room temperature. The three DP steels with different microstructure morphologies were subjected to tensile deformation at high strain rates (100 to 650/s). |  | heated 790 °C 10 deg/s free cooling 790 °C 675 °C third stage 275 °C
10.1007-s11661-017-4433-y.xlsx | 10.1007/s11661-017-4433-y | 工艺影响，工艺在图片中 | 1 | Impact of Martensite Spatial Distribution on Quasi-Static and Dynamic Deformation Behavior of Dual-Phase Steel | The effects of microstructure parameters of dual-phase steels on tensile high strain dynamic deformation characteristic were examined in this study. Cold-rolled steel sheets were annealed using three different annealing process parameters to obtain three different dual-phase microstructures of varied ferrite and martensite phase fraction. The volume fraction of martensite obtained in two of the steels was near identical (similar to 19 pct) with a subtle difference in its spatial distribution. In the first microstructure variant, martensite was mostly found to be situated at ferrite grain boundaries and in the second variant, in addition to at grain boundaries, in-grain martensite was also observed. The third microstructure was very different from the above two with respect to martensite volume fraction (similar to 67 pct) and its morphology. In this case, martensite packets were surrounded by a three-dimensional ferrite network giving an appearance of core and shell type microstructure. All the three steels were tensile deformed at strain rates ranging from 2.7 x 10(-4) (quasi-static) to 650 s(-1) (dynamic range). Field-emission scanning electron microscope was used to characterize the starting as well as post-tensile deformed microstructures. Dual-phase steel consisting of small martensite volume fraction (similar to 19 pct), irrespective of its spatial distribution, demonstrated high strain rate sensitivity and on the other hand, steel with large martensite volume fraction (similar to 67 pct) displayed a very little strain rate sensitivity. Interestingly, total elongation was found to increase with increasing strain rate in the dynamic regime for steel with core-shell type of microstructure containing large martensite volume fraction. The observed enhancement in plasticity in dynamic regime was attributed to adiabatic heating of specimen. To understand the evolving damage mechanism, the fracture surface and the vicinity of fracture ends were studied in all the three dual-phase steels. | Table II Tensile Properties of the Selected Steels at Quasi-Static Rate | CHCL | Ultimate Tensile Strength (MPa) | 628 | MPa | Yield Strength (MPa) | 279 | MPa | Percentage Elongation (Pct) | 23.9 | no mentioned | 0 | 0 | 0.074 | 0.0032 | 0 | 0 | 0 | 0 | 0.026 | 0.43 | 0.012 | 0.002 | 0 | 0 | 0 | 0 | 0 | 1.83 | 0 | 0 | 0 | 0 | 0 | 0 | 0 | 0 | 0 | 0 | 0 | 0 | 0 | 0 | 0 | 0 | 0 | 0 |  | The annealing process included (ii) the continuous heating and cooling resulting in modified DP microstructure (CHCL). In the first stage, heating was continued up to 710 °C (983.15 °K) at a heating rate of 5 deg/s. In the second stage, the slower heating rate of 1 deg/s was employed to reach 790 °C (1063.15 °K). In the third stage, heating to 840 °C (1113.15 °K) was conducted at a heating rate of 2 deg/s. Finally, the cooling route similar to that of CAL process was followed. The metallurgical attributes by which the resultant DP microstructure was obtained in CHCL are discussed elsewhere. The objective of CAS process was to obtain core- and shell-like DP microstructure having martensite packets surrounded by three-dimensional ferrite network/channel. The underlying phenomenon of the evolution of such microstructure for CAS process, as shown in Figure 1, is reported elsewhere. |  | continued 710 °C heating rate 5 deg/s slower heating rate 1 deg/s heating 840 °C heating rate 2 deg/s
26675.xlsx | 10.1016/j.msea.2021.141594 | 工艺影响，工艺在图中 | 1 | On the structure-property relationship in a novel 1000 MPa hot-rolled TRIP steel with strain-assisted ferrite transformation | We describe here structure-property relationship in a novel 1000 MPa hot-rolled TRIP steel with strain-assisted ferrite processed by thermo-mechanical controlled processing (TMCP) and tuning of the coiling process. A wide range of experimental material characterization techniques, notably, electron microscopy, EBSD, TEM, and nanoindentation were uniquely combined to understand the structure-property relationship. The ultrafine ferrite (average size of similar to 2.2-3.4 mu m) was obtained by strain-assisted ferrite transformation and carbon was enriched in untransformed austenite, which led to increase in the content of retained austenite. The results indicated that ferrite delayed granular bainite transformation, and a high content of ferrite resulted in high austenite hardenability and facilitated the formation of lath bainite and martensite. The volume fraction of retained austenite was initially increased with the decrease of rolling temperature, followed by a decrease. Both granular bainite and lath bainite contained blocky retained austenite, while film-like retained austenite mainly existed in lath bainite. A good combination of strength and plasticity in the experimental steel was obtained because of strong TRIP effect. The product of tensile strength and % elongation (PSE) of the experimental steel approached 20.4 GPa.%, which is significantly greater as compared to hot-rolled ferrite-free TRIP steels. | Mechanical properties of experimental steels and other steels used for comparison. | R860-C | UTS/MPA | 1109 | MPa | YS/MPa | 790 | MPa | TEL/% | 14.4 | % | 0 | 0 | 0.11 | 0 | 0 | 0 | 0 | 0 | 0 | 1.54 | 0 | 0 | 0 | 0 | 0.02 | 0 | 0 | 1.99 | 0 | 0 | 0 | 0 | 0 | 0 | 0 | 0 | 0 | 0 | 0 | 0 | 0 | 0 | 0 | 0 | 0 | 0 |  | A 100 kg ingot was cast using a vacuum furnace and hot forged into billets with transverse dimension of 60 mm × 30 mm. Prior to rolling, dilatometry experiment was carried out using DIL805 A/D dilatometer to investigate the feasibility of introduction of ferrite and to define TMCP parameters. The cylindrical samples of dimensions φ 5 mm × 10 mm were prepared from billets. After homogenization at 1200 °C for 3 min, the samples were air-cooled to 1050 °C for first compression (true strain of 0.18 and strain rate of 1 s-1), and then air-cooled to specific temperature (900/850/800/750/720 °C) for second compression (true strain of 0.47 and strain rate of 1 s-1). This was followed by air cooling of samples at a rate of 5 °C/s to room temperature. A sample without deformation at 1200 °C was directly air-cooled to room temperature for comparison. Fig. 1 illustrates the schematic of TMCP. 30 mm thick billets were reheated to 1200 °C for 2 h, followed by two stage controlled rolling using a laboratory rolling mill. First, the billets were rolled to an intermediate thickness of 12 mm via 3 passes. After air cooling to specific temperature (860 °C), the intermediate billets were rolled to 3 mm thick sheets via 5 passes. For comparison, the sheet with secondary rolling temperature of 750 °C was air-cooled directly to room temperature after rolling. |  | transverse dimension 60 mm × 30 mm air-cooled 1050 °C 1200 °C air cooling 5 °C/s deformation 1200 °C thick billets 1200 °C 2 h intermediate thickness 12 mm specific temperature 860 °C rolled 3 mm temperature 750 °C
26675.xlsx | 10.1016/j.msea.2021.141594 | 工艺影响，工艺在图中 | 1 | On the structure-property relationship in a novel 1000 MPa hot-rolled TRIP steel with strain-assisted ferrite transformation | We describe here structure-property relationship in a novel 1000 MPa hot-rolled TRIP steel with strain-assisted ferrite processed by thermo-mechanical controlled processing (TMCP) and tuning of the coiling process. A wide range of experimental material characterization techniques, notably, electron microscopy, EBSD, TEM, and nanoindentation were uniquely combined to understand the structure-property relationship. The ultrafine ferrite (average size of similar to 2.2-3.4 mu m) was obtained by strain-assisted ferrite transformation and carbon was enriched in untransformed austenite, which led to increase in the content of retained austenite. The results indicated that ferrite delayed granular bainite transformation, and a high content of ferrite resulted in high austenite hardenability and facilitated the formation of lath bainite and martensite. The volume fraction of retained austenite was initially increased with the decrease of rolling temperature, followed by a decrease. Both granular bainite and lath bainite contained blocky retained austenite, while film-like retained austenite mainly existed in lath bainite. A good combination of strength and plasticity in the experimental steel was obtained because of strong TRIP effect. The product of tensile strength and % elongation (PSE) of the experimental steel approached 20.4 GPa.%, which is significantly greater as compared to hot-rolled ferrite-free TRIP steels. | Mechanical properties of experimental steels and other steels used for comparison. | R820-C | UTS/MPA | 1069 | MPa | YS/MPa | 605 | MPa | TEL/% | 17.1 | % | 0 | 0 | 0.11 | 0 | 0 | 0 | 0 | 0 | 0 | 1.54 | 0 | 0 | 0 | 0 | 0.02 | 0 | 0 | 1.99 | 0 | 0 | 0 | 0 | 0 | 0 | 0 | 0 | 0 | 0 | 0 | 0 | 0 | 0 | 0 | 0 | 0 | 0 |  | A 100 kg ingot was cast using a vacuum furnace and hot forged into billets with transverse dimension of 60 mm × 30 mm. Prior to rolling, dilatometry experiment was carried out using DIL805 A/D dilatometer to investigate the feasibility of introduction of ferrite and to define TMCP parameters. The cylindrical samples of dimensions φ 5 mm × 10 mm were prepared from billets. After homogenization at 1200 °C for 3 min, the samples were air-cooled to 1050 °C for first compression (true strain of 0.18 and strain rate of 1 s-1), and then air-cooled to specific temperature (900/850/800/750/720 °C) for second compression (true strain of 0.47 and strain rate of 1 s-1). This was followed by air cooling of samples at a rate of 5 °C/s to room temperature. A sample without deformation at 1200 °C was directly air-cooled to room temperature for comparison. Fig. 1 illustrates the schematic of TMCP. 30 mm thick billets were reheated to 1200 °C for 2 h, followed by two stage controlled rolling using a laboratory rolling mill. First, the billets were rolled to an intermediate thickness of 12 mm via 3 passes. After air cooling to specific temperature (820 °C), the intermediate billets were rolled to 3 mm thick sheets via 5 passes. For comparison, the sheet with secondary rolling temperature of 750 °C was air-cooled directly to room temperature after rolling. |  | transverse dimension 60 mm × 30 mm air-cooled 1050 °C 1200 °C air cooling 5 °C/s deformation 1200 °C thick billets 1200 °C 2 h intermediate thickness 12 mm specific temperature 820 °C rolled 3 mm temperature 750 °C
26675.xlsx | 10.1016/j.msea.2021.141594 | 工艺影响，工艺在图中 | 1 | On the structure-property relationship in a novel 1000 MPa hot-rolled TRIP steel with strain-assisted ferrite transformation | We describe here structure-property relationship in a novel 1000 MPa hot-rolled TRIP steel with strain-assisted ferrite processed by thermo-mechanical controlled processing (TMCP) and tuning of the coiling process. A wide range of experimental material characterization techniques, notably, electron microscopy, EBSD, TEM, and nanoindentation were uniquely combined to understand the structure-property relationship. The ultrafine ferrite (average size of similar to 2.2-3.4 mu m) was obtained by strain-assisted ferrite transformation and carbon was enriched in untransformed austenite, which led to increase in the content of retained austenite. The results indicated that ferrite delayed granular bainite transformation, and a high content of ferrite resulted in high austenite hardenability and facilitated the formation of lath bainite and martensite. The volume fraction of retained austenite was initially increased with the decrease of rolling temperature, followed by a decrease. Both granular bainite and lath bainite contained blocky retained austenite, while film-like retained austenite mainly existed in lath bainite. A good combination of strength and plasticity in the experimental steel was obtained because of strong TRIP effect. The product of tensile strength and % elongation (PSE) of the experimental steel approached 20.4 GPa.%, which is significantly greater as compared to hot-rolled ferrite-free TRIP steels. | Mechanical properties of experimental steels and other steels used for comparison. | R790-C | UTS/MPA | 1083 | MPa | YS/MPa | 720 | MPa | TEL/% | 15.2 | % | 0 | 0 | 0.11 | 0 | 0 | 0 | 0 | 0 | 0 | 1.54 | 0 | 0 | 0 | 0 | 0.02 | 0 | 0 | 1.99 | 0 | 0 | 0 | 0 | 0 | 0 | 0 | 0 | 0 | 0 | 0 | 0 | 0 | 0 | 0 | 0 | 0 | 0 |  | A 100 kg ingot was cast using a vacuum furnace and hot forged into billets with transverse dimension of 60 mm × 30 mm. Prior to rolling, dilatometry experiment was carried out using DIL805 A/D dilatometer to investigate the feasibility of introduction of ferrite and to define TMCP parameters. The cylindrical samples of dimensions φ 5 mm × 10 mm were prepared from billets. After homogenization at 1200 °C for 3 min, the samples were air-cooled to 1050 °C for first compression (true strain of 0.18 and strain rate of 1 s-1), and then air-cooled to specific temperature (900/850/800/750/720 °C) for second compression (true strain of 0.47 and strain rate of 1 s-1). This was followed by air cooling of samples at a rate of 5 °C/s to room temperature. A sample without deformation at 1200 °C was directly air-cooled to room temperature for comparison. Fig. 1 illustrates the schematic of TMCP. 30 mm thick billets were reheated to 1200 °C for 2 h, followed by two stage controlled rolling using a laboratory rolling mill. First, the billets were rolled to an intermediate thickness of 12 mm via 3 passes. After air cooling to specific temperature (790 °C), the intermediate billets were rolled to 3 mm thick sheets via 5 passes. For comparison, the sheet with secondary rolling temperature of 750 °C was air-cooled directly to room temperature after rolling. |  | transverse dimension 60 mm × 30 mm air-cooled 1050 °C 1200 °C air cooling 5 °C/s deformation 1200 °C thick billets 1200 °C 2 h intermediate thickness 12 mm specific temperature 790 °C rolled 3 mm temperature 750 °C
26675.xlsx | 10.1016/j.msea.2021.141594 | 工艺影响，工艺在图中 | 1 | On the structure-property relationship in a novel 1000 MPa hot-rolled TRIP steel with strain-assisted ferrite transformation | We describe here structure-property relationship in a novel 1000 MPa hot-rolled TRIP steel with strain-assisted ferrite processed by thermo-mechanical controlled processing (TMCP) and tuning of the coiling process. A wide range of experimental material characterization techniques, notably, electron microscopy, EBSD, TEM, and nanoindentation were uniquely combined to understand the structure-property relationship. The ultrafine ferrite (average size of similar to 2.2-3.4 mu m) was obtained by strain-assisted ferrite transformation and carbon was enriched in untransformed austenite, which led to increase in the content of retained austenite. The results indicated that ferrite delayed granular bainite transformation, and a high content of ferrite resulted in high austenite hardenability and facilitated the formation of lath bainite and martensite. The volume fraction of retained austenite was initially increased with the decrease of rolling temperature, followed by a decrease. Both granular bainite and lath bainite contained blocky retained austenite, while film-like retained austenite mainly existed in lath bainite. A good combination of strength and plasticity in the experimental steel was obtained because of strong TRIP effect. The product of tensile strength and % elongation (PSE) of the experimental steel approached 20.4 GPa.%, which is significantly greater as compared to hot-rolled ferrite-free TRIP steels. | Mechanical properties of experimental steels and other steels used for comparison. | R760-C | UTS/MPA | 1101 | MPa | YS/MPa | 795 | MPa | TEL/% | 13 | % | 0 | 0 | 0.11 | 0 | 0 | 0 | 0 | 0 | 0 | 1.54 | 0 | 0 | 0 | 0 | 0.02 | 0 | 0 | 1.99 | 0 | 0 | 0 | 0 | 0 | 0 | 0 | 0 | 0 | 0 | 0 | 0 | 0 | 0 | 0 | 0 | 0 | 0 |  | A 100 kg ingot was cast using a vacuum furnace and hot forged into billets with transverse dimension of 60 mm × 30 mm. Prior to rolling, dilatometry experiment was carried out using DIL805 A/D dilatometer to investigate the feasibility of introduction of ferrite and to define TMCP parameters. The cylindrical samples of dimensions φ 5 mm × 10 mm were prepared from billets. After homogenization at 1200 °C for 3 min, the samples were air-cooled to 1050 °C for first compression (true strain of 0.18 and strain rate of 1 s-1), and then air-cooled to specific temperature (900/850/800/750/720 °C) for second compression (true strain of 0.47 and strain rate of 1 s-1). This was followed by air cooling of samples at a rate of 5 °C/s to room temperature. A sample without deformation at 1200 °C was directly air-cooled to room temperature for comparison. Fig. 1 illustrates the schematic of TMCP. 30 mm thick billets were reheated to 1200 °C for 2 h, followed by two stage controlled rolling using a laboratory rolling mill. First, the billets were rolled to an intermediate thickness of 12 mm via 3 passes. After air cooling to specific temperature (760 °C), the intermediate billets were rolled to 3 mm thick sheets via 5 passes. For comparison, the sheet with secondary rolling temperature of 750 °C was air-cooled directly to room temperature after rolling. |  | transverse dimension 60 mm × 30 mm air-cooled 1050 °C 1200 °C air cooling 5 °C/s deformation 1200 °C thick billets 1200 °C 2 h intermediate thickness 12 mm specific temperature 760 °C rolled 3 mm temperature 750 °C
26675.xlsx | 10.1016/j.msea.2021.141594 | 工艺影响，工艺在图中 | 1 | On the structure-property relationship in a novel 1000 MPa hot-rolled TRIP steel with strain-assisted ferrite transformation | We describe here structure-property relationship in a novel 1000 MPa hot-rolled TRIP steel with strain-assisted ferrite processed by thermo-mechanical controlled processing (TMCP) and tuning of the coiling process. A wide range of experimental material characterization techniques, notably, electron microscopy, EBSD, TEM, and nanoindentation were uniquely combined to understand the structure-property relationship. The ultrafine ferrite (average size of similar to 2.2-3.4 mu m) was obtained by strain-assisted ferrite transformation and carbon was enriched in untransformed austenite, which led to increase in the content of retained austenite. The results indicated that ferrite delayed granular bainite transformation, and a high content of ferrite resulted in high austenite hardenability and facilitated the formation of lath bainite and martensite. The volume fraction of retained austenite was initially increased with the decrease of rolling temperature, followed by a decrease. Both granular bainite and lath bainite contained blocky retained austenite, while film-like retained austenite mainly existed in lath bainite. A good combination of strength and plasticity in the experimental steel was obtained because of strong TRIP effect. The product of tensile strength and % elongation (PSE) of the experimental steel approached 20.4 GPa.%, which is significantly greater as compared to hot-rolled ferrite-free TRIP steels. | Mechanical properties of experimental steels and other steels used for comparison. | R750-A | UTS/MPA | 1031 | MPa | YS/MPa | 555 | MPa | TEL/% | 19.8 | % | 0 | 0 | 0.11 | 0 | 0 | 0 | 0 | 0 | 0 | 1.54 | 0 | 0 | 0 | 0 | 0.02 | 0 | 0 | 1.99 | 0 | 0 | 0 | 0 | 0 | 0 | 0 | 0 | 0 | 0 | 0 | 0 | 0 | 0 | 0 | 0 | 0 | 0 |  | A 100 kg ingot was cast using a vacuum furnace and hot forged into billets with transverse dimension of 60 mm × 30 mm. Prior to rolling, dilatometry experiment was carried out using DIL805 A/D dilatometer to investigate the feasibility of introduction of ferrite and to define TMCP parameters. The cylindrical samples of dimensions φ 5 mm × 10 mm were prepared from billets. After homogenization at 1200 °C for 3 min, the samples were air-cooled to 1050 °C for first compression (true strain of 0.18 and strain rate of 1 s-1), and then air-cooled to specific temperature (900/850/800/750/720 °C) for second compression (true strain of 0.47 and strain rate of 1 s-1). This was followed by air cooling of samples at a rate of 5 °C/s to room temperature. A sample without deformation at 1200 °C was directly air-cooled to room temperature for comparison. Fig. 1 illustrates the schematic of TMCP. 30 mm thick billets were reheated to 1200 °C for 2 h, followed by two stage controlled rolling using a laboratory rolling mill. First, the billets were rolled to an intermediate thickness of 12 mm via 3 passes. After air cooling to specific temperature (750 °C), the intermediate billets were rolled to 3 mm thick sheets via 5 passes. For comparison, the sheet with secondary rolling temperature of 750 °C was air-cooled directly to room temperature after rolling. |  | transverse dimension 60 mm × 30 mm air-cooled 1050 °C 1200 °C air cooling 5 °C/s deformation 1200 °C thick billets 1200 °C 2 h intermediate thickness 12 mm specific temperature 750 °C rolled 3 mm temperature 750 °C
19814.xlsx | 10.1016/j.matdes.2013.08.103 | 热处理工艺 | 1 | Effects of cooling method after intercritical heat treatment on microstructural characteristics and mechanical properties of as-cast high-strength low-alloy steel | The effect of cooling method after intercritical heat treatment on the microstructures and mechanical properties of as-cast steel produced by electroslag casting was investigated. The microstructure characteristics were analyzed by optical microscope (OM), scanning electron microscope (SEM), transmission electron microscopy (TEM) and electron back scatter diffraction (EBSD). The mechanical performance was evaluated by tensile testing at ambient temperature and Charp V-notch impact tests at various temperatures ( -40 degrees C, -20 degrees C, 20 degrees C). The tensile and impact fracture micromechanisms were discussed in details. The results of microstructure investigation indicated that water cooling after intercritical heat treatment led to a mixed microstructure of ferrite and tempered martensite, while a composite microstructure of ferrite and tempered bainite was obtained after air cooling. The carbides of Cr, Mo and Nb in matrix after water quenching were finer than the ones after air cooling. Compared with water cooling, a good balance of strength and toughness was obtained after air cooling. The crack propagation path in the steel after water cooling can propagate along the long axis direction of ferrite bands, directly across the intersecting banded ferrite and martensite as well as along the interfaces between ferrite and martensite. However, the crack propagation path in the steel after air cooling depends on the shape, size and distribution of M/A islands.(C) 2013 Elsevier Ltd. All rights reserved. | Mechanical properties of as-cast low-alloyed high strength steels by different heat treatment paths. | QQT | Tensile strength (MPa) | 860 | MPa | Yielding strength (MPa) | 737 | MPa | Elongation to failure (%) | 14 | % | 0 | 0.0011 | 0.125 | 0 | 0 | 0 | 0 | 0 | 0.014 | 0.25 | 0.0051 | 0.0054 | 0 | 0 | 0.05 | 0 | 0.7 | 1.15 | 0 | 0 | 0.7 | 0.7 | 0 | 0 | 0 | 0 | 0.05 | 0.7 | 0 | 0 | 0 | 0 | 0 | 0 | 0 | 0 |  | The specimens with the size of 11mm×11mm×70mm for heat treatments were obtained from the radius in half of the as-cast ingot. All the specimens were heated in a box-type electric resistance furnace at 950°C, followed by water quenching. After that, the specimens were reheated to 800°C and then quenched to water, and finally tempered at 500°C. The details of heat treatment processes used in this investigation are described in Fig. 1 . For further microstructural analysis, several slices about 0.35mm thickness were cut by wire-electrode cutting, followed by thinning to a thickness of about 0.04-0.05mm through mechanical method. |  | box-type electric resistance furnace 950°C reheated 800°C finally tempered 500°C several slices 0.35mm
19814.xlsx | 10.1016/j.matdes.2013.08.103 |  | 1 | Effects of cooling method after intercritical heat treatment on microstructural characteristics and mechanical properties of as-cast high-strength low-alloy steel | The effect of cooling method after intercritical heat treatment on the microstructures and mechanical properties of as-cast steel produced by electroslag casting was investigated. The microstructure characteristics were analyzed by optical microscope (OM), scanning electron microscope (SEM), transmission electron microscopy (TEM) and electron back scatter diffraction (EBSD). The mechanical performance was evaluated by tensile testing at ambient temperature and Charp V-notch impact tests at various temperatures ( -40 degrees C, -20 degrees C, 20 degrees C). The tensile and impact fracture micromechanisms were discussed in details. The results of microstructure investigation indicated that water cooling after intercritical heat treatment led to a mixed microstructure of ferrite and tempered martensite, while a composite microstructure of ferrite and tempered bainite was obtained after air cooling. The carbides of Cr, Mo and Nb in matrix after water quenching were finer than the ones after air cooling. Compared with water cooling, a good balance of strength and toughness was obtained after air cooling. The crack propagation path in the steel after water cooling can propagate along the long axis direction of ferrite bands, directly across the intersecting banded ferrite and martensite as well as along the interfaces between ferrite and martensite. However, the crack propagation path in the steel after air cooling depends on the shape, size and distribution of M/A islands.(C) 2013 Elsevier Ltd. All rights reserved. | Mechanical properties of as-cast low-alloyed high strength steels by different heat treatment paths. | QNT | Tensile strength (MPa) | 743 | MPa | Yielding strength (MPa) | 556 | MPa | Elongation to failure (%) | 19.4 | % | 0 | 0.0011 | 0.125 | 0 | 0 | 0 | 0 | 0 | 0.014 | 0.25 | 0.0051 | 0.0054 | 0 | 0 | 0.05 | 0 | 0.7 | 1.15 | 0 | 0 | 0.7 | 0.7 | 0 | 0 | 0 | 0 | 0.05 | 0.7 | 0 | 0 | 0 | 0 | 0 | 0 | 0 | 0 |  | The specimens with the size of 11mm×11mm×70mm for heat treatments were obtained from the radius in half of the as-cast ingot. All the specimens were heated in a box-type electric resistance furnace at 950°C, followed by water quenching. After that, the specimens were reheated to 800°C and then cooled in the air, and finally tempered at 500°C. The details of heat treatment processes used in this investigation are described in Fig. 1 . For further microstructural analysis, several slices about 0.35mm thickness were cut by wire-electrode cutting, followed by thinning to a thickness of about 0.04-0.05mm through mechanical method. |  | box-type electric resistance furnace 950°C reheated 800°C finally tempered 500°C several slices 0.35mm
24999.xlsx | 10.1016/j.msea.2016.08.058 | 成分在文本中 | 1 | Copper precipitation behavior and mechanical properties of Cu-bearing 316L austenitic stainless steel: A comprehensive cross-correlation study | The effect of precipitation hardening on mechanical properties and coarsening behavior of Cu-rich precipitates in a Cu-bearing 316L austenite stainless steel after aging at 700 degrees C for different time were systematically investigated. The variations of morphology and composition of Cu-rich precipitates as a function of aging time were respectively characterized by electrical resistivity, atom probe tomography (APT) and transmission electron microscopy (TEM). It was found that both hardness and mechanical strength increased to peak value within short aging time, and remained nearly unchanged with prolonged aging time. The TEM observation confirmed a coherent interface between Cu-rich precipitates and austenite matrix, while high number densities of spheroidal Cu-rich precipitates were observed in all aged samples. APT analyses confirmed virtually 100% Cu core composition of Cu-rich precipitates, whereas the average radius was slightly increased from 1.38 +/- 0.46 nm to 2.39 +/- 0.81 nm with increasing the aging time. The relatively slow growth and coarsening behavior of Cu-rich precipitates was largely attributed to the slower diffusion kinetics of Cu, low interfacial energy and high strain energy of Cu-rich precipitates in the austenite matrix, and was well predicted by the Lifshitz-Slyozov-Wagner theory. The slow increase in average radius of Cu-rich precipitates was consistent with the modest change in hardness and yield strength with extended aging. In addition, the precipitation strengthening effects of Cu-rich precipitates were quantitatively evaluated and analyzed. These cumulative results and analyses could provide a solid foundation for much wider applications of Cu-bearing stainless steels. (C) 2016 Elsevier B.V. All rights reserved. | The yield strength (YS), ultimate tensile strength (UTS), elongation (EL) and reduction in area (RA) for the 316L-Cu SS at different states. | Solid solution | UTS (MPa) | 635.9 | MPa | YS (MPa) | 305.2 | MPa | EL (%) | 41.2 | % | 0 | 0 | 0.016 | 0.14 | 0 | 0 | 0 | 0 | 0 | 0 | 0.0005 | 0.001 | 0 | 0 | 0 | 0 | 18.18 | 0 | 0 | 0 | 14.5 | 4.36 | 0 | 0 | 0 | 0 | 0 | 3.02 | 0 | 0 | 0 | 0 | 0 | 0 | 0 | 0 |  | An experimental Cu-bearing 316L austenitic stainless steel (SS) used in this study was melted in a 25kg vacuum induction melting furnace. The chemical compositions of the 316L-Cu SS are as follows (wt.%): 0.016 C, 0.005 P, 0.001 S, 18.18 Cr, 14.5 Ni, 3.02 Mo, 0.14 N, 4.36 Cu, and Fe in balance. The as-cast ingot was forged through multiple passes at 1100±20°C, resulting in an ingot bar of 25mm in diameter. Specimens for testing and observation were solution-treated at 1100°C for 30min. |  | forged 1100±20°C ingot bar 25mm solution-treated 1100°C 30min
24999.xlsx | 10.1016/j.msea.2016.08.058 | 成分在文本中 | 1 | Copper precipitation behavior and mechanical properties of Cu-bearing 316L austenitic stainless steel: A comprehensive cross-correlation study | The effect of precipitation hardening on mechanical properties and coarsening behavior of Cu-rich precipitates in a Cu-bearing 316L austenite stainless steel after aging at 700 degrees C for different time were systematically investigated. The variations of morphology and composition of Cu-rich precipitates as a function of aging time were respectively characterized by electrical resistivity, atom probe tomography (APT) and transmission electron microscopy (TEM). It was found that both hardness and mechanical strength increased to peak value within short aging time, and remained nearly unchanged with prolonged aging time. The TEM observation confirmed a coherent interface between Cu-rich precipitates and austenite matrix, while high number densities of spheroidal Cu-rich precipitates were observed in all aged samples. APT analyses confirmed virtually 100% Cu core composition of Cu-rich precipitates, whereas the average radius was slightly increased from 1.38 +/- 0.46 nm to 2.39 +/- 0.81 nm with increasing the aging time. The relatively slow growth and coarsening behavior of Cu-rich precipitates was largely attributed to the slower diffusion kinetics of Cu, low interfacial energy and high strain energy of Cu-rich precipitates in the austenite matrix, and was well predicted by the Lifshitz-Slyozov-Wagner theory. The slow increase in average radius of Cu-rich precipitates was consistent with the modest change in hardness and yield strength with extended aging. In addition, the precipitation strengthening effects of Cu-rich precipitates were quantitatively evaluated and analyzed. These cumulative results and analyses could provide a solid foundation for much wider applications of Cu-bearing stainless steels. (C) 2016 Elsevier B.V. All rights reserved. | The yield strength (YS), ultimate tensile strength (UTS), elongation (EL) and reduction in area (RA) for the 316L-Cu SS at different states. | 700degC/20min | UTS (MPa) | 660.4 | MPa | YS (MPa) | 318.3 | MPa | EL (%) | 44.3 | % | 0 | 0 | 0.016 | 0.14 | 0 | 0 | 0 | 0 | 0 | 0 | 0.0005 | 0.001 | 0 | 0 | 0 | 0 | 18.18 | 0 | 0 | 0 | 14.5 | 4.36 | 0 | 0 | 0 | 0 | 0 | 3.02 | 0 | 0 | 0 | 0 | 0 | 0 | 0 | 0 |  | An experimental Cu-bearing 316L austenitic stainless steel (SS) used in this study was melted in a 25kg vacuum induction melting furnace. The chemical compositions of the 316L-Cu SS are as follows (wt.%): 0.016 C, 0.005 P, 0.001 S, 18.18 Cr, 14.5 Ni, 3.02 Mo, 0.14 N, 4.36 Cu, and Fe in balance. The as-cast ingot was forged through multiple passes at 1100±20°C, resulting in an ingot bar of 25mm in diameter. Specimens for testing and observation were solution-treated at 1100°C for 30min, followed by water quenching, and then aged isothermally at 700°C for 20min. |  | forged 1100±20°C ingot bar 25mm solution-treated 1100°C 30min then aged 700°C 20min
24999.xlsx | 10.1016/j.msea.2016.08.058 | 成分在文本中 | 1 | Copper precipitation behavior and mechanical properties of Cu-bearing 316L austenitic stainless steel: A comprehensive cross-correlation study | The effect of precipitation hardening on mechanical properties and coarsening behavior of Cu-rich precipitates in a Cu-bearing 316L austenite stainless steel after aging at 700 degrees C for different time were systematically investigated. The variations of morphology and composition of Cu-rich precipitates as a function of aging time were respectively characterized by electrical resistivity, atom probe tomography (APT) and transmission electron microscopy (TEM). It was found that both hardness and mechanical strength increased to peak value within short aging time, and remained nearly unchanged with prolonged aging time. The TEM observation confirmed a coherent interface between Cu-rich precipitates and austenite matrix, while high number densities of spheroidal Cu-rich precipitates were observed in all aged samples. APT analyses confirmed virtually 100% Cu core composition of Cu-rich precipitates, whereas the average radius was slightly increased from 1.38 +/- 0.46 nm to 2.39 +/- 0.81 nm with increasing the aging time. The relatively slow growth and coarsening behavior of Cu-rich precipitates was largely attributed to the slower diffusion kinetics of Cu, low interfacial energy and high strain energy of Cu-rich precipitates in the austenite matrix, and was well predicted by the Lifshitz-Slyozov-Wagner theory. The slow increase in average radius of Cu-rich precipitates was consistent with the modest change in hardness and yield strength with extended aging. In addition, the precipitation strengthening effects of Cu-rich precipitates were quantitatively evaluated and analyzed. These cumulative results and analyses could provide a solid foundation for much wider applications of Cu-bearing stainless steels. (C) 2016 Elsevier B.V. All rights reserved. | The yield strength (YS), ultimate tensile strength (UTS), elongation (EL) and reduction in area (RA) for the 316L-Cu SS at different states. | 700degC/3h | UTS (MPa) | 663.5 | MPa | YS (MPa) | 316.4 | MPa | EL (%) | 45.5 | % | 0 | 0 | 0.016 | 0.14 | 0 | 0 | 0 | 0 | 0 | 0 | 0.0005 | 0.001 | 0 | 0 | 0 | 0 | 18.18 | 0 | 0 | 0 | 14.5 | 4.36 | 0 | 0 | 0 | 0 | 0 | 3.02 | 0 | 0 | 0 | 0 | 0 | 0 | 0 | 0 |  | An experimental Cu-bearing 316L austenitic stainless steel (SS) used in this study was melted in a 25kg vacuum induction melting furnace. The chemical compositions of the 316L-Cu SS are as follows (wt.%): 0.016 C, 0.005 P, 0.001 S, 18.18 Cr, 14.5 Ni, 3.02 Mo, 0.14 N, 4.36 Cu, and Fe in balance. The as-cast ingot was forged through multiple passes at 1100±20°C, resulting in an ingot bar of 25mm in diameter. Specimens for testing and observation were solution-treated at 1100°C for 30min, followed by water quenching, and then aged isothermally at 700°C for 3h. |  | forged 1100±20°C ingot bar 25mm solution-treated 1100°C 30min then aged 700°C 3h
24999.xlsx | 10.1016/j.msea.2016.08.058 | 成分在文本中 | 1 | Copper precipitation behavior and mechanical properties of Cu-bearing 316L austenitic stainless steel: A comprehensive cross-correlation study | The effect of precipitation hardening on mechanical properties and coarsening behavior of Cu-rich precipitates in a Cu-bearing 316L austenite stainless steel after aging at 700 degrees C for different time were systematically investigated. The variations of morphology and composition of Cu-rich precipitates as a function of aging time were respectively characterized by electrical resistivity, atom probe tomography (APT) and transmission electron microscopy (TEM). It was found that both hardness and mechanical strength increased to peak value within short aging time, and remained nearly unchanged with prolonged aging time. The TEM observation confirmed a coherent interface between Cu-rich precipitates and austenite matrix, while high number densities of spheroidal Cu-rich precipitates were observed in all aged samples. APT analyses confirmed virtually 100% Cu core composition of Cu-rich precipitates, whereas the average radius was slightly increased from 1.38 +/- 0.46 nm to 2.39 +/- 0.81 nm with increasing the aging time. The relatively slow growth and coarsening behavior of Cu-rich precipitates was largely attributed to the slower diffusion kinetics of Cu, low interfacial energy and high strain energy of Cu-rich precipitates in the austenite matrix, and was well predicted by the Lifshitz-Slyozov-Wagner theory. The slow increase in average radius of Cu-rich precipitates was consistent with the modest change in hardness and yield strength with extended aging. In addition, the precipitation strengthening effects of Cu-rich precipitates were quantitatively evaluated and analyzed. These cumulative results and analyses could provide a solid foundation for much wider applications of Cu-bearing stainless steels. (C) 2016 Elsevier B.V. All rights reserved. | The yield strength (YS), ultimate tensile strength (UTS), elongation (EL) and reduction in area (RA) for the 316L-Cu SS at different states. | 700degC/6h | UTS (MPa) | 664.2 | MPa | YS (MPa) | 320.9 | MPa | EL (%) | 48.9 | % | 0 | 0 | 0.016 | 0.14 | 0 | 0 | 0 | 0 | 0 | 0 | 0.0005 | 0.001 | 0 | 0 | 0 | 0 | 18.18 | 0 | 0 | 0 | 14.5 | 4.36 | 0 | 0 | 0 | 0 | 0 | 3.02 | 0 | 0 | 0 | 0 | 0 | 0 | 0 | 0 |  | An experimental Cu-bearing 316L austenitic stainless steel (SS) used in this study was melted in a 25kg vacuum induction melting furnace. The chemical compositions of the 316L-Cu SS are as follows (wt.%): 0.016 C, 0.005 P, 0.001 S, 18.18 Cr, 14.5 Ni, 3.02 Mo, 0.14 N, 4.36 Cu, and Fe in balance. The as-cast ingot was forged through multiple passes at 1100±20°C, resulting in an ingot bar of 25mm in diameter. Specimens for testing and observation were solution-treated at 1100°C for 30min, followed by water quenching, and then aged isothermally at 700°C for 6h. |  | forged 1100±20°C ingot bar 25mm solution-treated 1100°C 30min then aged 700°C 6h
24999.xlsx | 10.1016/j.msea.2016.08.058 | 成分在文本中 | 1 | Copper precipitation behavior and mechanical properties of Cu-bearing 316L austenitic stainless steel: A comprehensive cross-correlation study | The effect of precipitation hardening on mechanical properties and coarsening behavior of Cu-rich precipitates in a Cu-bearing 316L austenite stainless steel after aging at 700 degrees C for different time were systematically investigated. The variations of morphology and composition of Cu-rich precipitates as a function of aging time were respectively characterized by electrical resistivity, atom probe tomography (APT) and transmission electron microscopy (TEM). It was found that both hardness and mechanical strength increased to peak value within short aging time, and remained nearly unchanged with prolonged aging time. The TEM observation confirmed a coherent interface between Cu-rich precipitates and austenite matrix, while high number densities of spheroidal Cu-rich precipitates were observed in all aged samples. APT analyses confirmed virtually 100% Cu core composition of Cu-rich precipitates, whereas the average radius was slightly increased from 1.38 +/- 0.46 nm to 2.39 +/- 0.81 nm with increasing the aging time. The relatively slow growth and coarsening behavior of Cu-rich precipitates was largely attributed to the slower diffusion kinetics of Cu, low interfacial energy and high strain energy of Cu-rich precipitates in the austenite matrix, and was well predicted by the Lifshitz-Slyozov-Wagner theory. The slow increase in average radius of Cu-rich precipitates was consistent with the modest change in hardness and yield strength with extended aging. In addition, the precipitation strengthening effects of Cu-rich precipitates were quantitatively evaluated and analyzed. These cumulative results and analyses could provide a solid foundation for much wider applications of Cu-bearing stainless steels. (C) 2016 Elsevier B.V. All rights reserved. | The yield strength (YS), ultimate tensile strength (UTS), elongation (EL) and reduction in area (RA) for the 316L-Cu SS at different states. | 700degC/15h | UTS (MPa) | 661.9 | MPa | YS (MPa) | 319.8 | MPa | EL (%) | 46.1 | % | 0 | 0 | 0.016 | 0.14 | 0 | 0 | 0 | 0 | 0 | 0 | 0.0005 | 0.001 | 0 | 0 | 0 | 0 | 18.18 | 0 | 0 | 0 | 14.5 | 4.36 | 0 | 0 | 0 | 0 | 0 | 3.02 | 0 | 0 | 0 | 0 | 0 | 0 | 0 | 0 |  | An experimental Cu-bearing 316L austenitic stainless steel (SS) used in this study was melted in a 25kg vacuum induction melting furnace. The chemical compositions of the 316L-Cu SS are as follows (wt.%): 0.016 C, 0.005 P, 0.001 S, 18.18 Cr, 14.5 Ni, 3.02 Mo, 0.14 N, 4.36 Cu, and Fe in balance. The as-cast ingot was forged through multiple passes at 1100±20°C, resulting in an ingot bar of 25mm in diameter. Specimens for testing and observation were solution-treated at 1100°C for 30min, followed by water quenching, and then aged isothermally at 700°C for 15h. |  | forged 1100±20°C ingot bar 25mm solution-treated 1100°C 30min then aged 700°C 15h
24686.xlsx | 10.1016/j.msea.2015.08.018 | 循环应力淬火，工艺影响，工艺主要描述在表格 | 1 | Structure-property correlation of AISI 1080 steel subjected to cyclic quenching treatment | Annealed AISI 1080 steel bars were subjected to cyclic heat treatment for different number of cycles, viz. 1-cycle, 2-cycle and 3-cycle. Each cycle consisted of inserting the specimen in an electric resistance furnace at a temperature of 775 degrees C (in fully austenitic region) and holding for a short duration (6 mm), followed by oil quenching to the room temperature. Besides, tempering treatment (at 300 degrees C for 1 h) was also provided after 3 cycles of heat treatment. Such a typical thermal cycling resulted in the evolution of a novel microstructure that comprised of microscopic clusters and submicroscopic spheroids of cementite in a matrix of martensite after 3 cycles of heat treatment. Accordingly, much higher hardness (845 HV), strength (UTS=1609 MPa) and equivalent ductility (% Elongation=8) were achieved with 3 cycles of heat treatment as compared to conventional hardened and tempered AISI 1080 steel (Hardness=616 HV, UTS= 1206 MPa, % Elongation=9). Execution of tempering after 3 cycles of heat treatment resulted in reasonable strength (UTS=1256 MPa) with higher ductility (% Elongation=13). (C) 2015 Elsevier B.V. All rights reserved. | Results of tensile test. | AN | Ultimate tensile strength (MPa) | 740 | MPa | Yield strength (MPa) | 358 | MPa | % Elongation | 21 | % | 0 | 0 | 0.79 | 0 | 0 | 0 | 0 | 0 | 0.0006 | 0.33 | 0.023 | 0.005 | 0 | 0 | 0 | 0 | 0.1 | 0.73 | 0 | 0 | 0.07 | 0 | 0 | 0 | 0 | 0 | 0 | 0.03 | 0 | 0 | 0 | 0 | 0 | 0 | 0 | 0 |  | Initially, hot rolled bars (dimension: 80 mm ∅ × 140 mm ) of this steel were subjected to full annealing treatment at 775°C for 1h 20min with furnace cooling. This annealed steel was considered as the as-received material for present research investigation. The bars of dimension 112mm×14mm×10mm were machined out from the annealed steel bar. |  | hot rolled 80 mm 140 mm full annealing treatment 775°C 1h 20min
24686.xlsx | 10.1016/j.msea.2015.08.018 |  | 1 | Structure-property correlation of AISI 1080 steel subjected to cyclic quenching treatment | Annealed AISI 1080 steel bars were subjected to cyclic heat treatment for different number of cycles, viz. 1-cycle, 2-cycle and 3-cycle. Each cycle consisted of inserting the specimen in an electric resistance furnace at a temperature of 775 degrees C (in fully austenitic region) and holding for a short duration (6 mm), followed by oil quenching to the room temperature. Besides, tempering treatment (at 300 degrees C for 1 h) was also provided after 3 cycles of heat treatment. Such a typical thermal cycling resulted in the evolution of a novel microstructure that comprised of microscopic clusters and submicroscopic spheroids of cementite in a matrix of martensite after 3 cycles of heat treatment. Accordingly, much higher hardness (845 HV), strength (UTS=1609 MPa) and equivalent ductility (% Elongation=8) were achieved with 3 cycles of heat treatment as compared to conventional hardened and tempered AISI 1080 steel (Hardness=616 HV, UTS= 1206 MPa, % Elongation=9). Execution of tempering after 3 cycles of heat treatment resulted in reasonable strength (UTS=1256 MPa) with higher ductility (% Elongation=13). (C) 2015 Elsevier B.V. All rights reserved. | Results of tensile test. | SDH-OQ-1 cycle | Ultimate tensile strength (MPa) | 865 | MPa | Yield strength (MPa) | 446 | MPa | % Elongation | 17 | % | 0 | 0 | 0.79 | 0 | 0 | 0 | 0 | 0 | 0.0006 | 0.33 | 0.023 | 0.005 | 0 | 0 | 0 | 0 | 0.1 | 0.73 | 0 | 0 | 0.07 | 0 | 0 | 0 | 0 | 0 | 0 | 0.03 | 0 | 0 | 0 | 0 | 0 | 0 | 0 | 0 |  | Initially, hot rolled bars (dimension: 80 mm ∅ × 140 mm ) of this steel were subjected to full annealing treatment at 775°C for 1h 20min with furnace cooling. This annealed steel was considered as the as-received material for present research investigation. The bars of dimension 112mm×14mm×10mm were machined out from the annealed steel bar. These steel bars were subjected to cyclic heat treatment for different number of cycles, viz. 1-cycle. Each cycle consisted of inserting the specimen in an electric resistance furnace at a temperature of 775°C (fully austenitic region) and holding for 6min (short duration), followed by oil quenching to the room temperature. |  | hot rolled 80 mm 140 mm full annealing treatment 775°C 1h 20min temperature 775°C holding 6min
24686.xlsx | 10.1016/j.msea.2015.08.018 |  | 1 | Structure-property correlation of AISI 1080 steel subjected to cyclic quenching treatment | Annealed AISI 1080 steel bars were subjected to cyclic heat treatment for different number of cycles, viz. 1-cycle, 2-cycle and 3-cycle. Each cycle consisted of inserting the specimen in an electric resistance furnace at a temperature of 775 degrees C (in fully austenitic region) and holding for a short duration (6 mm), followed by oil quenching to the room temperature. Besides, tempering treatment (at 300 degrees C for 1 h) was also provided after 3 cycles of heat treatment. Such a typical thermal cycling resulted in the evolution of a novel microstructure that comprised of microscopic clusters and submicroscopic spheroids of cementite in a matrix of martensite after 3 cycles of heat treatment. Accordingly, much higher hardness (845 HV), strength (UTS=1609 MPa) and equivalent ductility (% Elongation=8) were achieved with 3 cycles of heat treatment as compared to conventional hardened and tempered AISI 1080 steel (Hardness=616 HV, UTS= 1206 MPa, % Elongation=9). Execution of tempering after 3 cycles of heat treatment resulted in reasonable strength (UTS=1256 MPa) with higher ductility (% Elongation=13). (C) 2015 Elsevier B.V. All rights reserved. | Results of tensile test. | SDH-OQ-2 cycle | Ultimate tensile strength (MPa) | 1310 | MPa | Yield strength (MPa) | 867 | MPa | % Elongation | 9 | % | 0 | 0 | 0.79 | 0 | 0 | 0 | 0 | 0 | 0.0006 | 0.33 | 0.023 | 0.005 | 0 | 0 | 0 | 0 | 0.1 | 0.73 | 0 | 0 | 0.07 | 0 | 0 | 0 | 0 | 0 | 0 | 0.03 | 0 | 0 | 0 | 0 | 0 | 0 | 0 | 0 |  | Initially, hot rolled bars (dimension: 80 mm ∅ × 140 mm ) of this steel were subjected to full annealing treatment at 775°C for 1h 20min with furnace cooling. This annealed steel was considered as the as-received material for present research investigation. The bars of dimension 112mm×14mm×10mm were machined out from the annealed steel bar. These steel bars were subjected to cyclic heat treatment for different number of cycles, viz. 2-cycle. Each cycle consisted of inserting the specimen in an electric resistance furnace at a temperature of 775°C (fully austenitic region) and holding for 6min (short duration), followed by oil quenching to the room temperature. |  | hot rolled 80 mm 140 mm full annealing treatment 775°C 1h 20min temperature 775°C holding 6min
24686.xlsx | 10.1016/j.msea.2015.08.018 |  | 1 | Structure-property correlation of AISI 1080 steel subjected to cyclic quenching treatment | Annealed AISI 1080 steel bars were subjected to cyclic heat treatment for different number of cycles, viz. 1-cycle, 2-cycle and 3-cycle. Each cycle consisted of inserting the specimen in an electric resistance furnace at a temperature of 775 degrees C (in fully austenitic region) and holding for a short duration (6 mm), followed by oil quenching to the room temperature. Besides, tempering treatment (at 300 degrees C for 1 h) was also provided after 3 cycles of heat treatment. Such a typical thermal cycling resulted in the evolution of a novel microstructure that comprised of microscopic clusters and submicroscopic spheroids of cementite in a matrix of martensite after 3 cycles of heat treatment. Accordingly, much higher hardness (845 HV), strength (UTS=1609 MPa) and equivalent ductility (% Elongation=8) were achieved with 3 cycles of heat treatment as compared to conventional hardened and tempered AISI 1080 steel (Hardness=616 HV, UTS= 1206 MPa, % Elongation=9). Execution of tempering after 3 cycles of heat treatment resulted in reasonable strength (UTS=1256 MPa) with higher ductility (% Elongation=13). (C) 2015 Elsevier B.V. All rights reserved. | Results of tensile test. | SDH-OQ-3 cycle | Ultimate tensile strength (MPa) | 1609 | MPa | Yield strength (MPa) | 959 | MPa | % Elongation | 8 | % | 0 | 0 | 0.79 | 0 | 0 | 0 | 0 | 0 | 0.0006 | 0.33 | 0.023 | 0.005 | 0 | 0 | 0 | 0 | 0.1 | 0.73 | 0 | 0 | 0.07 | 0 | 0 | 0 | 0 | 0 | 0 | 0.03 | 0 | 0 | 0 | 0 | 0 | 0 | 0 | 0 |  | Initially, hot rolled bars (dimension: 80 mm ∅ × 140 mm ) of this steel were subjected to full annealing treatment at 775°C for 1h 20min with furnace cooling. This annealed steel was considered as the as-received material for present research investigation. The bars of dimension 112mm×14mm×10mm were machined out from the annealed steel bar. These steel bars were subjected to cyclic heat treatment for different number of cycles, viz. 3-cycle. Each cycle consisted of inserting the specimen in an electric resistance furnace at a temperature of 775°C (fully austenitic region) and holding for 6min (short duration), followed by oil quenching to the room temperature. |  | hot rolled 80 mm 140 mm full annealing treatment 775°C 1h 20min temperature 775°C holding 6min
24686.xlsx | 10.1016/j.msea.2015.08.018 |  | 1 | Structure-property correlation of AISI 1080 steel subjected to cyclic quenching treatment | Annealed AISI 1080 steel bars were subjected to cyclic heat treatment for different number of cycles, viz. 1-cycle, 2-cycle and 3-cycle. Each cycle consisted of inserting the specimen in an electric resistance furnace at a temperature of 775 degrees C (in fully austenitic region) and holding for a short duration (6 mm), followed by oil quenching to the room temperature. Besides, tempering treatment (at 300 degrees C for 1 h) was also provided after 3 cycles of heat treatment. Such a typical thermal cycling resulted in the evolution of a novel microstructure that comprised of microscopic clusters and submicroscopic spheroids of cementite in a matrix of martensite after 3 cycles of heat treatment. Accordingly, much higher hardness (845 HV), strength (UTS=1609 MPa) and equivalent ductility (% Elongation=8) were achieved with 3 cycles of heat treatment as compared to conventional hardened and tempered AISI 1080 steel (Hardness=616 HV, UTS= 1206 MPa, % Elongation=9). Execution of tempering after 3 cycles of heat treatment resulted in reasonable strength (UTS=1256 MPa) with higher ductility (% Elongation=13). (C) 2015 Elsevier B.V. All rights reserved. | Results of tensile test. | SDH-OQ-3 cycle-TM | Ultimate tensile strength (MPa) | 1256 | MPa | Yield strength (MPa) | 841 | MPa | % Elongation | 13 | % | 0 | 0 | 0.79 | 0 | 0 | 0 | 0 | 0 | 0.0006 | 0.33 | 0.023 | 0.005 | 0 | 0 | 0 | 0 | 0.1 | 0.73 | 0 | 0 | 0.07 | 0 | 0 | 0 | 0 | 0 | 0 | 0.03 | 0 | 0 | 0 | 0 | 0 | 0 | 0 | 0 |  | Initially, hot rolled bars (dimension: 80 mm ∅ × 140 mm ) of this steel were subjected to full annealing treatment at 775°C for 1h 20min with furnace cooling. This annealed steel was considered as the as-received material for present research investigation. The bars of dimension 112mm×14mm×10mm were machined out from the annealed steel bar. These steel bars were subjected to cyclic heat treatment for different number of cycles, viz. 3-cycle. Each cycle consisted of inserting the specimen in an electric resistance furnace at a temperature of 775°C (fully austenitic region) and holding for 6min (short duration), followed by oil quenching to the room temperature. Another set of annealed steel bar was subjected to conventional hardening and tempering heat treatment as per standard literature . In this conventional heat treatment, at first the annealed steel bar was inserted in an electric resistance furnace at a temperature of 775°C (fully austenitic region), held for 1h and subsequently oil quenched to the room temperature. This hardened steel bar was then tempered at 300°C for 1h followed by air cooling. |  | hot rolled 80 mm 140 mm full annealing treatment 775°C 1h 20min temperature 775°C holding 6min temperature 775°C held 1h then tempered 300°C 1h
24686.xlsx | 10.1016/j.msea.2015.08.018 |  | 1 | Structure-property correlation of AISI 1080 steel subjected to cyclic quenching treatment | Annealed AISI 1080 steel bars were subjected to cyclic heat treatment for different number of cycles, viz. 1-cycle, 2-cycle and 3-cycle. Each cycle consisted of inserting the specimen in an electric resistance furnace at a temperature of 775 degrees C (in fully austenitic region) and holding for a short duration (6 mm), followed by oil quenching to the room temperature. Besides, tempering treatment (at 300 degrees C for 1 h) was also provided after 3 cycles of heat treatment. Such a typical thermal cycling resulted in the evolution of a novel microstructure that comprised of microscopic clusters and submicroscopic spheroids of cementite in a matrix of martensite after 3 cycles of heat treatment. Accordingly, much higher hardness (845 HV), strength (UTS=1609 MPa) and equivalent ductility (% Elongation=8) were achieved with 3 cycles of heat treatment as compared to conventional hardened and tempered AISI 1080 steel (Hardness=616 HV, UTS= 1206 MPa, % Elongation=9). Execution of tempering after 3 cycles of heat treatment resulted in reasonable strength (UTS=1256 MPa) with higher ductility (% Elongation=13). (C) 2015 Elsevier B.V. All rights reserved. | Results of tensile test. | HD-TM | Ultimate tensile strength (MPa) | 1206 | MPa | Yield strength (MPa) | 825 | MPa | % Elongation | 9 | % | 0 | 0 | 0.79 | 0 | 0 | 0 | 0 | 0 | 0.0006 | 0.33 | 0.023 | 0.005 | 0 | 0 | 0 | 0 | 0.1 | 0.73 | 0 | 0 | 0.07 | 0 | 0 | 0 | 0 | 0 | 0 | 0.03 | 0 | 0 | 0 | 0 | 0 | 0 | 0 | 0 |  | Initially, hot rolled bars (dimension: 80 mm ∅ × 140 mm ) of this steel were subjected to full annealing treatment at 775°C for 1h 20min with furnace cooling. This annealed steel was considered as the as-received material for present research investigation. The bars of dimension 112mm×14mm×10mm were machined out from the annealed steel bar. Another set of annealed steel bar was subjected to conventional hardening and tempering heat treatment as per standard literature . In this conventional heat treatment, at first the annealed steel bar was inserted in an electric resistance furnace at a temperature of 775°C (fully austenitic region), held for 1h and subsequently oil quenched to the room temperature. This hardened steel bar was then tempered at 300°C for 1h followed by air cooling. |  | hot rolled 80 mm 140 mm full annealing treatment 775°C 1h 20min temperature 775°C held 1h then tempered 300°C 1h
24854.xlsx | 10.1016/j.msea.2016.03.042 | 工艺影响 | 1 | Microstructure and mechanical properties of a medium-carbon bainitic steel by a novel quenching and dynamic partitioning (Q-DP) process | A novel Quenching and Dynamic Partitioning (Q-DP) process for a 0.3C-1.4Si-1.8Mn-1.3Cr-0.3Mo (wt%) bainitic steel was developed and the microstructure and mechanical properties were investigated. The results show that the microstructure of the Q-DP treated steel consists of bainite, martensite and retained austenite, and it exhibit a better combination of tensile strength (above 1500 MPa), total elongation (above 17%) and impact toughness (above 90 J). Among the different Q-DP process, the sample treated by 250 degrees C Q-DP process exhibits the best combination of strength (1519 MPa), ductility (21.3%), the product of strength and elongation (PSE, 32.4 GPa%) and maximum impact toughness (108 J) compared to the quenching and partitioning (Q&P) process and other Q-DP processes. In addition, the work hardening behaviors of the Q&P and Q-DP samples were investigated. The stress-strain curves show that the Q&P and 250 degrees C Q-DP treated samples exhibit the larger uniform elongation and the value of n calculated for samples is 0.109 and 0.101 respectively. (C) 2016 Elsevier B.V. All rights reserved. | Results of mechanical properties after different heat treatment processes | Q&P | UTS (MPa) | 1450 | MPa | YS (MPa) | 1245 | MPa | TEL (%) | 20.1 | % | 0 | 0 | 0.3 | 0 | 0 | 0 | 0 | 0 | 0 | 1.4 | 0 | 0 | 0 | 0 | 0 | 0 | 1.3 | 1.8 | 0 | 0 | 0 | 0 | 0 | 0 | 0 | 0 | 0 | 0.3 | 0 | 0 | 0 | 0 | 0 | 0 | 0 | 0 | Nb, V, Ni | The chemical composition of the experimental steel in this study is listed in Table 1. The casting ingots were melted in a vacuum induction furnace. After casting, the ingots were homogenized at 1200°C for 180min, and then hot forged into a billet with a width of 65mm and a thickness of 25mm. The samples were firstly heated at a heating rate of 10°C/s to 920°C and then held for 10min, followed by cooling to room temperature at a cooling rate of 60°C/s. The samples were treated by the Q&amp;P and Q-DP processes, as shown in Fig. 2. All samples were austenitized at 900°C for 20min, followed by salt bath quenching to a targeted temperature. For the Q&amp;P process, samples were quenched to 250 °C in a salt bath for 5min, and then transferred into another salt bath at 320°C for 40min and finally cooled down to ambient temperature in air. In order to relieve the residual stresses formed during air quenching stage, all samples were tempered at 280°C for 120min. |  | homogenized 1200°C 180min then hot forged 65mm thickness 25mm heating rate 920°C held 10min austenitized 900°C 20min quenched 250 °C salt bath 5min 320°C 40min tempered 280°C 120min
24854.xlsx | 10.1016/j.msea.2016.03.042 | 工艺影响 | 1 | Microstructure and mechanical properties of a medium-carbon bainitic steel by a novel quenching and dynamic partitioning (Q-DP) process | A novel Quenching and Dynamic Partitioning (Q-DP) process for a 0.3C-1.4Si-1.8Mn-1.3Cr-0.3Mo (wt%) bainitic steel was developed and the microstructure and mechanical properties were investigated. The results show that the microstructure of the Q-DP treated steel consists of bainite, martensite and retained austenite, and it exhibit a better combination of tensile strength (above 1500 MPa), total elongation (above 17%) and impact toughness (above 90 J). Among the different Q-DP process, the sample treated by 250 degrees C Q-DP process exhibits the best combination of strength (1519 MPa), ductility (21.3%), the product of strength and elongation (PSE, 32.4 GPa%) and maximum impact toughness (108 J) compared to the quenching and partitioning (Q&P) process and other Q-DP processes. In addition, the work hardening behaviors of the Q&P and Q-DP samples were investigated. The stress-strain curves show that the Q&P and 250 degrees C Q-DP treated samples exhibit the larger uniform elongation and the value of n calculated for samples is 0.109 and 0.101 respectively. (C) 2016 Elsevier B.V. All rights reserved. | Results of mechanical properties after different heat treatment processes | 190degC Q-DP | UTS (MPa) | 1550 | MPa | YS (MPa) | 1400 | MPa | TEL (%) | 17.6 | % | 0 | 0 | 0.3 | 0 | 0 | 0 | 0 | 0 | 0 | 1.4 | 0 | 0 | 0 | 0 | 0 | 0 | 1.3 | 1.8 | 0 | 0 | 0 | 0 | 0 | 0 | 0 | 0 | 0 | 0.3 | 0 | 0 | 0 | 0 | 0 | 0 | 0 | 0 | Nb, V, Ni | The chemical composition of the experimental steel in this study is listed in Table 1. The casting ingots were melted in a vacuum induction furnace. After casting, the ingots were homogenized at 1200°C for 180min, and then hot forged into a billet with a width of 65mm and a thickness of 25mm. The samples were firstly heated at a heating rate of 10°C/s to 920°C and then held for 10min, followed by cooling to room temperature at a cooling rate of 60°C/s. The samples were treated by the Q&amp;P and Q-DP processes, as shown in Fig. 2. All samples were austenitized at 900°C for 20min, followed by salt bath quenching to a targeted temperature. For the Q&amp;P process, samples were quenched to 250 °C in a salt bath for 5min, and then transferred into another salt bath at 320°C for 40min and finally cooled down to ambient temperature in air. For the Q-DP processes, samples were quenched to 190°C for 5min, respectively, followed by immediately transferred into another salt bath with dynamic start partitioning temperature of 320°C, then those samples were continuously cooled from 320°C to 260°C in 40min and eventually quenched by air. In order to relieve the residual stresses formed during air quenching stage, all samples were tempered at 280°C for 120min. |  | homogenized 1200°C 180min then hot forged 65mm thickness 25mm heating rate 920°C held 10min austenitized 900°C 20min quenched 250 °C salt bath 5min 320°C 40min quenched 190°C 5min salt bath 320°C dynamic start partitioning 320°C 260°C 40min tempered 280°C 120min
24854.xlsx | 10.1016/j.msea.2016.03.042 | 工艺影响 | 1 | Microstructure and mechanical properties of a medium-carbon bainitic steel by a novel quenching and dynamic partitioning (Q-DP) process | A novel Quenching and Dynamic Partitioning (Q-DP) process for a 0.3C-1.4Si-1.8Mn-1.3Cr-0.3Mo (wt%) bainitic steel was developed and the microstructure and mechanical properties were investigated. The results show that the microstructure of the Q-DP treated steel consists of bainite, martensite and retained austenite, and it exhibit a better combination of tensile strength (above 1500 MPa), total elongation (above 17%) and impact toughness (above 90 J). Among the different Q-DP process, the sample treated by 250 degrees C Q-DP process exhibits the best combination of strength (1519 MPa), ductility (21.3%), the product of strength and elongation (PSE, 32.4 GPa%) and maximum impact toughness (108 J) compared to the quenching and partitioning (Q&P) process and other Q-DP processes. In addition, the work hardening behaviors of the Q&P and Q-DP samples were investigated. The stress-strain curves show that the Q&P and 250 degrees C Q-DP treated samples exhibit the larger uniform elongation and the value of n calculated for samples is 0.109 and 0.101 respectively. (C) 2016 Elsevier B.V. All rights reserved. | Results of mechanical properties after different heat treatment processes | 250degC Q-DP | UTS (MPa) | 1519 | MPa | YS (MPa) | 1336 | MPa | TEL (%) | 21.3 | % | 0 | 0 | 0.3 | 0 | 0 | 0 | 0 | 0 | 0 | 1.4 | 0 | 0 | 0 | 0 | 0 | 0 | 1.3 | 1.8 | 0 | 0 | 0 | 0 | 0 | 0 | 0 | 0 | 0 | 0.3 | 0 | 0 | 0 | 0 | 0 | 0 | 0 | 0 | Nb, V, Ni | The chemical composition of the experimental steel in this study is listed in Table 1. The casting ingots were melted in a vacuum induction furnace. After casting, the ingots were homogenized at 1200°C for 180min, and then hot forged into a billet with a width of 65mm and a thickness of 25mm. The samples were firstly heated at a heating rate of 10°C/s to 920°C and then held for 10min, followed by cooling to room temperature at a cooling rate of 60°C/s. The samples were treated by the Q&amp;P and Q-DP processes, as shown in Fig. 2. All samples were austenitized at 900°C for 20min, followed by salt bath quenching to a targeted temperature. For the Q&amp;P process, samples were quenched to 250 °C in a salt bath for 5min, and then transferred into another salt bath at 320°C for 40min and finally cooled down to ambient temperature in air. For the Q-DP processes, samples were quenched to 250°C for 5min, respectively, followed by immediately transferred into another salt bath with dynamic start partitioning temperature of 320°C, then those samples were continuously cooled from 320°C to 260°C in 40min and eventually quenched by air. In order to relieve the residual stresses formed during air quenching stage, all samples were tempered at 280°C for 120min. |  | homogenized 1200°C 180min then hot forged 65mm thickness 25mm heating rate 920°C held 10min austenitized 900°C 20min quenched 250 °C salt bath 5min 320°C 40min quenched 250°C 5min salt bath 320°C dynamic start partitioning 320°C 260°C 40min tempered 280°C 120min
24854.xlsx | 10.1016/j.msea.2016.03.042 | 工艺影响 | 1 | Microstructure and mechanical properties of a medium-carbon bainitic steel by a novel quenching and dynamic partitioning (Q-DP) process | A novel Quenching and Dynamic Partitioning (Q-DP) process for a 0.3C-1.4Si-1.8Mn-1.3Cr-0.3Mo (wt%) bainitic steel was developed and the microstructure and mechanical properties were investigated. The results show that the microstructure of the Q-DP treated steel consists of bainite, martensite and retained austenite, and it exhibit a better combination of tensile strength (above 1500 MPa), total elongation (above 17%) and impact toughness (above 90 J). Among the different Q-DP process, the sample treated by 250 degrees C Q-DP process exhibits the best combination of strength (1519 MPa), ductility (21.3%), the product of strength and elongation (PSE, 32.4 GPa%) and maximum impact toughness (108 J) compared to the quenching and partitioning (Q&P) process and other Q-DP processes. In addition, the work hardening behaviors of the Q&P and Q-DP samples were investigated. The stress-strain curves show that the Q&P and 250 degrees C Q-DP treated samples exhibit the larger uniform elongation and the value of n calculated for samples is 0.109 and 0.101 respectively. (C) 2016 Elsevier B.V. All rights reserved. | Results of mechanical properties after different heat treatment processes | 280degC Q-DP | UTS (MPa) | 1509 | MPa | YS (MPa) | 1280 | MPa | TEL (%) | 19 | % | 0 | 0 | 0.3 | 0 | 0 | 0 | 0 | 0 | 0 | 1.4 | 0 | 0 | 0 | 0 | 0 | 0 | 1.3 | 1.8 | 0 | 0 | 0 | 0 | 0 | 0 | 0 | 0 | 0 | 0.3 | 0 | 0 | 0 | 0 | 0 | 0 | 0 | 0 | Nb, V, Ni | The chemical composition of the experimental steel in this study is listed in Table 1. The casting ingots were melted in a vacuum induction furnace. After casting, the ingots were homogenized at 1200°C for 180min, and then hot forged into a billet with a width of 65mm and a thickness of 25mm. The samples were firstly heated at a heating rate of 10°C/s to 920°C and then held for 10min, followed by cooling to room temperature at a cooling rate of 60°C/s. The samples were treated by the Q&amp;P and Q-DP processes, as shown in Fig. 2. All samples were austenitized at 900°C for 20min, followed by salt bath quenching to a targeted temperature. For the Q&amp;P process, samples were quenched to 250 °C in a salt bath for 5min, and then transferred into another salt bath at 320°C for 40min and finally cooled down to ambient temperature in air. For the Q-DP processes, samples were quenched to 280°C for 5min, respectively, followed by immediately transferred into another salt bath with dynamic start partitioning temperature of 320°C, then those samples were continuously cooled from 320°C to 260°C in 40min and eventually quenched by air. In order to relieve the residual stresses formed during air quenching stage, all samples were tempered at 280°C for 120min. |  | homogenized 1200°C 180min then hot forged 65mm thickness 25mm heating rate 920°C held 10min austenitized 900°C 20min quenched 250 °C salt bath 5min 320°C 40min quenched 280°C 5min salt bath 320°C dynamic start partitioning 320°C 260°C 40min tempered 280°C 120min
20167.xlsx | 10.1016/j.matdes.2015.12.096 | 成分影响 | 1 | Optimization of strength and toughness of railway wheel steel by alloy design | For the purpose of developing a railway wheel steel with a good combination of strength and toughness, an improved wheel steel containing high contents of Si and Mn and a low content of Cr was developed. Microstructures and mechanical properties of the improved wheel steel at different depths in the wheel rim were evaluated by optical microscopy, scanning electron microscopy, electron probe microanalysis, tensile, hardness and Charpy impact tests, with a comparison to two traditional wheel steels. The results indicate that the improved wheel steel has a higher strength without impairing its impact toughness. The improved steel is hardened by solid solution strengthening and refinement of pearlite interlamellar spacing, while the impact absorbed energy is raised by increasing the proeutectoid ferrite fraction. The hardness of materials reduces with an increase in the depth in the wheel rim due to the increasing of proeutectoid ferrite fraction and interlamellar spacing. Materials deeper in the wheel rim exhibit a lower impact absorbed energy because of their larger interlamellar spacing and pearlite colony size. The thickness of complex layer is successfully reduced by alloy design in this study. (C) 2015 Elsevier Ltd. All rights reserved. | Tensile properties of tested steels. | ER8 | Tensile strength/MPa | 945 | MPa | Yield strength/MPa | 610 | MPa | Elongation to fracture/% | 58.5 | % | 0 | 0 | 0.52 | 0 | 0 | 0 | 0 | 0 | 0 | 0.26 | 0.016 | 0.002 | 0 | 0 | 0 | 0 | 0.25 | 0.73 | 0 | 0 | 0 | 0 | 0 | 0 | 0 | 0 | 0 | 0 | 0 | 0 | 0 | 0 | 0 | 0 | 0 | 0 |  | To reveal prior austenite grain boundaries, the samples were austenitized at 860°C for 0.5h followed by water quenching. In this study, the wheel rim was austenitized at 860°C, cooled with a water spray and then tempered at 500°C. Then, the martensite is tempered at 500°C. The microstructure of wheel steel is composed of proeutectoid ferrite and pearlite. |  | austenitized 860°C 0.5h austenitized 860°C then tempered 500°C tempered 500°C
20167.xlsx | 10.1016/j.matdes.2015.12.096 | 成分影响 | 1 | Optimization of strength and toughness of railway wheel steel by alloy design | For the purpose of developing a railway wheel steel with a good combination of strength and toughness, an improved wheel steel containing high contents of Si and Mn and a low content of Cr was developed. Microstructures and mechanical properties of the improved wheel steel at different depths in the wheel rim were evaluated by optical microscopy, scanning electron microscopy, electron probe microanalysis, tensile, hardness and Charpy impact tests, with a comparison to two traditional wheel steels. The results indicate that the improved wheel steel has a higher strength without impairing its impact toughness. The improved steel is hardened by solid solution strengthening and refinement of pearlite interlamellar spacing, while the impact absorbed energy is raised by increasing the proeutectoid ferrite fraction. The hardness of materials reduces with an increase in the depth in the wheel rim due to the increasing of proeutectoid ferrite fraction and interlamellar spacing. Materials deeper in the wheel rim exhibit a lower impact absorbed energy because of their larger interlamellar spacing and pearlite colony size. The thickness of complex layer is successfully reduced by alloy design in this study. (C) 2015 Elsevier Ltd. All rights reserved. | Tensile properties of tested steels. | ER9 | Tensile strength/MPa | 965 | MPa | Yield strength/MPa | 615 | MPa | Elongation to fracture/% | 55 | % | 0 | 0 | 0.57 | 0 | 0 | 0 | 0 | 0 | 0 | 0.26 | 0.007 | 0.002 | 0 | 0 | 0 | 0 | 0.26 | 0.73 | 0 | 0 | 0 | 0 | 0 | 0 | 0 | 0 | 0 | 0 | 0 | 0 | 0 | 0 | 0 | 0 | 0 | 0 |  | To reveal prior austenite grain boundaries, the samples were austenitized at 860°C for 0.5h followed by water quenching. In this study, the wheel rim was austenitized at 860°C, cooled with a water spray and then tempered at 500°C. Then, the martensite is tempered at 500°C. The microstructure of wheel steel is composed of proeutectoid ferrite and pearlite. |  | austenitized 860°C 0.5h austenitized 860°C then tempered 500°C tempered 500°C
20167.xlsx | 10.1016/j.matdes.2015.12.096 | 成分影响 | 1 | Optimization of strength and toughness of railway wheel steel by alloy design | For the purpose of developing a railway wheel steel with a good combination of strength and toughness, an improved wheel steel containing high contents of Si and Mn and a low content of Cr was developed. Microstructures and mechanical properties of the improved wheel steel at different depths in the wheel rim were evaluated by optical microscopy, scanning electron microscopy, electron probe microanalysis, tensile, hardness and Charpy impact tests, with a comparison to two traditional wheel steels. The results indicate that the improved wheel steel has a higher strength without impairing its impact toughness. The improved steel is hardened by solid solution strengthening and refinement of pearlite interlamellar spacing, while the impact absorbed energy is raised by increasing the proeutectoid ferrite fraction. The hardness of materials reduces with an increase in the depth in the wheel rim due to the increasing of proeutectoid ferrite fraction and interlamellar spacing. Materials deeper in the wheel rim exhibit a lower impact absorbed energy because of their larger interlamellar spacing and pearlite colony size. The thickness of complex layer is successfully reduced by alloy design in this study. (C) 2015 Elsevier Ltd. All rights reserved. | Tensile properties of tested steels. | Improved | Tensile strength/MPa | 985 | MPa | Yield strength/MPa | 650 | MPa | Elongation to fracture/% | 59.3 | % | 0 | 0 | 0.52 | 0 | 0 | 0 | 0 | 0 | 0 | 0.93 | 0.009 | 0.001 | 0 | 0 | 0 | 0 | 0.04 | 0.93 | 0 | 0 | 0 | 0 | 0 | 0 | 0 | 0 | 0 | 0 | 0 | 0 | 0 | 0 | 0 | 0 | 0 | 0 |  | To reveal prior austenite grain boundaries, the samples were austenitized at 860°C for 0.5h followed by water quenching. In this study, the wheel rim was austenitized at 860°C, cooled with a water spray and then tempered at 500°C. Then, the martensite is tempered at 500°C. The microstructure of wheel steel is composed of proeutectoid ferrite and pearlite. |  | austenitized 860°C 0.5h austenitized 860°C then tempered 500°C tempered 500°C
13769.xlsx | 10.1016/j.jmatprotec.2012.09.021 | 工艺影响 | 1 | Effects of predeformation and semi-solid processing on microstructure and mechanical properties of Cr-V-Mo steel | An energy-efficient process route for manufacturing machine tools and dies of high quality was proposed based on recrystallization and partial melting (RAP) method and semi-solid forming technology. To verify its feasibility, the effects of parameters such as predeformation, heating rate, and holding time on the microstructure and mechanical properties of cast Cr-V-Mo steel were studied experimentally. Recrystallization, austenization, grain growth and partial melting occur during heating of predeformed cast billet. These behaviors refine the microstructure and improve the mechanical properties. The refinement of microstructure and improvement of mechanical properties become more significant, when RAP is conducted with larger predeformation (50%), higher heating rate (50 degrees C/s) and shorter isothermal holding time (20 s). (C) 2012 Elsevier B.V. All rights reserved. | Effects of various processing conditions on yield strength, ultimate strength, and elongation of cast Cr-V-Mo steel (mean of five tests). | Cast | Ultimate strength (MPa) | 398 | MPa | Yield strength (MPa) | 145 | MPa | Elongation (%) | 2.2 | % | 0 | 0 | 0.36 | 0 | 0 | 0 | 0 | 0 | 0 | 0.94 | 0.014 | 0.003 | 0 | 0 | 0 | 0.8 | 5.26 | 0.47 | 0 | 0 | 0.06 | 0.09 | 0 | 0 | 0 | 0 | 0 | 1.2 | 0 | 0 | 0 | 0 | 0 | 0 | 0 | 0 |  | To improve the plasticity and homogeneity, the cast block was annealed at 850°C for 3h and then machined into rectangular specimens of 50mm length, 20mm width, and 10mm height. | Cast | annealed 850°C 3h rectangular specimens 50mm 20mm 10mm
13769.xlsx | 10.1016/j.jmatprotec.2012.09.021 | 工艺影响 | 1 | Effects of predeformation and semi-solid processing on microstructure and mechanical properties of Cr-V-Mo steel | An energy-efficient process route for manufacturing machine tools and dies of high quality was proposed based on recrystallization and partial melting (RAP) method and semi-solid forming technology. To verify its feasibility, the effects of parameters such as predeformation, heating rate, and holding time on the microstructure and mechanical properties of cast Cr-V-Mo steel were studied experimentally. Recrystallization, austenization, grain growth and partial melting occur during heating of predeformed cast billet. These behaviors refine the microstructure and improve the mechanical properties. The refinement of microstructure and improvement of mechanical properties become more significant, when RAP is conducted with larger predeformation (50%), higher heating rate (50 degrees C/s) and shorter isothermal holding time (20 s). (C) 2012 Elsevier B.V. All rights reserved. | Effects of various processing conditions on yield strength, ultimate strength, and elongation of cast Cr-V-Mo steel (mean of five tests). | 50% predeformed; recrystallized | Ultimate strength (MPa) | 556 | MPa | Yield strength (MPa) | 436 | MPa | Elongation (%) | 9.6 | % | 0 | 0 | 0.36 | 0 | 0 | 0 | 0 | 0 | 0 | 0.94 | 0.014 | 0.003 | 0 | 0 | 0 | 0.8 | 5.26 | 0.47 | 0 | 0 | 0.06 | 0.09 | 0 | 0 | 0 | 0 | 0 | 1.2 | 0 | 0 | 0 | 0 | 0 | 0 | 0 | 0 |  | To improve the plasticity and homogeneity, the cast block was annealed at 850°C for 3h and then machined into rectangular specimens of 50mm length, 20mm width, and 10mm height. RAP(recrystallization and partial melting) entails two working steps: warm predeformation and partial melting. | 50% predeformed; recrystallized | annealed 850°C 3h rectangular specimens 50mm 20mm 10mm
13769.xlsx | 10.1016/j.jmatprotec.2012.09.021 | 工艺影响 | 1 | Effects of predeformation and semi-solid processing on microstructure and mechanical properties of Cr-V-Mo steel | An energy-efficient process route for manufacturing machine tools and dies of high quality was proposed based on recrystallization and partial melting (RAP) method and semi-solid forming technology. To verify its feasibility, the effects of parameters such as predeformation, heating rate, and holding time on the microstructure and mechanical properties of cast Cr-V-Mo steel were studied experimentally. Recrystallization, austenization, grain growth and partial melting occur during heating of predeformed cast billet. These behaviors refine the microstructure and improve the mechanical properties. The refinement of microstructure and improvement of mechanical properties become more significant, when RAP is conducted with larger predeformation (50%), higher heating rate (50 degrees C/s) and shorter isothermal holding time (20 s). (C) 2012 Elsevier B.V. All rights reserved. | Effects of various processing conditions on yield strength, ultimate strength, and elongation of cast Cr-V-Mo steel (mean of five tests). | RAP with 50% predeformation and 50degC/s heating rate and 20s holding | Ultimate strength (MPa) | 585 | MPa | Yield strength (MPa) | 432 | MPa | Elongation (%) | 17.5 | % | 0 | 0 | 0.36 | 0 | 0 | 0 | 0 | 0 | 0 | 0.94 | 0.014 | 0.003 | 0 | 0 | 0 | 0.8 | 5.26 | 0.47 | 0 | 0 | 0.06 | 0.09 | 0 | 0 | 0 | 0 | 0 | 1.2 | 0 | 0 | 0 | 0 | 0 | 0 | 0 | 0 |  | To improve the plasticity and homogeneity, the cast block was annealed at 850°C for 3h and then machined into rectangular specimens of 50mm length, 20mm width, and 10mm height. RAP(recrystallization and partial melting) entails two working steps: warm predeformation and partial melting. | RAP with 50% predeformation and 50degC/s heating rate and 20s holding | annealed 850°C 3h rectangular specimens 50mm 20mm 10mm
13769.xlsx | 10.1016/j.jmatprotec.2012.09.021 | 工艺影响 | 1 | Effects of predeformation and semi-solid processing on microstructure and mechanical properties of Cr-V-Mo steel | An energy-efficient process route for manufacturing machine tools and dies of high quality was proposed based on recrystallization and partial melting (RAP) method and semi-solid forming technology. To verify its feasibility, the effects of parameters such as predeformation, heating rate, and holding time on the microstructure and mechanical properties of cast Cr-V-Mo steel were studied experimentally. Recrystallization, austenization, grain growth and partial melting occur during heating of predeformed cast billet. These behaviors refine the microstructure and improve the mechanical properties. The refinement of microstructure and improvement of mechanical properties become more significant, when RAP is conducted with larger predeformation (50%), higher heating rate (50 degrees C/s) and shorter isothermal holding time (20 s). (C) 2012 Elsevier B.V. All rights reserved. | Effects of various processing conditions on yield strength, ultimate strength, and elongation of cast Cr-V-Mo steel (mean of five tests). | RAP with 25% predeformation and 50degC/s heating rate and 20s holding | Ultimate strength (MPa) | 506 | MPa | Yield strength (MPa) | 284 | MPa | Elongation (%) | 7.8 | % | 0 | 0 | 0.36 | 0 | 0 | 0 | 0 | 0 | 0 | 0.94 | 0.014 | 0.003 | 0 | 0 | 0 | 0.8 | 5.26 | 0.47 | 0 | 0 | 0.06 | 0.09 | 0 | 0 | 0 | 0 | 0 | 1.2 | 0 | 0 | 0 | 0 | 0 | 0 | 0 | 0 |  | To improve the plasticity and homogeneity, the cast block was annealed at 850°C for 3h and then machined into rectangular specimens of 50mm length, 20mm width, and 10mm height. RAP(recrystallization and partial melting) entails two working steps: warm predeformation and partial melting. | RAP with 25% predeformation and 50degC/s heating rate and 20s holding | annealed 850°C 3h rectangular specimens 50mm 20mm 10mm
13769.xlsx | 10.1016/j.jmatprotec.2012.09.021 | 工艺影响 | 1 | Effects of predeformation and semi-solid processing on microstructure and mechanical properties of Cr-V-Mo steel | An energy-efficient process route for manufacturing machine tools and dies of high quality was proposed based on recrystallization and partial melting (RAP) method and semi-solid forming technology. To verify its feasibility, the effects of parameters such as predeformation, heating rate, and holding time on the microstructure and mechanical properties of cast Cr-V-Mo steel were studied experimentally. Recrystallization, austenization, grain growth and partial melting occur during heating of predeformed cast billet. These behaviors refine the microstructure and improve the mechanical properties. The refinement of microstructure and improvement of mechanical properties become more significant, when RAP is conducted with larger predeformation (50%), higher heating rate (50 degrees C/s) and shorter isothermal holding time (20 s). (C) 2012 Elsevier B.V. All rights reserved. | Effects of various processing conditions on yield strength, ultimate strength, and elongation of cast Cr-V-Mo steel (mean of five tests). | RAP with 50% predeformation and 20degC/s heating rate and 20s holding | Ultimate strength (MPa) | 564 | MPa | Yield strength (MPa) | 430 | MPa | Elongation (%) | 12.8 | % | 0 | 0 | 0.36 | 0 | 0 | 0 | 0 | 0 | 0 | 0.94 | 0.014 | 0.003 | 0 | 0 | 0 | 0.8 | 5.26 | 0.47 | 0 | 0 | 0.06 | 0.09 | 0 | 0 | 0 | 0 | 0 | 1.2 | 0 | 0 | 0 | 0 | 0 | 0 | 0 | 0 |  | To improve the plasticity and homogeneity, the cast block was annealed at 850°C for 3h and then machined into rectangular specimens of 50mm length, 20mm width, and 10mm height. RAP(recrystallization and partial melting) entails two working steps: warm predeformation and partial melting. | RAP with 50% predeformation and 20degC/s heating rate and 20s holding | annealed 850°C 3h rectangular specimens 50mm 20mm 10mm
13769.xlsx | 10.1016/j.jmatprotec.2012.09.021 | 工艺影响 | 1 | Effects of predeformation and semi-solid processing on microstructure and mechanical properties of Cr-V-Mo steel | An energy-efficient process route for manufacturing machine tools and dies of high quality was proposed based on recrystallization and partial melting (RAP) method and semi-solid forming technology. To verify its feasibility, the effects of parameters such as predeformation, heating rate, and holding time on the microstructure and mechanical properties of cast Cr-V-Mo steel were studied experimentally. Recrystallization, austenization, grain growth and partial melting occur during heating of predeformed cast billet. These behaviors refine the microstructure and improve the mechanical properties. The refinement of microstructure and improvement of mechanical properties become more significant, when RAP is conducted with larger predeformation (50%), higher heating rate (50 degrees C/s) and shorter isothermal holding time (20 s). (C) 2012 Elsevier B.V. All rights reserved. | Effects of various processing conditions on yield strength, ultimate strength, and elongation of cast Cr-V-Mo steel (mean of five tests). | RAP with 50% predeformation and 5degC/s heating rate and 20s holding | Ultimate strength (MPa) | 532 | MPa | Yield strength (MPa) | 428 | MPa | Elongation (%) | 10.4 | % | 0 | 0 | 0.36 | 0 | 0 | 0 | 0 | 0 | 0 | 0.94 | 0.014 | 0.003 | 0 | 0 | 0 | 0.8 | 5.26 | 0.47 | 0 | 0 | 0.06 | 0.09 | 0 | 0 | 0 | 0 | 0 | 1.2 | 0 | 0 | 0 | 0 | 0 | 0 | 0 | 0 |  | To improve the plasticity and homogeneity, the cast block was annealed at 850°C for 3h and then machined into rectangular specimens of 50mm length, 20mm width, and 10mm height. RAP(recrystallization and partial melting) entails two working steps: warm predeformation and partial melting. | RAP with 50% predeformation and 5degC/s heating rate and 20s holding | annealed 850°C 3h rectangular specimens 50mm 20mm 10mm
13769.xlsx | 10.1016/j.jmatprotec.2012.09.021 | 工艺影响 | 1 | Effects of predeformation and semi-solid processing on microstructure and mechanical properties of Cr-V-Mo steel | An energy-efficient process route for manufacturing machine tools and dies of high quality was proposed based on recrystallization and partial melting (RAP) method and semi-solid forming technology. To verify its feasibility, the effects of parameters such as predeformation, heating rate, and holding time on the microstructure and mechanical properties of cast Cr-V-Mo steel were studied experimentally. Recrystallization, austenization, grain growth and partial melting occur during heating of predeformed cast billet. These behaviors refine the microstructure and improve the mechanical properties. The refinement of microstructure and improvement of mechanical properties become more significant, when RAP is conducted with larger predeformation (50%), higher heating rate (50 degrees C/s) and shorter isothermal holding time (20 s). (C) 2012 Elsevier B.V. All rights reserved. | Effects of various processing conditions on yield strength, ultimate strength, and elongation of cast Cr-V-Mo steel (mean of five tests). | RAP with 50% predeformation and 50degC/s heating rate and 300s holding | Ultimate strength (MPa) | 518 | MPa | Yield strength (MPa) | 315 | MPa | Elongation (%) | 5.6 | % | 0 | 0 | 0.36 | 0 | 0 | 0 | 0 | 0 | 0 | 0.94 | 0.014 | 0.003 | 0 | 0 | 0 | 0.8 | 5.26 | 0.47 | 0 | 0 | 0.06 | 0.09 | 0 | 0 | 0 | 0 | 0 | 1.2 | 0 | 0 | 0 | 0 | 0 | 0 | 0 | 0 |  | To improve the plasticity and homogeneity, the cast block was annealed at 850°C for 3h and then machined into rectangular specimens of 50mm length, 20mm width, and 10mm height. RAP(recrystallization and partial melting) entails two working steps: warm predeformation and partial melting. | RAP with 50% predeformation and 50degC/s heating rate and 300s holding | annealed 850°C 3h rectangular specimens 50mm 20mm 10mm
10.1007-s11665-014-1235-x.xlsx | 10.1007/s11665-014-1235-x | 工艺影响 | 1 | Microstructures and Mechanical Characteristics of a Medium Carbon Super-Bainitic Steel After Isothermal Transformation | The influence of isothermal treatments on microstructure, hardness, and tensile properties of a new designed medium carbon super-bainitic steel was studied by using the optical microscopy, scanning electron microscopy, transmission electron microscopy, X-ray diffraction, and mechanical property tests. The results show that the isothermal transformation temperature and holding time combine to determine the variations of microstructure and mechanical properties in the low temperature range of 140-260 A degrees C. The size of bainitic laths is refined with the decrease in transformation temperature, but the bainitic transformation kinetic becomes lower. Longer treatment time can promote the transformation of complete bainite and also make the retained austenite more stable. The desired microstructure consisting of nanoscale carbide-free bainitic ferrite and thin film-like retained austenite located between the ferrite laths can be achieved at the temperature of 260 A degrees C for 10 h, where the excellent combination of strength, ductility and hardness can be obtained. | Table 2 Tensile properties of specimens isothermally treated at different temperatures | 220 °C/24 h | Tensile strength, MPa | 1901 | MPa | Yield strength, MPa | 1791 | MPa | Elongation, % | 6.56 | % | 0 | 0 | 0.55 | 0 | 0 | 0 | 0 | 0 | 0 | 1.71 | 0.01 | 0.015 | 0 | 0 | 0 | 0 | 0.755 | 1.735 | 0 | 0 | 0 | 0 | 0 | 0 | 0 | 0 | 0 | 0 | 0 | 0 | 0 | 0 | 0 | 0 | 0 | 0 |  | Austenitization was performed by heating the specimen at about 0.75 °C/s to 900 °C where it was held for 30 min. After that, the specimens were cooled to the intended temperatures of isothermal transformation at about 20 °C/s, and immediately kept in a salt bath for different time, and then air cooled down to room temperature. For the temperatures of 220 °C, the holding time in the salt bath is 24 h. |  | held 30 min isothermal transformation 20 °C/s temperatures 220 °C salt bath 24 h
10.1007-s11665-014-1235-x.xlsx | 10.1007/s11665-014-1235-x |  | 1 | Microstructures and Mechanical Characteristics of a Medium Carbon Super-Bainitic Steel After Isothermal Transformation | The influence of isothermal treatments on microstructure, hardness, and tensile properties of a new designed medium carbon super-bainitic steel was studied by using the optical microscopy, scanning electron microscopy, transmission electron microscopy, X-ray diffraction, and mechanical property tests. The results show that the isothermal transformation temperature and holding time combine to determine the variations of microstructure and mechanical properties in the low temperature range of 140-260 A degrees C. The size of bainitic laths is refined with the decrease in transformation temperature, but the bainitic transformation kinetic becomes lower. Longer treatment time can promote the transformation of complete bainite and also make the retained austenite more stable. The desired microstructure consisting of nanoscale carbide-free bainitic ferrite and thin film-like retained austenite located between the ferrite laths can be achieved at the temperature of 260 A degrees C for 10 h, where the excellent combination of strength, ductility and hardness can be obtained. | Table 2 Tensile properties of specimens isothermally treated at different temperatures | 260 °C/10 h | Tensile strength, MPa | 1816 | MPa | Yield strength, MPa | 1702 | MPa | Elongation, % | 9.67 | % | 0 | 0 | 0.55 | 0 | 0 | 0 | 0 | 0 | 0 | 1.71 | 0.01 | 0.015 | 0 | 0 | 0 | 0 | 0.755 | 1.735 | 0 | 0 | 0 | 0 | 0 | 0 | 0 | 0 | 0 | 0 | 0 | 0 | 0 | 0 | 0 | 0 | 0 | 0 |  | Austenitization was performed by heating the specimen at about 0.75 °C/s to 900 °C where it was held for 30 min. After that, the specimens were cooled to the intended temperatures of isothermal transformation at about 20 °C/s, and immediately kept in a salt bath for different time, and then air cooled down to room temperature. At the higher temperature of 260 °C, a longer holding duration of 10 h is performed. |  | held 30 min isothermal transformation 20 °C/s higher temperature 260 °C longer holding duration 10 h
7484.xlsx | 10.1016/j.corsci.2017.06.012 | 商业钢种 | 0 | Hydrogen influence on some advanced high-strength steels | This paper studied the influence of hydrogen on some dual-phase (DP), quenching and partitioning (Q &P), and twinning-induced plasticity (TWIP) advanced high-strength steels (AHSS). All steels exhibited hydrogen sensitivity, manifested by (i) decreased yield strength (by a maximum of 13%) attributed to solid-solution softening by hydrogen, and (ii) reduced ductility (maximum decrease of reduction of area was from 65% to 9%), caused by hydrogen assisted fracture processes after the onset of necking. There was no sub-critical crack growth below the ultimate tensile strength. The hydrogen influence increased with increasing strength, more negative charging potential, and decreasing stress rate. | Chemical composition (in wt%), mechanical properties, and microstructures of the AHSS. 950 TW was full austenite. All other steels contained ferrite and martensite. 980 QP also contained some retained austenite. | 980DP | Tensile stress(MPa) | 930 | MPa | Yield stress(MPa) | 592 | MPa | Elongation at fracture (ef, %) | 8.3 | % | 0 | 0 | 0.09 | 0 | 0 | 0 | 0 | 0 | 0.03 | 0.28 | 0 | 0 | 0 | 0 | 0.02 | 0 | 0 | 2.4 | 0 | 0 | 0 | 0 | 0 | 0 | 0 | 0 | 0.04 | 0 | 0 | 0 | 0 | 0 | 0 | 0 | 0 | 0 |  | These steels were supplied from commercial production as rolled sheets. 980DP-650YS, 980DP-700YS and 1200DP steels were galvanized, and the thicknesses of the zinc coatings were in the range of 10-30μm, based on observation using scanning electron microscopy (SEM). Table 1 shows the chemical compositions and mechanical properties as provided by the steel supplier.
7484.xlsx | 10.1016/j.corsci.2017.06.012 | 商业钢种 | 0 | Hydrogen influence on some advanced high-strength steels | This paper studied the influence of hydrogen on some dual-phase (DP), quenching and partitioning (Q &P), and twinning-induced plasticity (TWIP) advanced high-strength steels (AHSS). All steels exhibited hydrogen sensitivity, manifested by (i) decreased yield strength (by a maximum of 13%) attributed to solid-solution softening by hydrogen, and (ii) reduced ductility (maximum decrease of reduction of area was from 65% to 9%), caused by hydrogen assisted fracture processes after the onset of necking. There was no sub-critical crack growth below the ultimate tensile strength. The hydrogen influence increased with increasing strength, more negative charging potential, and decreasing stress rate. | Chemical composition (in wt%), mechanical properties, and microstructures of the AHSS. 950 TW was full austenite. All other steels contained ferrite and martensite. 980 QP also contained some retained austenite. | 980DP-650YS | Tensile stress(MPa) | 1057 | MPa | Yield stress(MPa) | 645 | MPa | Elongation at fracture (ef, %) | 7.9 | % | 0 | 0 | 0.09 | 0 | 0 | 0 | 0 | 0 | 0.03 | 0.29 | 0 | 0 | 0 | 0 | 0.03 | 0 | 0 | 2.4 | 0 | 0 | 0 | 0 | 0 | 0 | 0 | 0 | 0.04 | 0 | 0 | 0 | 0 | 0 | 0 | 0 | 0 | 0 |  | These steels were supplied from commercial production as rolled sheets. 980DP-650YS, 980DP-700YS and 1200DP steels were galvanized, and the thicknesses of the zinc coatings were in the range of 10-30μm, based on observation using scanning electron microscopy (SEM). Table 1 shows the chemical compositions and mechanical properties as provided by the steel supplier.
7484.xlsx | 10.1016/j.corsci.2017.06.012 | 商业钢种 | 0 | Hydrogen influence on some advanced high-strength steels | This paper studied the influence of hydrogen on some dual-phase (DP), quenching and partitioning (Q &P), and twinning-induced plasticity (TWIP) advanced high-strength steels (AHSS). All steels exhibited hydrogen sensitivity, manifested by (i) decreased yield strength (by a maximum of 13%) attributed to solid-solution softening by hydrogen, and (ii) reduced ductility (maximum decrease of reduction of area was from 65% to 9%), caused by hydrogen assisted fracture processes after the onset of necking. There was no sub-critical crack growth below the ultimate tensile strength. The hydrogen influence increased with increasing strength, more negative charging potential, and decreasing stress rate. | Chemical composition (in wt%), mechanical properties, and microstructures of the AHSS. 950 TW was full austenite. All other steels contained ferrite and martensite. 980 QP also contained some retained austenite. | 980DP-700YS | Tensile stress(MPa) | 1039 | MPa | Yield stress(MPa) | 697 | MPa | Elongation at fracture (ef, %) | 6.9 | % | 0 | 0 | 0.08 | 0 | 0 | 0 | 0 | 0 | 0.03 | 0.41 | 0 | 0 | 0 | 0 | 0.05 | 0 | 0 | 2.4 | 0 | 0 | 0 | 0 | 0 | 0 | 0 | 0 | 0.04 | 0 | 0 | 0 | 0 | 0 | 0 | 0 | 0 | 0 |  | These steels were supplied from commercial production as rolled sheets. 980DP-650YS, 980DP-700YS and 1200DP steels were galvanized, and the thicknesses of the zinc coatings were in the range of 10-30μm, based on observation using scanning electron microscopy (SEM). Table 1 shows the chemical compositions and mechanical properties as provided by the steel supplier.
7484.xlsx | 10.1016/j.corsci.2017.06.012 | 商业钢种 | 0 | Hydrogen influence on some advanced high-strength steels | This paper studied the influence of hydrogen on some dual-phase (DP), quenching and partitioning (Q &P), and twinning-induced plasticity (TWIP) advanced high-strength steels (AHSS). All steels exhibited hydrogen sensitivity, manifested by (i) decreased yield strength (by a maximum of 13%) attributed to solid-solution softening by hydrogen, and (ii) reduced ductility (maximum decrease of reduction of area was from 65% to 9%), caused by hydrogen assisted fracture processes after the onset of necking. There was no sub-critical crack growth below the ultimate tensile strength. The hydrogen influence increased with increasing strength, more negative charging potential, and decreasing stress rate. | Chemical composition (in wt%), mechanical properties, and microstructures of the AHSS. 950 TW was full austenite. All other steels contained ferrite and martensite. 980 QP also contained some retained austenite. | 1200DP | Tensile stress(MPa) | 1198 | MPa | Yield stress(MPa) | 896 | MPa | Elongation at fracture (ef, %) | 4.7 | % | 0 | 0 | 0.12 | 0 | 0 | 0 | 0 | 0 | 0.03 | 0.3 | 0 | 0 | 0 | 0 | 0.03 | 0 | 0 | 2.4 | 0 | 0 | 0 | 0 | 0 | 0 | 0 | 0 | 0.04 | 0 | 0 | 0 | 0 | 0 | 0 | 0 | 0 | 0 |  | These steels were supplied from commercial production as rolled sheets. 980DP-650YS, 980DP-700YS and 1200DP steels were galvanized, and the thicknesses of the zinc coatings were in the range of 10-30μm, based on observation using scanning electron microscopy (SEM). Table 1 shows the chemical compositions and mechanical properties as provided by the steel supplier.
7484.xlsx | 10.1016/j.corsci.2017.06.012 | 商业钢种 | 0 | Hydrogen influence on some advanced high-strength steels | This paper studied the influence of hydrogen on some dual-phase (DP), quenching and partitioning (Q &P), and twinning-induced plasticity (TWIP) advanced high-strength steels (AHSS). All steels exhibited hydrogen sensitivity, manifested by (i) decreased yield strength (by a maximum of 13%) attributed to solid-solution softening by hydrogen, and (ii) reduced ductility (maximum decrease of reduction of area was from 65% to 9%), caused by hydrogen assisted fracture processes after the onset of necking. There was no sub-critical crack growth below the ultimate tensile strength. The hydrogen influence increased with increasing strength, more negative charging potential, and decreasing stress rate. | Chemical composition (in wt%), mechanical properties, and microstructures of the AHSS. 950 TW was full austenite. All other steels contained ferrite and martensite. 980 QP also contained some retained austenite. | 980QP | Tensile stress(MPa) | 1020 | MPa | Yield stress(MPa) | 682 | MPa | Elongation at fracture (ef, %) | 11.3 | % | 0 | 0 | 0.2 | 0 | 0 | 0 | 0 | 0 | 0.03 | 1.5 | 0 | 0 | 0 | 0 | 0.01 | 0 | 0 | 2 | 0 | 0 | 0 | 0 | 0 | 0 | 0 | 0 | 0.04 | 0 | 0 | 0 | 0 | 0 | 0 | 0 | 0 | 0 |  | These steels were supplied from commercial production as rolled sheets. 980DP-650YS, 980DP-700YS and 1200DP steels were galvanized, and the thicknesses of the zinc coatings were in the range of 10-30μm, based on observation using scanning electron microscopy (SEM). Table 1 shows the chemical compositions and mechanical properties as provided by the steel supplier.
10.1007-s11665-017-2988-9.xlsx | 10.1007/s11665-017-2988-9 | 热处理工艺影响 | 1 | Effect of Normalizing Temperature on Fracture Characteristic of Tensile and Impact Tested Creep Strength-Enhanced Ferritic P92 Steel | The high-temperature Cr-Mo creep strength-enhanced ferritic (CSEF) steels are mainly used in nuclear and thermal power plants. In the present investigation, a systematic study on fracture surface morphologies of tensile and impact tested specimens and mechanical properties of cast and forged (C&F) P92 steel was performed for various heat treatment conditions. The heat treatment was carried out in normalizing temperature range of 950-1150 degrees C and then tempered to a fixed tempering temperature of 760 degrees C. The effect of varying normalizing temperatures before and after tempering on microstructure evolution, tensile properties, Vicker's hardness and Charpy toughness was studied. The normalizing temperature before and after tempering was having a noticeable effect on mechanical properties of as-received P92 steel. The fracture surface of impact and tensile tested samples was also studied for various normalizing temperatures with or without tempering. Fracture surface morphology was affected by the presence of secondary phase carbide particles. The fraction area of cleavage facets on the tensile fracture surface was found to be increased with an increase in the normalizing temperature. The fractured tensile specimens were characterized by transgranular ductile dimples, tear ridges and transgranular cleavage facets for various heat treatments. The fracture mode of impact tested samples was more complex. It showed both quasi-cleavage facets and ductile dimple tearing for various normalizing temperatures. | Table 2 Mechanical properties of as-received P92 steel and after various heat treatments performed on C&amp;F P92 steel | As-received | Tensile strength, MPa | 801 | MPa | Yield strength, MPa | 670 | MPa | % elongation | 16 | % | 0 | 0 | 0.101 | 0 | 0 | 0 | 0 | 0 | 0.023 | 0.48 | 0.007 | 0.003 | 0 | 0 | 0 | 0.24 | 9.09 | 0.58 | 0 | 0 | 0 | 0.025 | 0 | 0 | 0 | 0 | 0.073 | 0.422 | 0 | 0 | 0 | 0 | 0 | 1.865 | 0 | 0 |  | P92 steel is used in high-temperature service condition and supplied in normalizing and tempering (N&T) state. In the present study, P92 steel was supplied in cast and forged (C&F) state. The C&F P92 steel was subjected to normalizing and tempering treatment before put in service. The chemical composition of the as-received material is analyzed by using optical emission spectrometry as given in Table 1. The as-received plates of dimensions 200 mm × 100 mm × 10 mm have been received from Bharat Heavy Electricals Limited (BHEL), Haridwar.
10.1007-s11665-017-2988-9.xlsx | 10.1007/s11665-017-2988-9 | 热处理工艺影响 | 1 | Effect of Normalizing Temperature on Fracture Characteristic of Tensile and Impact Tested Creep Strength-Enhanced Ferritic P92 Steel | The high-temperature Cr-Mo creep strength-enhanced ferritic (CSEF) steels are mainly used in nuclear and thermal power plants. In the present investigation, a systematic study on fracture surface morphologies of tensile and impact tested specimens and mechanical properties of cast and forged (C&F) P92 steel was performed for various heat treatment conditions. The heat treatment was carried out in normalizing temperature range of 950-1150 degrees C and then tempered to a fixed tempering temperature of 760 degrees C. The effect of varying normalizing temperatures before and after tempering on microstructure evolution, tensile properties, Vicker's hardness and Charpy toughness was studied. The normalizing temperature before and after tempering was having a noticeable effect on mechanical properties of as-received P92 steel. The fracture surface of impact and tensile tested samples was also studied for various normalizing temperatures with or without tempering. Fracture surface morphology was affected by the presence of secondary phase carbide particles. The fraction area of cleavage facets on the tensile fracture surface was found to be increased with an increase in the normalizing temperature. The fractured tensile specimens were characterized by transgranular ductile dimples, tear ridges and transgranular cleavage facets for various heat treatments. The fracture mode of impact tested samples was more complex. It showed both quasi-cleavage facets and ductile dimple tearing for various normalizing temperatures. | Table 2 Mechanical properties of as-received P92 steel and after various heat treatments performed on C&amp;F P92 steel | N950 | Tensile strength, MPa | 1333 | MPa | Yield strength, MPa | 1255 | MPa | % elongation | 18 | % | 0 | 0 | 0.101 | 0 | 0 | 0 | 0 | 0 | 0.023 | 0.48 | 0.007 | 0.003 | 0 | 0 | 0 | 0.24 | 9.09 | 0.58 | 0 | 0 | 0 | 0.025 | 0 | 0 | 0 | 0 | 0.073 | 0.422 | 0 | 0 | 0 | 0 | 0 | 1.865 | 0 | 0 |  | P92 steel is used in high-temperature service condition and supplied in normalizing and tempering (N&T) state. In the present study, P92 steel was supplied in cast and forged (C&F) state. The C&F P92 steel was subjected to normalizing and tempering treatment before put in service. The chemical composition of the as-received material is analyzed by using optical emission spectrometry as given in Table 1. The as-received plates of dimensions 200 mm × 100 mm × 10 mm have been received from Bharat Heavy Electricals Limited (BHEL), Haridwar. Initially, the as-received P92 steel plates were subjected to various normalizing temperature ranges from 950 °C for 1 h.
10.1007-s11665-017-2988-9.xlsx | 10.1007/s11665-017-2988-9 | 热处理工艺影响 | 1 | Effect of Normalizing Temperature on Fracture Characteristic of Tensile and Impact Tested Creep Strength-Enhanced Ferritic P92 Steel | The high-temperature Cr-Mo creep strength-enhanced ferritic (CSEF) steels are mainly used in nuclear and thermal power plants. In the present investigation, a systematic study on fracture surface morphologies of tensile and impact tested specimens and mechanical properties of cast and forged (C&F) P92 steel was performed for various heat treatment conditions. The heat treatment was carried out in normalizing temperature range of 950-1150 degrees C and then tempered to a fixed tempering temperature of 760 degrees C. The effect of varying normalizing temperatures before and after tempering on microstructure evolution, tensile properties, Vicker's hardness and Charpy toughness was studied. The normalizing temperature before and after tempering was having a noticeable effect on mechanical properties of as-received P92 steel. The fracture surface of impact and tensile tested samples was also studied for various normalizing temperatures with or without tempering. Fracture surface morphology was affected by the presence of secondary phase carbide particles. The fraction area of cleavage facets on the tensile fracture surface was found to be increased with an increase in the normalizing temperature. The fractured tensile specimens were characterized by transgranular ductile dimples, tear ridges and transgranular cleavage facets for various heat treatments. The fracture mode of impact tested samples was more complex. It showed both quasi-cleavage facets and ductile dimple tearing for various normalizing temperatures. | Table 2 Mechanical properties of as-received P92 steel and after various heat treatments performed on C&amp;F P92 steel | N1000 | Tensile strength, MPa | 1295 | MPa | Yield strength, MPa | 1190 | MPa | % elongation | 20 | % | 0 | 0 | 0.101 | 0 | 0 | 0 | 0 | 0 | 0.023 | 0.48 | 0.007 | 0.003 | 0 | 0 | 0 | 0.24 | 9.09 | 0.58 | 0 | 0 | 0 | 0.025 | 0 | 0 | 0 | 0 | 0.073 | 0.422 | 0 | 0 | 0 | 0 | 0 | 1.865 | 0 | 0 |  | P92 steel is used in high-temperature service condition and supplied in normalizing and tempering (N&T) state. In the present study, P92 steel was supplied in cast and forged (C&F) state. The C&F P92 steel was subjected to normalizing and tempering treatment before put in service. The chemical composition of the as-received material is analyzed by using optical emission spectrometry as given in Table 1. The as-received plates of dimensions 200 mm × 100 mm × 10 mm have been received from Bharat Heavy Electricals Limited (BHEL), Haridwar. Initially, the as-received P92 steel plates were subjected to various normalizing temperature ranges from 1000 °C for 1 h.
10.1007-s11665-017-2988-9.xlsx | 10.1007/s11665-017-2988-9 | 热处理工艺影响 | 1 | Effect of Normalizing Temperature on Fracture Characteristic of Tensile and Impact Tested Creep Strength-Enhanced Ferritic P92 Steel | The high-temperature Cr-Mo creep strength-enhanced ferritic (CSEF) steels are mainly used in nuclear and thermal power plants. In the present investigation, a systematic study on fracture surface morphologies of tensile and impact tested specimens and mechanical properties of cast and forged (C&F) P92 steel was performed for various heat treatment conditions. The heat treatment was carried out in normalizing temperature range of 950-1150 degrees C and then tempered to a fixed tempering temperature of 760 degrees C. The effect of varying normalizing temperatures before and after tempering on microstructure evolution, tensile properties, Vicker's hardness and Charpy toughness was studied. The normalizing temperature before and after tempering was having a noticeable effect on mechanical properties of as-received P92 steel. The fracture surface of impact and tensile tested samples was also studied for various normalizing temperatures with or without tempering. Fracture surface morphology was affected by the presence of secondary phase carbide particles. The fraction area of cleavage facets on the tensile fracture surface was found to be increased with an increase in the normalizing temperature. The fractured tensile specimens were characterized by transgranular ductile dimples, tear ridges and transgranular cleavage facets for various heat treatments. The fracture mode of impact tested samples was more complex. It showed both quasi-cleavage facets and ductile dimple tearing for various normalizing temperatures. | Table 2 Mechanical properties of as-received P92 steel and after various heat treatments performed on C&amp;F P92 steel | N1050 | Tensile strength, MPa | 1210 | MPa | Yield strength, MPa | 1120 | MPa | % elongation | 19 | % | 0 | 0 | 0.101 | 0 | 0 | 0 | 0 | 0 | 0.023 | 0.48 | 0.007 | 0.003 | 0 | 0 | 0 | 0.24 | 9.09 | 0.58 | 0 | 0 | 0 | 0.025 | 0 | 0 | 0 | 0 | 0.073 | 0.422 | 0 | 0 | 0 | 0 | 0 | 1.865 | 0 | 0 |  | P92 steel is used in high-temperature service condition and supplied in normalizing and tempering (N&T) state. In the present study, P92 steel was supplied in cast and forged (C&F) state. The C&F P92 steel was subjected to normalizing and tempering treatment before put in service. The chemical composition of the as-received material is analyzed by using optical emission spectrometry as given in Table 1. The as-received plates of dimensions 200 mm × 100 mm × 10 mm have been received from Bharat Heavy Electricals Limited (BHEL), Haridwar. Initially, the as-received P92 steel plates were subjected to various normalizing temperature ranges from 1050 °C for 1 h.
10.1007-s11665-017-2988-9.xlsx | 10.1007/s11665-017-2988-9 | 热处理工艺影响 | 1 | Effect of Normalizing Temperature on Fracture Characteristic of Tensile and Impact Tested Creep Strength-Enhanced Ferritic P92 Steel | The high-temperature Cr-Mo creep strength-enhanced ferritic (CSEF) steels are mainly used in nuclear and thermal power plants. In the present investigation, a systematic study on fracture surface morphologies of tensile and impact tested specimens and mechanical properties of cast and forged (C&F) P92 steel was performed for various heat treatment conditions. The heat treatment was carried out in normalizing temperature range of 950-1150 degrees C and then tempered to a fixed tempering temperature of 760 degrees C. The effect of varying normalizing temperatures before and after tempering on microstructure evolution, tensile properties, Vicker's hardness and Charpy toughness was studied. The normalizing temperature before and after tempering was having a noticeable effect on mechanical properties of as-received P92 steel. The fracture surface of impact and tensile tested samples was also studied for various normalizing temperatures with or without tempering. Fracture surface morphology was affected by the presence of secondary phase carbide particles. The fraction area of cleavage facets on the tensile fracture surface was found to be increased with an increase in the normalizing temperature. The fractured tensile specimens were characterized by transgranular ductile dimples, tear ridges and transgranular cleavage facets for various heat treatments. The fracture mode of impact tested samples was more complex. It showed both quasi-cleavage facets and ductile dimple tearing for various normalizing temperatures. | Table 2 Mechanical properties of as-received P92 steel and after various heat treatments performed on C&amp;F P92 steel | N1100 | Tensile strength, MPa | 1200 | MPa | Yield strength, MPa | 1150 | MPa | % elongation | 12 | % | 0 | 0 | 0.101 | 0 | 0 | 0 | 0 | 0 | 0.023 | 0.48 | 0.007 | 0.003 | 0 | 0 | 0 | 0.24 | 9.09 | 0.58 | 0 | 0 | 0 | 0.025 | 0 | 0 | 0 | 0 | 0.073 | 0.422 | 0 | 0 | 0 | 0 | 0 | 1.865 | 0 | 0 |  | P92 steel is used in high-temperature service condition and supplied in normalizing and tempering (N&T) state. In the present study, P92 steel was supplied in cast and forged (C&F) state. The C&F P92 steel was subjected to normalizing and tempering treatment before put in service. The chemical composition of the as-received material is analyzed by using optical emission spectrometry as given in Table 1. The as-received plates of dimensions 200 mm × 100 mm × 10 mm have been received from Bharat Heavy Electricals Limited (BHEL), Haridwar. Initially, the as-received P92 steel plates were subjected to various normalizing temperature ranges from 1100 °C for 1 h.
10.1007-s11665-017-2988-9.xlsx | 10.1007/s11665-017-2988-9 | 热处理工艺影响 | 1 | Effect of Normalizing Temperature on Fracture Characteristic of Tensile and Impact Tested Creep Strength-Enhanced Ferritic P92 Steel | The high-temperature Cr-Mo creep strength-enhanced ferritic (CSEF) steels are mainly used in nuclear and thermal power plants. In the present investigation, a systematic study on fracture surface morphologies of tensile and impact tested specimens and mechanical properties of cast and forged (C&F) P92 steel was performed for various heat treatment conditions. The heat treatment was carried out in normalizing temperature range of 950-1150 degrees C and then tempered to a fixed tempering temperature of 760 degrees C. The effect of varying normalizing temperatures before and after tempering on microstructure evolution, tensile properties, Vicker's hardness and Charpy toughness was studied. The normalizing temperature before and after tempering was having a noticeable effect on mechanical properties of as-received P92 steel. The fracture surface of impact and tensile tested samples was also studied for various normalizing temperatures with or without tempering. Fracture surface morphology was affected by the presence of secondary phase carbide particles. The fraction area of cleavage facets on the tensile fracture surface was found to be increased with an increase in the normalizing temperature. The fractured tensile specimens were characterized by transgranular ductile dimples, tear ridges and transgranular cleavage facets for various heat treatments. The fracture mode of impact tested samples was more complex. It showed both quasi-cleavage facets and ductile dimple tearing for various normalizing temperatures. | Table 2 Mechanical properties of as-received P92 steel and after various heat treatments performed on C&amp;F P92 steel | N1150 | Tensile strength, MPa | 1308 | MPa | Yield strength, MPa | 1250 | MPa | % elongation | 12 | % | 0 | 0 | 0.101 | 0 | 0 | 0 | 0 | 0 | 0.023 | 0.48 | 0.007 | 0.003 | 0 | 0 | 0 | 0.24 | 9.09 | 0.58 | 0 | 0 | 0 | 0.025 | 0 | 0 | 0 | 0 | 0.073 | 0.422 | 0 | 0 | 0 | 0 | 0 | 1.865 | 0 | 0 |  | P92 steel is used in high-temperature service condition and supplied in normalizing and tempering (N&T) state. In the present study, P92 steel was supplied in cast and forged (C&F) state. The C&F P92 steel was subjected to normalizing and tempering treatment before put in service. The chemical composition of the as-received material is analyzed by using optical emission spectrometry as given in Table 1. The as-received plates of dimensions 200 mm × 100 mm × 10 mm have been received from Bharat Heavy Electricals Limited (BHEL), Haridwar. Initially, the as-received P92 steel plates were subjected to various normalizing temperature ranges from 1150 °C for 1 h.
10.1007-s11665-017-2988-9.xlsx | 10.1007/s11665-017-2988-9 | 热处理工艺影响 | 1 | Effect of Normalizing Temperature on Fracture Characteristic of Tensile and Impact Tested Creep Strength-Enhanced Ferritic P92 Steel | The high-temperature Cr-Mo creep strength-enhanced ferritic (CSEF) steels are mainly used in nuclear and thermal power plants. In the present investigation, a systematic study on fracture surface morphologies of tensile and impact tested specimens and mechanical properties of cast and forged (C&F) P92 steel was performed for various heat treatment conditions. The heat treatment was carried out in normalizing temperature range of 950-1150 degrees C and then tempered to a fixed tempering temperature of 760 degrees C. The effect of varying normalizing temperatures before and after tempering on microstructure evolution, tensile properties, Vicker's hardness and Charpy toughness was studied. The normalizing temperature before and after tempering was having a noticeable effect on mechanical properties of as-received P92 steel. The fracture surface of impact and tensile tested samples was also studied for various normalizing temperatures with or without tempering. Fracture surface morphology was affected by the presence of secondary phase carbide particles. The fraction area of cleavage facets on the tensile fracture surface was found to be increased with an increase in the normalizing temperature. The fractured tensile specimens were characterized by transgranular ductile dimples, tear ridges and transgranular cleavage facets for various heat treatments. The fracture mode of impact tested samples was more complex. It showed both quasi-cleavage facets and ductile dimple tearing for various normalizing temperatures. | Table 2 Mechanical properties of as-received P92 steel and after various heat treatments performed on C&amp;F P92 steel | N&T 950/760 | Tensile strength, MPa | 701 | MPa | Yield strength, MPa | 580 | MPa | % elongation | 22 | % | 0 | 0 | 0.101 | 0 | 0 | 0 | 0 | 0 | 0.023 | 0.48 | 0.007 | 0.003 | 0 | 0 | 0 | 0.24 | 9.09 | 0.58 | 0 | 0 | 0 | 0.025 | 0 | 0 | 0 | 0 | 0.073 | 0.422 | 0 | 0 | 0 | 0 | 0 | 1.865 | 0 | 0 |  | P92 steel is used in high-temperature service condition and supplied in normalizing and tempering (N&T) state. In the present study, P92 steel was supplied in cast and forged (C&F) state. The C&F P92 steel was subjected to normalizing and tempering treatment before put in service. The chemical composition of the as-received material is analyzed by using optical emission spectrometry as given in Table 1. The as-received plates of dimensions 200 mm × 100 mm × 10 mm have been received from Bharat Heavy Electricals Limited (BHEL), Haridwar. Initially, the as-received P92 steel plates were subjected to various normalizing temperature ranges from 950 °C for 1 h and then tempered at 760 °C for 2 h in an electric resistance furnace (Ref 17, 24). To find the effect of normalizing temperature on tensile strength, the flat sub-size tensile samples were prepared from as-received and heat-treated P92 steel plate. |  | various normalizing temperature ranges 950 °C 1 h then tempered 760 °C 2 h
10.1007-s11665-017-2988-9.xlsx | 10.1007/s11665-017-2988-9 | 热处理工艺影响 | 1 | Effect of Normalizing Temperature on Fracture Characteristic of Tensile and Impact Tested Creep Strength-Enhanced Ferritic P92 Steel | The high-temperature Cr-Mo creep strength-enhanced ferritic (CSEF) steels are mainly used in nuclear and thermal power plants. In the present investigation, a systematic study on fracture surface morphologies of tensile and impact tested specimens and mechanical properties of cast and forged (C&F) P92 steel was performed for various heat treatment conditions. The heat treatment was carried out in normalizing temperature range of 950-1150 degrees C and then tempered to a fixed tempering temperature of 760 degrees C. The effect of varying normalizing temperatures before and after tempering on microstructure evolution, tensile properties, Vicker's hardness and Charpy toughness was studied. The normalizing temperature before and after tempering was having a noticeable effect on mechanical properties of as-received P92 steel. The fracture surface of impact and tensile tested samples was also studied for various normalizing temperatures with or without tempering. Fracture surface morphology was affected by the presence of secondary phase carbide particles. The fraction area of cleavage facets on the tensile fracture surface was found to be increased with an increase in the normalizing temperature. The fractured tensile specimens were characterized by transgranular ductile dimples, tear ridges and transgranular cleavage facets for various heat treatments. The fracture mode of impact tested samples was more complex. It showed both quasi-cleavage facets and ductile dimple tearing for various normalizing temperatures. | Table 2 Mechanical properties of as-received P92 steel and after various heat treatments performed on C&amp;F P92 steel | N&T 1000/760 | Tensile strength, MPa | 678 | MPa | Yield strength, MPa | 530 | MPa | % elongation | 23 | % | 0 | 0 | 0.101 | 0 | 0 | 0 | 0 | 0 | 0.023 | 0.48 | 0.007 | 0.003 | 0 | 0 | 0 | 0.24 | 9.09 | 0.58 | 0 | 0 | 0 | 0.025 | 0 | 0 | 0 | 0 | 0.073 | 0.422 | 0 | 0 | 0 | 0 | 0 | 1.865 | 0 | 0 |  | P92 steel is used in high-temperature service condition and supplied in normalizing and tempering (N&T) state. In the present study, P92 steel was supplied in cast and forged (C&F) state. The C&F P92 steel was subjected to normalizing and tempering treatment before put in service. The chemical composition of the as-received material is analyzed by using optical emission spectrometry as given in Table 1. The as-received plates of dimensions 200 mm × 100 mm × 10 mm have been received from Bharat Heavy Electricals Limited (BHEL), Haridwar. Initially, the as-received P92 steel plates were subjected to various normalizing temperature ranges from 1000 °C for 1 h and then tempered at 760 °C for 2 h in an electric resistance furnace (Ref 17, 24). To find the effect of normalizing temperature on tensile strength, the flat sub-size tensile samples were prepared from as-received and heat-treated P92 steel plate. |  | various normalizing temperature ranges 1000 °C 1 h then tempered 760 °C 2 h
10.1007-s11665-017-2988-9.xlsx | 10.1007/s11665-017-2988-9 | 热处理工艺影响 | 1 | Effect of Normalizing Temperature on Fracture Characteristic of Tensile and Impact Tested Creep Strength-Enhanced Ferritic P92 Steel | The high-temperature Cr-Mo creep strength-enhanced ferritic (CSEF) steels are mainly used in nuclear and thermal power plants. In the present investigation, a systematic study on fracture surface morphologies of tensile and impact tested specimens and mechanical properties of cast and forged (C&F) P92 steel was performed for various heat treatment conditions. The heat treatment was carried out in normalizing temperature range of 950-1150 degrees C and then tempered to a fixed tempering temperature of 760 degrees C. The effect of varying normalizing temperatures before and after tempering on microstructure evolution, tensile properties, Vicker's hardness and Charpy toughness was studied. The normalizing temperature before and after tempering was having a noticeable effect on mechanical properties of as-received P92 steel. The fracture surface of impact and tensile tested samples was also studied for various normalizing temperatures with or without tempering. Fracture surface morphology was affected by the presence of secondary phase carbide particles. The fraction area of cleavage facets on the tensile fracture surface was found to be increased with an increase in the normalizing temperature. The fractured tensile specimens were characterized by transgranular ductile dimples, tear ridges and transgranular cleavage facets for various heat treatments. The fracture mode of impact tested samples was more complex. It showed both quasi-cleavage facets and ductile dimple tearing for various normalizing temperatures. | Table 2 Mechanical properties of as-received P92 steel and after various heat treatments performed on C&amp;F P92 steel | N&T 1050/760 | Tensile strength, MPa | 649 | MPa | Yield strength, MPa | 510 | MPa | % elongation | 17 | % | 0 | 0 | 0.101 | 0 | 0 | 0 | 0 | 0 | 0.023 | 0.48 | 0.007 | 0.003 | 0 | 0 | 0 | 0.24 | 9.09 | 0.58 | 0 | 0 | 0 | 0.025 | 0 | 0 | 0 | 0 | 0.073 | 0.422 | 0 | 0 | 0 | 0 | 0 | 1.865 | 0 | 0 |  | P92 steel is used in high-temperature service condition and supplied in normalizing and tempering (N&T) state. In the present study, P92 steel was supplied in cast and forged (C&F) state. The C&F P92 steel was subjected to normalizing and tempering treatment before put in service. The chemical composition of the as-received material is analyzed by using optical emission spectrometry as given in Table 1. The as-received plates of dimensions 200 mm × 100 mm × 10 mm have been received from Bharat Heavy Electricals Limited (BHEL), Haridwar. Initially, the as-received P92 steel plates were subjected to various normalizing temperature ranges from 1050 °C for 1 h and then tempered at 760 °C for 2 h in an electric resistance furnace (Ref 17, 24). To find the effect of normalizing temperature on tensile strength, the flat sub-size tensile samples were prepared from as-received and heat-treated P92 steel plate. |  | various normalizing temperature ranges 1050 °C 1 h then tempered 760 °C 2 h
10.1007-s11665-017-2988-9.xlsx | 10.1007/s11665-017-2988-9 | 热处理工艺影响 | 1 | Effect of Normalizing Temperature on Fracture Characteristic of Tensile and Impact Tested Creep Strength-Enhanced Ferritic P92 Steel | The high-temperature Cr-Mo creep strength-enhanced ferritic (CSEF) steels are mainly used in nuclear and thermal power plants. In the present investigation, a systematic study on fracture surface morphologies of tensile and impact tested specimens and mechanical properties of cast and forged (C&F) P92 steel was performed for various heat treatment conditions. The heat treatment was carried out in normalizing temperature range of 950-1150 degrees C and then tempered to a fixed tempering temperature of 760 degrees C. The effect of varying normalizing temperatures before and after tempering on microstructure evolution, tensile properties, Vicker's hardness and Charpy toughness was studied. The normalizing temperature before and after tempering was having a noticeable effect on mechanical properties of as-received P92 steel. The fracture surface of impact and tensile tested samples was also studied for various normalizing temperatures with or without tempering. Fracture surface morphology was affected by the presence of secondary phase carbide particles. The fraction area of cleavage facets on the tensile fracture surface was found to be increased with an increase in the normalizing temperature. The fractured tensile specimens were characterized by transgranular ductile dimples, tear ridges and transgranular cleavage facets for various heat treatments. The fracture mode of impact tested samples was more complex. It showed both quasi-cleavage facets and ductile dimple tearing for various normalizing temperatures. | Table 2 Mechanical properties of as-received P92 steel and after various heat treatments performed on C&amp;F P92 steel | N&T 1100/760 | Tensile strength, MPa | 618 | MPa | Yield strength, MPa | 490 | MPa | % elongation | 18 | % | 0 | 0 | 0.101 | 0 | 0 | 0 | 0 | 0 | 0.023 | 0.48 | 0.007 | 0.003 | 0 | 0 | 0 | 0.24 | 9.09 | 0.58 | 0 | 0 | 0 | 0.025 | 0 | 0 | 0 | 0 | 0.073 | 0.422 | 0 | 0 | 0 | 0 | 0 | 1.865 | 0 | 0 |  | P92 steel is used in high-temperature service condition and supplied in normalizing and tempering (N&T) state. In the present study, P92 steel was supplied in cast and forged (C&F) state. The C&F P92 steel was subjected to normalizing and tempering treatment before put in service. The chemical composition of the as-received material is analyzed by using optical emission spectrometry as given in Table 1. The as-received plates of dimensions 200 mm × 100 mm × 10 mm have been received from Bharat Heavy Electricals Limited (BHEL), Haridwar. Initially, the as-received P92 steel plates were subjected to various normalizing temperature ranges from 1100 °C for 1 h and then tempered at 760 °C for 2 h in an electric resistance furnace (Ref 17, 24). To find the effect of normalizing temperature on tensile strength, the flat sub-size tensile samples were prepared from as-received and heat-treated P92 steel plate. |  | various normalizing temperature ranges 1100 °C 1 h then tempered 760 °C 2 h
10.1007-s11665-017-2988-9.xlsx | 10.1007/s11665-017-2988-9 | 热处理工艺影响 | 1 | Effect of Normalizing Temperature on Fracture Characteristic of Tensile and Impact Tested Creep Strength-Enhanced Ferritic P92 Steel | The high-temperature Cr-Mo creep strength-enhanced ferritic (CSEF) steels are mainly used in nuclear and thermal power plants. In the present investigation, a systematic study on fracture surface morphologies of tensile and impact tested specimens and mechanical properties of cast and forged (C&F) P92 steel was performed for various heat treatment conditions. The heat treatment was carried out in normalizing temperature range of 950-1150 degrees C and then tempered to a fixed tempering temperature of 760 degrees C. The effect of varying normalizing temperatures before and after tempering on microstructure evolution, tensile properties, Vicker's hardness and Charpy toughness was studied. The normalizing temperature before and after tempering was having a noticeable effect on mechanical properties of as-received P92 steel. The fracture surface of impact and tensile tested samples was also studied for various normalizing temperatures with or without tempering. Fracture surface morphology was affected by the presence of secondary phase carbide particles. The fraction area of cleavage facets on the tensile fracture surface was found to be increased with an increase in the normalizing temperature. The fractured tensile specimens were characterized by transgranular ductile dimples, tear ridges and transgranular cleavage facets for various heat treatments. The fracture mode of impact tested samples was more complex. It showed both quasi-cleavage facets and ductile dimple tearing for various normalizing temperatures. | Table 2 Mechanical properties of as-received P92 steel and after various heat treatments performed on C&amp;F P92 steel | N&T 1150/760 | Tensile strength, MPa | 696 | MPa | Yield strength, MPa | 550 | MPa | % elongation | 23 | % | 0 | 0 | 0.101 | 0 | 0 | 0 | 0 | 0 | 0.023 | 0.48 | 0.007 | 0.003 | 0 | 0 | 0 | 0.24 | 9.09 | 0.58 | 0 | 0 | 0 | 0.025 | 0 | 0 | 0 | 0 | 0.073 | 0.422 | 0 | 0 | 0 | 0 | 0 | 1.865 | 0 | 0 |  | P92 steel is used in high-temperature service condition and supplied in normalizing and tempering (N&T) state. In the present study, P92 steel was supplied in cast and forged (C&F) state. The C&F P92 steel was subjected to normalizing and tempering treatment before put in service. The chemical composition of the as-received material is analyzed by using optical emission spectrometry as given in Table 1. The as-received plates of dimensions 200 mm × 100 mm × 10 mm have been received from Bharat Heavy Electricals Limited (BHEL), Haridwar. Initially, the as-received P92 steel plates were subjected to various normalizing temperature ranges from 1150 °C for 1 h and then tempered at 760 °C for 2 h in an electric resistance furnace (Ref 17, 24). To find the effect of normalizing temperature on tensile strength, the flat sub-size tensile samples were prepared from as-received and heat-treated P92 steel plate. |  | various normalizing temperature ranges 1150 °C 1 h then tempered 760 °C 2 h
26474.xlsx | 10.1016/j.msea.2020.140571 | 工艺影响 vertical direction (VD) horizontal direction (HD) | 1 | Interfacial segregation and precipitation behavior of Cu-rich precipitates in Cu-bearing 316LN stainless steel after aging at different temperatures | Interfacial segregation and precipitation behavior of Cu-rich precipitates in a Cu-bearing 316LN austenitic stainless steel (316LN-Cu SS) aged at 600, 700 and 800 degrees C were systematically investigated. The variations in morphology, composition of Cu-rich precipitates and interfacial segregation were characterized by transmission electron microscopy (TEM), atom probe tomography (APT) and Gibbsian interfacial excess. Experimental results revealed the Cu-rich precipitates led to increase in hardness and strength of steel. The 316LN-Cu SS aged at 700 degrees C for 6 h possessed the optimal strength and elongation due to the proper size, number density and volume fraction of the Cu-rich precipitates in the steel matrix. The average size of Cu-rich precipitates significantly increased from 0.85 +/- 0.14 nm to 5.21 +/- 1.51 nm with increasing the aging temperature, while the coherent relationship between Cu-rich precipitates and gamma-Fe matrix remained unaltered even for large size Cu-rich precipitate. The APT analysis confirmed that the composition of Cu-rich precipitate was enriched in Cu atoms and depleted of other elements with increasing aging temperature, while their core composition became nearly pure Cu at high aging temperatures. In addition, due to strong bonding energy, Ni was significantly segregated at the gamma-Fe matrix/precipitate heterophase interface, with Gibbsian interfacial excesses related to Fe and Cu of 0.6036 +/- 0.52, 2.892 +/- 0.55 and 2.908 +/- 0.38 atoms nm(-2) after aging at 600, 700 and 800 degrees C, respectively. This interface segregation further caused the reductions in interfacial free energies up to 7.28, 38.9 and 43.1 mJ m(-2), respectively. | YS, UTS and EL of 316LN-Cu SS aged at different temperature for 6 h. | Solid solution | UTS (MPa) | 635 | MPa | YS (MPa) | 305 | MPa | EL (%) | 41.2 | % | 0 | 0 | 0.028 | 0.99 | 0 | 0 | 0 | 0 | 0 | 0.18 | 0.015 | 0.01 | 0 | 0 | 0 | 0 | 22.7 | 17.86 | 0 | 0.022 | 2.08 | 0.008 | 0 | 0 | 0 | 0 | 0 | 1.19 | 0 | 0 | 0 | 0 | 0 | 0 | 0 | 0 |  | The as-cast ingot was forged into bars with diameter of 25 mm. The experimental specimens cut from the forged bars were solution treated at 1100 °C for 30 min, followed by water quenching. |  | Cu-bearing 316LN stainless steel 25 kg chemical composition ( wt 0.016 C 0.14 N diameter 25 mm solution treated 1100 °C 30 min then aged 600 °C 700 °C 800 °C Thin foils 3 mm thickness 50 μm aging 600 °C 700 °C 800 °C Aging 700 °C 6 h
26474.xlsx | 10.1016/j.msea.2020.140571 | 工艺影响 vertical direction (VD) horizontal direction (HD) | 1 | Interfacial segregation and precipitation behavior of Cu-rich precipitates in Cu-bearing 316LN stainless steel after aging at different temperatures | Interfacial segregation and precipitation behavior of Cu-rich precipitates in a Cu-bearing 316LN austenitic stainless steel (316LN-Cu SS) aged at 600, 700 and 800 degrees C were systematically investigated. The variations in morphology, composition of Cu-rich precipitates and interfacial segregation were characterized by transmission electron microscopy (TEM), atom probe tomography (APT) and Gibbsian interfacial excess. Experimental results revealed the Cu-rich precipitates led to increase in hardness and strength of steel. The 316LN-Cu SS aged at 700 degrees C for 6 h possessed the optimal strength and elongation due to the proper size, number density and volume fraction of the Cu-rich precipitates in the steel matrix. The average size of Cu-rich precipitates significantly increased from 0.85 +/- 0.14 nm to 5.21 +/- 1.51 nm with increasing the aging temperature, while the coherent relationship between Cu-rich precipitates and gamma-Fe matrix remained unaltered even for large size Cu-rich precipitate. The APT analysis confirmed that the composition of Cu-rich precipitate was enriched in Cu atoms and depleted of other elements with increasing aging temperature, while their core composition became nearly pure Cu at high aging temperatures. In addition, due to strong bonding energy, Ni was significantly segregated at the gamma-Fe matrix/precipitate heterophase interface, with Gibbsian interfacial excesses related to Fe and Cu of 0.6036 +/- 0.52, 2.892 +/- 0.55 and 2.908 +/- 0.38 atoms nm(-2) after aging at 600, 700 and 800 degrees C, respectively. This interface segregation further caused the reductions in interfacial free energies up to 7.28, 38.9 and 43.1 mJ m(-2), respectively. | YS, UTS and EL of 316LN-Cu SS aged at different temperature for 6 h. | 600 degC aging | UTS (MPa) | 649 | MPa | YS (MPa) | 313 | MPa | EL (%) | 47.2 | % | 0 | 0 | 0.028 | 0.99 | 0 | 0 | 0 | 0 | 0 | 0.18 | 0.015 | 0.01 | 0 | 0 | 0 | 0 | 22.7 | 17.86 | 0 | 0.022 | 2.08 | 0.008 | 0 | 0 | 0 | 0 | 0 | 1.19 | 0 | 0 | 0 | 0 | 0 | 0 | 0 | 0 |  | The as-cast ingot was forged into bars with diameter of 25 mm. The experimental specimens cut from the forged bars were solution treated at 1100 °C for 30 min, followed by water quenching, and then aged at 600 °C for different times. Thin foils with 3 mm in diameter for TEM investigation were mechanically ground to a thickness of approximately 50 μm, then electro-polished by a twin-jet Struers Tenupol-3 electro-polisher in a 10 vol.% HClO4 ethanol electrolyte maintained at -20 °C. |  | Cu-bearing 316LN stainless steel 25 kg chemical composition ( wt 0.016 C 0.14 N diameter 25 mm solution treated 1100 °C 30 min then aged 600 °C 700 °C 800 °C Thin foils 3 mm thickness 50 μm aging 600 °C 700 °C 800 °C Aging 700 °C 6 h
26474.xlsx | 10.1016/j.msea.2020.140571 | 工艺影响 vertical direction (VD) horizontal direction (HD) | 1 | Interfacial segregation and precipitation behavior of Cu-rich precipitates in Cu-bearing 316LN stainless steel after aging at different temperatures | Interfacial segregation and precipitation behavior of Cu-rich precipitates in a Cu-bearing 316LN austenitic stainless steel (316LN-Cu SS) aged at 600, 700 and 800 degrees C were systematically investigated. The variations in morphology, composition of Cu-rich precipitates and interfacial segregation were characterized by transmission electron microscopy (TEM), atom probe tomography (APT) and Gibbsian interfacial excess. Experimental results revealed the Cu-rich precipitates led to increase in hardness and strength of steel. The 316LN-Cu SS aged at 700 degrees C for 6 h possessed the optimal strength and elongation due to the proper size, number density and volume fraction of the Cu-rich precipitates in the steel matrix. The average size of Cu-rich precipitates significantly increased from 0.85 +/- 0.14 nm to 5.21 +/- 1.51 nm with increasing the aging temperature, while the coherent relationship between Cu-rich precipitates and gamma-Fe matrix remained unaltered even for large size Cu-rich precipitate. The APT analysis confirmed that the composition of Cu-rich precipitate was enriched in Cu atoms and depleted of other elements with increasing aging temperature, while their core composition became nearly pure Cu at high aging temperatures. In addition, due to strong bonding energy, Ni was significantly segregated at the gamma-Fe matrix/precipitate heterophase interface, with Gibbsian interfacial excesses related to Fe and Cu of 0.6036 +/- 0.52, 2.892 +/- 0.55 and 2.908 +/- 0.38 atoms nm(-2) after aging at 600, 700 and 800 degrees C, respectively. This interface segregation further caused the reductions in interfacial free energies up to 7.28, 38.9 and 43.1 mJ m(-2), respectively. | YS, UTS and EL of 316LN-Cu SS aged at different temperature for 6 h. | 700 degC aging | UTS (MPa) | 664 | MPa | YS (MPa) | 321 | MPa | EL (%) | 48.9 | % | 0 | 0 | 0.028 | 0.99 | 0 | 0 | 0 | 0 | 0 | 0.18 | 0.015 | 0.01 | 0 | 0 | 0 | 0 | 22.7 | 17.86 | 0 | 0.022 | 2.08 | 0.008 | 0 | 0 | 0 | 0 | 0 | 1.19 | 0 | 0 | 0 | 0 | 0 | 0 | 0 | 0 |  | The as-cast ingot was forged into bars with diameter of 25 mm. The experimental specimens cut from the forged bars were solution treated at 1100 °C for 30 min, followed by water quenching, and then aged at 700 °C for different times. Thin foils with 3 mm in diameter for TEM investigation were mechanically ground to a thickness of approximately 50 μm, then electro-polished by a twin-jet Struers Tenupol-3 electro-polisher in a 10 vol.% HClO4 ethanol electrolyte maintained at -20 °C. |  | Cu-bearing 316LN stainless steel 25 kg chemical composition ( wt 0.016 C 0.14 N diameter 25 mm solution treated 1100 °C 30 min then aged 600 °C 700 °C 800 °C Thin foils 3 mm thickness 50 μm aging 600 °C 700 °C 800 °C Aging 700 °C 6 h
26474.xlsx | 10.1016/j.msea.2020.140571 | 工艺影响 vertical direction (VD) horizontal direction (HD) | 1 | Interfacial segregation and precipitation behavior of Cu-rich precipitates in Cu-bearing 316LN stainless steel after aging at different temperatures | Interfacial segregation and precipitation behavior of Cu-rich precipitates in a Cu-bearing 316LN austenitic stainless steel (316LN-Cu SS) aged at 600, 700 and 800 degrees C were systematically investigated. The variations in morphology, composition of Cu-rich precipitates and interfacial segregation were characterized by transmission electron microscopy (TEM), atom probe tomography (APT) and Gibbsian interfacial excess. Experimental results revealed the Cu-rich precipitates led to increase in hardness and strength of steel. The 316LN-Cu SS aged at 700 degrees C for 6 h possessed the optimal strength and elongation due to the proper size, number density and volume fraction of the Cu-rich precipitates in the steel matrix. The average size of Cu-rich precipitates significantly increased from 0.85 +/- 0.14 nm to 5.21 +/- 1.51 nm with increasing the aging temperature, while the coherent relationship between Cu-rich precipitates and gamma-Fe matrix remained unaltered even for large size Cu-rich precipitate. The APT analysis confirmed that the composition of Cu-rich precipitate was enriched in Cu atoms and depleted of other elements with increasing aging temperature, while their core composition became nearly pure Cu at high aging temperatures. In addition, due to strong bonding energy, Ni was significantly segregated at the gamma-Fe matrix/precipitate heterophase interface, with Gibbsian interfacial excesses related to Fe and Cu of 0.6036 +/- 0.52, 2.892 +/- 0.55 and 2.908 +/- 0.38 atoms nm(-2) after aging at 600, 700 and 800 degrees C, respectively. This interface segregation further caused the reductions in interfacial free energies up to 7.28, 38.9 and 43.1 mJ m(-2), respectively. | YS, UTS and EL of 316LN-Cu SS aged at different temperature for 6 h. | 800 degC aging | UTS (MPa) | 637 | MPa | YS (MPa) | 317 | MPa | EL (%) | 40.8 | % | 0 | 0 | 0.028 | 0.99 | 0 | 0 | 0 | 0 | 0 | 0.18 | 0.015 | 0.01 | 0 | 0 | 0 | 0 | 22.7 | 17.86 | 0 | 0.022 | 2.08 | 0.008 | 0 | 0 | 0 | 0 | 0 | 1.19 | 0 | 0 | 0 | 0 | 0 | 0 | 0 | 0 |  | The as-cast ingot was forged into bars with diameter of 25 mm. The experimental specimens cut from the forged bars were solution treated at 1100 °C for 30 min, followed by water quenching, and then aged at 800 °C for different times. Thin foils with 3 mm in diameter for TEM investigation were mechanically ground to a thickness of approximately 50 μm, then electro-polished by a twin-jet Struers Tenupol-3 electro-polisher in a 10 vol.% HClO4 ethanol electrolyte maintained at -20 °C. |  | Cu-bearing 316LN stainless steel 25 kg chemical composition ( wt 0.016 C 0.14 N diameter 25 mm solution treated 1100 °C 30 min then aged 600 °C 700 °C 800 °C Thin foils 3 mm thickness 50 μm aging 600 °C 700 °C 800 °C Aging 700 °C 6 h
20417.xlsx | 10.1016/j.matdes.2019.107611 | 工艺影响 vertical direction (VD) horizontal direction (HD) | 1 | Study on microstructure and tensile properties of high nitrogen Cr-Mn steel processed by CMT wire and arc additive manufacturing | A designed Cr-Mn-N wire with 0.99 wt% of nitrogen content (HNS0.99) was used to make high nitrogen austenite stainless steel parts by introducing CMT wire and arc additive manufacturing (CMT-WAAM) method. The solidification behaviour, microstructure evolution, inclusions and tension properties were studied both in the as-built and post heat treatment conditions. Excellent tension properties parts with high nitrogen content were successfully produced. Ferrite-austenite (FA) and austenite-ferrite (AF) solidification models were revealed in the as-built microstructure of two different areas, inner layer area (ILA) and partial melting area (PMA), respectively, and the former predominated the microstructure. Amorphous inclusion islands and microspherical inclusions made by MnO were found. The increasing density of the latter in 0.1-1 mu m diameters was detrimental to the tensile properties because the matrix-inclusion surfaces acted as the preferred nucleation sites for Cr2N during heat treatment. Due to the stable austenite and the nitrogen work hardening effect, planer dislocation-arrays predominated the dislocation slip model which, to some extent, diminished the strength anisotropy in different directions. However, the ferrite dendrites caused the diversity of UTS and elongation by acting as tunnels for cracks in the horizontal direction samples. (C) 2019 The Authors. Published by Elsevier Ltd. | Values of yield strength (YS), ultimate strength (UTS) and Elongation in different conditions of different samples. | T1(HD) | UTS (Mpa) | 860.6 | Mpa | YS (Mpa) | 575.4 | Mpa | Elongation (%) | 34.9 | % | 0 | 0 | 0.028 | 0.99 | 0 | 0 | 0 | 0 | 0 | 0.18 | 0.015 | 0.01 | 0 | 0 | 0 | 0 | 22.7 | 17.86 | 0 | 0.022 | 2.08 | 0.008 | 0 | 0 | 0 | 0 | 0 | 1.19 | 0 | 0 | 0 | 0 | 0 | 0 | 0 | 0 |  | The HNS steel wire (HNS0.99) used in this study was made through melting, casting, rolling, drawing, and air cooling. The chemical composition of the HNS wire is represented in Table 1 . Tensile samples were cut by the spark from the three walls in the horizontal direction (HD) parallels to the arc running direction.
20417.xlsx | 10.1016/j.matdes.2019.107611 | 工艺影响 vertical direction (VD) horizontal direction (HD) | 1 | Study on microstructure and tensile properties of high nitrogen Cr-Mn steel processed by CMT wire and arc additive manufacturing | A designed Cr-Mn-N wire with 0.99 wt% of nitrogen content (HNS0.99) was used to make high nitrogen austenite stainless steel parts by introducing CMT wire and arc additive manufacturing (CMT-WAAM) method. The solidification behaviour, microstructure evolution, inclusions and tension properties were studied both in the as-built and post heat treatment conditions. Excellent tension properties parts with high nitrogen content were successfully produced. Ferrite-austenite (FA) and austenite-ferrite (AF) solidification models were revealed in the as-built microstructure of two different areas, inner layer area (ILA) and partial melting area (PMA), respectively, and the former predominated the microstructure. Amorphous inclusion islands and microspherical inclusions made by MnO were found. The increasing density of the latter in 0.1-1 mu m diameters was detrimental to the tensile properties because the matrix-inclusion surfaces acted as the preferred nucleation sites for Cr2N during heat treatment. Due to the stable austenite and the nitrogen work hardening effect, planer dislocation-arrays predominated the dislocation slip model which, to some extent, diminished the strength anisotropy in different directions. However, the ferrite dendrites caused the diversity of UTS and elongation by acting as tunnels for cracks in the horizontal direction samples. (C) 2019 The Authors. Published by Elsevier Ltd. | Values of yield strength (YS), ultimate strength (UTS) and Elongation in different conditions of different samples. | T1(VD) | UTS (Mpa) | 851 | Mpa | YS (Mpa) | 569.5 | Mpa | Elongation (%) | 46.8 | % | 0 | 0 | 0.028 | 0.99 | 0 | 0 | 0 | 0 | 0 | 0.18 | 0.015 | 0.01 | 0 | 0 | 0 | 0 | 22.7 | 17.86 | 0 | 0.022 | 2.08 | 0.008 | 0 | 0 | 0 | 0 | 0 | 1.19 | 0 | 0 | 0 | 0 | 0 | 0 | 0 | 0 |  | The HNS steel wire (HNS0.99) used in this study was made through melting, casting, rolling, drawing, and air cooling. The chemical composition of the HNS wire is represented in Table 1 . Tensile samples were cut by the spark from the three walls in the vertical direction (VD) parallels to the deposition direction.
20417.xlsx | 10.1016/j.matdes.2019.107611 | 工艺影响 vertical direction (VD) horizontal direction (HD) | 1 | Study on microstructure and tensile properties of high nitrogen Cr-Mn steel processed by CMT wire and arc additive manufacturing | A designed Cr-Mn-N wire with 0.99 wt% of nitrogen content (HNS0.99) was used to make high nitrogen austenite stainless steel parts by introducing CMT wire and arc additive manufacturing (CMT-WAAM) method. The solidification behaviour, microstructure evolution, inclusions and tension properties were studied both in the as-built and post heat treatment conditions. Excellent tension properties parts with high nitrogen content were successfully produced. Ferrite-austenite (FA) and austenite-ferrite (AF) solidification models were revealed in the as-built microstructure of two different areas, inner layer area (ILA) and partial melting area (PMA), respectively, and the former predominated the microstructure. Amorphous inclusion islands and microspherical inclusions made by MnO were found. The increasing density of the latter in 0.1-1 mu m diameters was detrimental to the tensile properties because the matrix-inclusion surfaces acted as the preferred nucleation sites for Cr2N during heat treatment. Due to the stable austenite and the nitrogen work hardening effect, planer dislocation-arrays predominated the dislocation slip model which, to some extent, diminished the strength anisotropy in different directions. However, the ferrite dendrites caused the diversity of UTS and elongation by acting as tunnels for cracks in the horizontal direction samples. (C) 2019 The Authors. Published by Elsevier Ltd. | Values of yield strength (YS), ultimate strength (UTS) and Elongation in different conditions of different samples. | T2-1050(HD) | UTS (Mpa) | 892.2 | Mpa | YS (Mpa) | 675.1 | Mpa | Elongation (%) | 28.6 | % | 0 | 0 | 0.028 | 0.99 | 0 | 0 | 0 | 0 | 0 | 0.18 | 0.015 | 0.01 | 0 | 0 | 0 | 0 | 22.7 | 17.86 | 0 | 0.022 | 2.08 | 0.008 | 0 | 0 | 0 | 0 | 0 | 1.19 | 0 | 0 | 0 | 0 | 0 | 0 | 0 | 0 |  | The HNS steel wire (HNS0.99) used in this study was made through melting, casting, rolling, drawing, and air cooling. The chemical composition of the HNS wire is represented in Table 1 . T2 was dived vertically into two parts from the middle of the wall, one of them (T2-1050) was heated to 1050 °C, held on 5 min and then water quenched. Tensile samples were cut by the spark from the three walls in the horizontal direction (HD) parallels to the arc running direction. |  | heated 1050 °C held 5 min
20417.xlsx | 10.1016/j.matdes.2019.107611 | 工艺影响 vertical direction (VD) horizontal direction (HD) | 1 | Study on microstructure and tensile properties of high nitrogen Cr-Mn steel processed by CMT wire and arc additive manufacturing | A designed Cr-Mn-N wire with 0.99 wt% of nitrogen content (HNS0.99) was used to make high nitrogen austenite stainless steel parts by introducing CMT wire and arc additive manufacturing (CMT-WAAM) method. The solidification behaviour, microstructure evolution, inclusions and tension properties were studied both in the as-built and post heat treatment conditions. Excellent tension properties parts with high nitrogen content were successfully produced. Ferrite-austenite (FA) and austenite-ferrite (AF) solidification models were revealed in the as-built microstructure of two different areas, inner layer area (ILA) and partial melting area (PMA), respectively, and the former predominated the microstructure. Amorphous inclusion islands and microspherical inclusions made by MnO were found. The increasing density of the latter in 0.1-1 mu m diameters was detrimental to the tensile properties because the matrix-inclusion surfaces acted as the preferred nucleation sites for Cr2N during heat treatment. Due to the stable austenite and the nitrogen work hardening effect, planer dislocation-arrays predominated the dislocation slip model which, to some extent, diminished the strength anisotropy in different directions. However, the ferrite dendrites caused the diversity of UTS and elongation by acting as tunnels for cracks in the horizontal direction samples. (C) 2019 The Authors. Published by Elsevier Ltd. | Values of yield strength (YS), ultimate strength (UTS) and Elongation in different conditions of different samples. | T2-1050(VD) | UTS (Mpa) | 931.6 | Mpa | YS (Mpa) | 679.8 | Mpa | Elongation (%) | 39.5 | % | 0 | 0 | 0.028 | 0.99 | 0 | 0 | 0 | 0 | 0 | 0.18 | 0.015 | 0.01 | 0 | 0 | 0 | 0 | 22.7 | 17.86 | 0 | 0.022 | 2.08 | 0.008 | 0 | 0 | 0 | 0 | 0 | 1.19 | 0 | 0 | 0 | 0 | 0 | 0 | 0 | 0 |  | The HNS steel wire (HNS0.99) used in this study was made through melting, casting, rolling, drawing, and air cooling. The chemical composition of the HNS wire is represented in Table 1 . T2 was dived vertically into two parts from the middle of the wall, one of them (T2-1050) was heated to 1050 °C, held on 5 min and then water quenched. Tensile samples were cut by the spark from the three walls in the vertical direction (VD) parallels to the deposition direction. |  | heated 1050 °C held 5 min
20417.xlsx | 10.1016/j.matdes.2019.107611 | 工艺影响 vertical direction (VD) horizontal direction (HD) | 1 | Study on microstructure and tensile properties of high nitrogen Cr-Mn steel processed by CMT wire and arc additive manufacturing | A designed Cr-Mn-N wire with 0.99 wt% of nitrogen content (HNS0.99) was used to make high nitrogen austenite stainless steel parts by introducing CMT wire and arc additive manufacturing (CMT-WAAM) method. The solidification behaviour, microstructure evolution, inclusions and tension properties were studied both in the as-built and post heat treatment conditions. Excellent tension properties parts with high nitrogen content were successfully produced. Ferrite-austenite (FA) and austenite-ferrite (AF) solidification models were revealed in the as-built microstructure of two different areas, inner layer area (ILA) and partial melting area (PMA), respectively, and the former predominated the microstructure. Amorphous inclusion islands and microspherical inclusions made by MnO were found. The increasing density of the latter in 0.1-1 mu m diameters was detrimental to the tensile properties because the matrix-inclusion surfaces acted as the preferred nucleation sites for Cr2N during heat treatment. Due to the stable austenite and the nitrogen work hardening effect, planer dislocation-arrays predominated the dislocation slip model which, to some extent, diminished the strength anisotropy in different directions. However, the ferrite dendrites caused the diversity of UTS and elongation by acting as tunnels for cracks in the horizontal direction samples. (C) 2019 The Authors. Published by Elsevier Ltd. | Values of yield strength (YS), ultimate strength (UTS) and Elongation in different conditions of different samples. | T2-1100(HD) | UTS (Mpa) | 663.5 | Mpa | YS (Mpa) | 442.2 | Mpa | Elongation (%) | 16.5 | % | 0 | 0 | 0.028 | 0.99 | 0 | 0 | 0 | 0 | 0 | 0.18 | 0.015 | 0.01 | 0 | 0 | 0 | 0 | 22.7 | 17.86 | 0 | 0.022 | 2.08 | 0.008 | 0 | 0 | 0 | 0 | 0 | 1.19 | 0 | 0 | 0 | 0 | 0 | 0 | 0 | 0 |  | The HNS steel wire (HNS0.99) used in this study was made through melting, casting, rolling, drawing, and air cooling. The chemical composition of the HNS wire is represented in Table 1 . The other (condition T2-1100) was heated to 1100 °C, kept on 30 min and then water quenched. One of them was cut and treated by high-temperature post heat treatment under different conditions. Tensile samples were cut by the spark from the three walls in the horizontal direction (HD) parallels to the arc running direction. |  | heated 1100 °C kept 30 min
20417.xlsx | 10.1016/j.matdes.2019.107611 | 工艺影响 vertical direction (VD) horizontal direction (HD) | 1 | Study on microstructure and tensile properties of high nitrogen Cr-Mn steel processed by CMT wire and arc additive manufacturing | A designed Cr-Mn-N wire with 0.99 wt% of nitrogen content (HNS0.99) was used to make high nitrogen austenite stainless steel parts by introducing CMT wire and arc additive manufacturing (CMT-WAAM) method. The solidification behaviour, microstructure evolution, inclusions and tension properties were studied both in the as-built and post heat treatment conditions. Excellent tension properties parts with high nitrogen content were successfully produced. Ferrite-austenite (FA) and austenite-ferrite (AF) solidification models were revealed in the as-built microstructure of two different areas, inner layer area (ILA) and partial melting area (PMA), respectively, and the former predominated the microstructure. Amorphous inclusion islands and microspherical inclusions made by MnO were found. The increasing density of the latter in 0.1-1 mu m diameters was detrimental to the tensile properties because the matrix-inclusion surfaces acted as the preferred nucleation sites for Cr2N during heat treatment. Due to the stable austenite and the nitrogen work hardening effect, planer dislocation-arrays predominated the dislocation slip model which, to some extent, diminished the strength anisotropy in different directions. However, the ferrite dendrites caused the diversity of UTS and elongation by acting as tunnels for cracks in the horizontal direction samples. (C) 2019 The Authors. Published by Elsevier Ltd. | Values of yield strength (YS), ultimate strength (UTS) and Elongation in different conditions of different samples. | T2-1100(VD) | UTS (Mpa) | 796.2 | Mpa | YS (Mpa) | 483.2 | Mpa | Elongation (%) | 34.3 | % | 0 | 0 | 0.028 | 0.99 | 0 | 0 | 0 | 0 | 0 | 0.18 | 0.015 | 0.01 | 0 | 0 | 0 | 0 | 22.7 | 17.86 | 0 | 0.022 | 2.08 | 0.008 | 0 | 0 | 0 | 0 | 0 | 1.19 | 0 | 0 | 0 | 0 | 0 | 0 | 0 | 0 |  | The HNS steel wire (HNS0.99) used in this study was made through melting, casting, rolling, drawing, and air cooling. The chemical composition of the HNS wire is represented in Table 1 . The other (condition T2-1100) was heated to 1100 °C, kept on 30 min and then water quenched. One of them was cut and treated by high-temperature post heat treatment under different conditions. Tensile samples were cut by the spark from the three walls in the vertical direction (VD) parallels to the deposition direction. |  | heated 1100 °C kept 30 min
25199.xlsx | 10.1016/j.msea.2017.03.064 | 工艺影响，工艺以图的形式描述 | 1 | Microstructural evolution and mechanical properties of duplex TRIP steel produced by strip casting | In the present study, a duplex TRIP steel (Fe-0.232C-2.0Si-2.39Mn-2.01Al wt%) was successfully produced by a novel processing route involving twin-roll strip casting (TRSC), heat treatment, cold rolling and annealing for the first time. The evolution of microstructure during the entire processing route was extensively studied that included determination of mechanical properties and fractography of tensile specimens of annealed sheets. It was observed that the as-cast strip microstructure consisted of ferrite and martensite. The morphology at the surface and the center was dendritic and equiaxed, respectively. On using an appropriate heat treatment schedule (heat treatment at 780 degrees C for 10 min followed by direct quenching), a duplex structure of ferrite and retained austenite (RA) in the heat-treated strip was obtained that was suitable for cold rolling. Annealing temperature was very critical for microstructure and mechanical properties of the annealed sheets. Annealing at 780 degrees C for 5 min followed by direct quenching, yielded a duplex structure of ferrite and RA (volume fraction of similar to 22%), which exhibited an excellent combination of tensile strength and total elongation of 945 MPa and 28.56%, respectively. | Mechanical properties of A75-A80 steels. | A75 | Tensile strength (MPa) | 787 | MPa | Yield strength (MPa) | 635 | MPa | Total elongation (%) | 22.39 | % | 0 | 0 | 0.232 | 0 | 0 | 0 | 0 | 0 | 2.01 | 2 | 0 | 0 | 0 | 0 | 0 | 0 | 0 | 2.39 | 0 | 0 | 0 | 0 | 0 | 0 | 0 | 0 | 0 | 0 | 0 | 0 | 0 | 0 | 0 | 0 | 0 | 0 |  | Thus, 2wt% Al was added in the experimental steel, which is different from the composition of traditional TRIP steel. Liquid steel was melted in a vacuum induction furnace of capacity ~50kg. The liquid steel was poured into a pre-heated tundish (1200°C) and then allowed to flow into the cast rollers using a hole-type nozzle. Lastly, the as-cast strip was cooled to room temperature by water after strip casting. The thickness of the as-cast strip was measured to be ~2.2mm. The as-cast strip was cut into small samples for subsequent processing. The as-cast strip samples were heated to 700-800°C for 10min, followed by water quenching. For convenience, the as-cast strip samples heat treated at 780 °C are referred as H78. Next, H78 steels were cold rolled to 0.8mm (64% reduction). In the end, the cold-rolled sheet samples of H78 steel were annealed at 750°C for 5min, followed by direct water quenching. |  | pre-heated tundish 1200°C heated 10min treated 780 °C cold rolled 0.8mm annealed 750°C 5min
25199.xlsx | 10.1016/j.msea.2017.03.064 |  | 1 | Microstructural evolution and mechanical properties of duplex TRIP steel produced by strip casting | In the present study, a duplex TRIP steel (Fe-0.232C-2.0Si-2.39Mn-2.01Al wt%) was successfully produced by a novel processing route involving twin-roll strip casting (TRSC), heat treatment, cold rolling and annealing for the first time. The evolution of microstructure during the entire processing route was extensively studied that included determination of mechanical properties and fractography of tensile specimens of annealed sheets. It was observed that the as-cast strip microstructure consisted of ferrite and martensite. The morphology at the surface and the center was dendritic and equiaxed, respectively. On using an appropriate heat treatment schedule (heat treatment at 780 degrees C for 10 min followed by direct quenching), a duplex structure of ferrite and retained austenite (RA) in the heat-treated strip was obtained that was suitable for cold rolling. Annealing temperature was very critical for microstructure and mechanical properties of the annealed sheets. Annealing at 780 degrees C for 5 min followed by direct quenching, yielded a duplex structure of ferrite and RA (volume fraction of similar to 22%), which exhibited an excellent combination of tensile strength and total elongation of 945 MPa and 28.56%, respectively. | Mechanical properties of A75-A80 steels. | A76 | Tensile strength (MPa) | 836 | MPa | Yield strength (MPa) | 608 | MPa | Total elongation (%) | 25.14 | % | 0 | 0 | 0.232 | 0 | 0 | 0 | 0 | 0 | 2.01 | 2 | 0 | 0 | 0 | 0 | 0 | 0 | 0 | 2.39 | 0 | 0 | 0 | 0 | 0 | 0 | 0 | 0 | 0 | 0 | 0 | 0 | 0 | 0 | 0 | 0 | 0 | 0 |  | Thus, 2wt% Al was added in the experimental steel, which is different from the composition of traditional TRIP steel. Liquid steel was melted in a vacuum induction furnace of capacity ~50kg. The liquid steel was poured into a pre-heated tundish (1200°C) and then allowed to flow into the cast rollers using a hole-type nozzle. Lastly, the as-cast strip was cooled to room temperature by water after strip casting. The thickness of the as-cast strip was measured to be ~2.2mm. The as-cast strip was cut into small samples for subsequent processing. The as-cast strip samples were heated to 700-800°C for 10min, followed by water quenching. For convenience, the as-cast strip samples heat treated at 780 °C are referred as H78. Next, H78 steels were cold rolled to 0.8mm (64% reduction). In the end, the cold-rolled sheet samples of H78 steel were annealed at 760 °C for 5min, followed by direct water quenching. |  | pre-heated tundish 1200°C heated 10min treated 780 °C cold rolled 0.8mm annealed 760 °C 5min
25199.xlsx | 10.1016/j.msea.2017.03.064 |  | 1 | Microstructural evolution and mechanical properties of duplex TRIP steel produced by strip casting | In the present study, a duplex TRIP steel (Fe-0.232C-2.0Si-2.39Mn-2.01Al wt%) was successfully produced by a novel processing route involving twin-roll strip casting (TRSC), heat treatment, cold rolling and annealing for the first time. The evolution of microstructure during the entire processing route was extensively studied that included determination of mechanical properties and fractography of tensile specimens of annealed sheets. It was observed that the as-cast strip microstructure consisted of ferrite and martensite. The morphology at the surface and the center was dendritic and equiaxed, respectively. On using an appropriate heat treatment schedule (heat treatment at 780 degrees C for 10 min followed by direct quenching), a duplex structure of ferrite and retained austenite (RA) in the heat-treated strip was obtained that was suitable for cold rolling. Annealing temperature was very critical for microstructure and mechanical properties of the annealed sheets. Annealing at 780 degrees C for 5 min followed by direct quenching, yielded a duplex structure of ferrite and RA (volume fraction of similar to 22%), which exhibited an excellent combination of tensile strength and total elongation of 945 MPa and 28.56%, respectively. | Mechanical properties of A75-A80 steels. | A78 | Tensile strength (MPa) | 945 | MPa | Yield strength (MPa) | 548 | MPa | Total elongation (%) | 28.56 | % | 0 | 0 | 0.232 | 0 | 0 | 0 | 0 | 0 | 2.01 | 2 | 0 | 0 | 0 | 0 | 0 | 0 | 0 | 2.39 | 0 | 0 | 0 | 0 | 0 | 0 | 0 | 0 | 0 | 0 | 0 | 0 | 0 | 0 | 0 | 0 | 0 | 0 |  | Thus, 2wt% Al was added in the experimental steel, which is different from the composition of traditional TRIP steel. Liquid steel was melted in a vacuum induction furnace of capacity ~50kg. The liquid steel was poured into a pre-heated tundish (1200°C) and then allowed to flow into the cast rollers using a hole-type nozzle. Lastly, the as-cast strip was cooled to room temperature by water after strip casting. The thickness of the as-cast strip was measured to be ~2.2mm. The as-cast strip was cut into small samples for subsequent processing. The as-cast strip samples were heated to 700-800°C for 10min, followed by water quenching. For convenience, the as-cast strip samples heat treated at 780 °C are referred as H78. Next, H78 steels were cold rolled to 0.8mm (64% reduction). In the end, the cold-rolled sheet samples of H78 steel were annealed at 780 °C for 5min, followed by direct water quenching. |  | pre-heated tundish 1200°C heated 10min treated 780 °C cold rolled 0.8mm annealed 780 °C 5min
25199.xlsx | 10.1016/j.msea.2017.03.064 |  | 1 | Microstructural evolution and mechanical properties of duplex TRIP steel produced by strip casting | In the present study, a duplex TRIP steel (Fe-0.232C-2.0Si-2.39Mn-2.01Al wt%) was successfully produced by a novel processing route involving twin-roll strip casting (TRSC), heat treatment, cold rolling and annealing for the first time. The evolution of microstructure during the entire processing route was extensively studied that included determination of mechanical properties and fractography of tensile specimens of annealed sheets. It was observed that the as-cast strip microstructure consisted of ferrite and martensite. The morphology at the surface and the center was dendritic and equiaxed, respectively. On using an appropriate heat treatment schedule (heat treatment at 780 degrees C for 10 min followed by direct quenching), a duplex structure of ferrite and retained austenite (RA) in the heat-treated strip was obtained that was suitable for cold rolling. Annealing temperature was very critical for microstructure and mechanical properties of the annealed sheets. Annealing at 780 degrees C for 5 min followed by direct quenching, yielded a duplex structure of ferrite and RA (volume fraction of similar to 22%), which exhibited an excellent combination of tensile strength and total elongation of 945 MPa and 28.56%, respectively. | Mechanical properties of A75-A80 steels. | A80 | Tensile strength (MPa) | 996 | MPa | Yield strength (MPa) | 515 | MPa | Total elongation (%) | 8.89 | % | 0 | 0 | 0.232 | 0 | 0 | 0 | 0 | 0 | 2.01 | 2 | 0 | 0 | 0 | 0 | 0 | 0 | 0 | 2.39 | 0 | 0 | 0 | 0 | 0 | 0 | 0 | 0 | 0 | 0 | 0 | 0 | 0 | 0 | 0 | 0 | 0 | 0 |  | Thus, 2wt% Al was added in the experimental steel, which is different from the composition of traditional TRIP steel. Liquid steel was melted in a vacuum induction furnace of capacity ~50kg. The liquid steel was poured into a pre-heated tundish (1200°C) and then allowed to flow into the cast rollers using a hole-type nozzle. Lastly, the as-cast strip was cooled to room temperature by water after strip casting. The thickness of the as-cast strip was measured to be ~2.2mm. The as-cast strip was cut into small samples for subsequent processing. The as-cast strip samples were heated to 700-800°C for 10min, followed by water quenching. For convenience, the as-cast strip samples heat treated at 780 °C are referred as H78. Next, H78 steels were cold rolled to 0.8mm (64% reduction). In the end, the cold-rolled sheet samples of H78 steel were annealed at 800 °C for 5min, followed by direct water quenching. |  | pre-heated tundish 1200°C heated 10min treated 780 °C cold rolled 0.8mm annealed 800 °C 5min
17670.xlsx | 10.1016/j.matchar.2006.01.010 | 工艺影响 | 1 | Effect of heat treatment on microstructure and mechanical properties of cold rolled C-Mn-Si TRIP-aided steel | In the present study, a 0.27C-1.60Mn-2.0Si wt.% TRIP-aided cold-rolled steel sheet was fabricated and optimal heat-treatment conditions (intercritical annealing IA and isothermal bainite treatment IBT) were investigated to maximize the volume fraction and stability of retained austenite. The effects of temperature and time for IA and IBT were studied via optical microscopy, SEM, TEM and XRD. Its tensile properties and formability were also evaluated. Two-stage heat-treatment carried out in a salt-bath furnace revealed that the volume fraction of retained austenite (RA) increased with increasing intercritical annealing time for a particular set of IA temperature, IBT temperature and IBT holding time. When the volume fraction of the retained austenite was 9% or higher, the stability of RA in terms of carbon concentration was same, and better formability was obtained. It was also observed that high tensile strength of 652MPa, tensile elongation of 31% or above, and n-value 0.2 could be successfully produced in this cold-rolled steel sheet at IA temperature of 800 degrees C, holding for 5min, and IBT of 400 degrees C for 3min holding time. (c) 2006 Elsevier Inc. All rights reserved. | Tensile results of salt-baths heat treated CMnSi cold-rolled samples | A | UTS (MPa) | 679 | MPa | YS (MPa) | 386 | MPa | EL (%) | 31 | % | 0 | 0 | 0.27 | 0 | 0 | 0 | 0 | 0 | 0.021 | 2 | 0.021 | 0.015 | 0 | 0 | 0 | 0 | 0 | 1.6 | 0 | 0 | 0 | 0 | 0 | 0 | 0 | 0 | 0.005 | 0 | 0 | 0 | 0 | 0 | 0 | 0 | 0 | 0 |  | The CMnSi TRIP-aided was prepared as a 50kg ingot in an air induction furnace. The cast ingot was forged into a 300×150×50mm block. Small blocks of 120×120×50mm were cut from forged stock. These 50mm thick blocks were soaked at 1175°C for 1h, and hot rolled to a thickness of 3.2mm in eight passes. Hot rolled plates were annealed at 900°C for 1h to reduce the hardness for easier cold rolling. The hot-rolled air annealed steel plates were pickled in a 25vol.% HCl solution and subsequently cold rolled to achieve a final thickness of 1mm. | IA temperature (degC)¦800¦IA time (min)¦10¦IBT temperature (degC)¦4000¦IBT time (min)¦3 | soaked 1175°C 1h hot rolled 3.2mm annealed 900°C 1h subsequently cold rolled 1mm
17670.xlsx | 10.1016/j.matchar.2006.01.010 | 工艺影响 | 1 | Effect of heat treatment on microstructure and mechanical properties of cold rolled C-Mn-Si TRIP-aided steel | In the present study, a 0.27C-1.60Mn-2.0Si wt.% TRIP-aided cold-rolled steel sheet was fabricated and optimal heat-treatment conditions (intercritical annealing IA and isothermal bainite treatment IBT) were investigated to maximize the volume fraction and stability of retained austenite. The effects of temperature and time for IA and IBT were studied via optical microscopy, SEM, TEM and XRD. Its tensile properties and formability were also evaluated. Two-stage heat-treatment carried out in a salt-bath furnace revealed that the volume fraction of retained austenite (RA) increased with increasing intercritical annealing time for a particular set of IA temperature, IBT temperature and IBT holding time. When the volume fraction of the retained austenite was 9% or higher, the stability of RA in terms of carbon concentration was same, and better formability was obtained. It was also observed that high tensile strength of 652MPa, tensile elongation of 31% or above, and n-value 0.2 could be successfully produced in this cold-rolled steel sheet at IA temperature of 800 degrees C, holding for 5min, and IBT of 400 degrees C for 3min holding time. (c) 2006 Elsevier Inc. All rights reserved. | Tensile results of salt-baths heat treated CMnSi cold-rolled samples | C | UTS (MPa) | 652 | MPa | YS (MPa) | 381 | MPa | EL (%) | 31 | % | 0 | 0 | 0.27 | 0 | 0 | 0 | 0 | 0 | 0.021 | 2 | 0.021 | 0.015 | 0 | 0 | 0 | 0 | 0 | 1.6 | 0 | 0 | 0 | 0 | 0 | 0 | 0 | 0 | 0.005 | 0 | 0 | 0 | 0 | 0 | 0 | 0 | 0 | 0 |  | The CMnSi TRIP-aided was prepared as a 50kg ingot in an air induction furnace. The cast ingot was forged into a 300×150×50mm block. Small blocks of 120×120×50mm were cut from forged stock. These 50mm thick blocks were soaked at 1175°C for 1h, and hot rolled to a thickness of 3.2mm in eight passes. Hot rolled plates were annealed at 900°C for 1h to reduce the hardness for easier cold rolling. The hot-rolled air annealed steel plates were pickled in a 25vol.% HCl solution and subsequently cold rolled to achieve a final thickness of 1mm. | IA temperature (degC)¦800¦IA time (min)¦5¦IBT temperature (degC)¦400¦IBT time (min)¦3 | soaked 1175°C 1h hot rolled 3.2mm annealed 900°C 1h subsequently cold rolled 1mm
17670.xlsx | 10.1016/j.matchar.2006.01.010 | 工艺影响 | 1 | Effect of heat treatment on microstructure and mechanical properties of cold rolled C-Mn-Si TRIP-aided steel | In the present study, a 0.27C-1.60Mn-2.0Si wt.% TRIP-aided cold-rolled steel sheet was fabricated and optimal heat-treatment conditions (intercritical annealing IA and isothermal bainite treatment IBT) were investigated to maximize the volume fraction and stability of retained austenite. The effects of temperature and time for IA and IBT were studied via optical microscopy, SEM, TEM and XRD. Its tensile properties and formability were also evaluated. Two-stage heat-treatment carried out in a salt-bath furnace revealed that the volume fraction of retained austenite (RA) increased with increasing intercritical annealing time for a particular set of IA temperature, IBT temperature and IBT holding time. When the volume fraction of the retained austenite was 9% or higher, the stability of RA in terms of carbon concentration was same, and better formability was obtained. It was also observed that high tensile strength of 652MPa, tensile elongation of 31% or above, and n-value 0.2 could be successfully produced in this cold-rolled steel sheet at IA temperature of 800 degrees C, holding for 5min, and IBT of 400 degrees C for 3min holding time. (c) 2006 Elsevier Inc. All rights reserved. | Tensile results of salt-baths heat treated CMnSi cold-rolled samples | B | UTS (MPa) | 681 | MPa | YS (MPa) | 404 | MPa | EL (%) | 32 | % | 0 | 0 | 0.27 | 0 | 0 | 0 | 0 | 0 | 0.021 | 2 | 0.021 | 0.015 | 0 | 0 | 0 | 0 | 0 | 1.6 | 0 | 0 | 0 | 0 | 0 | 0 | 0 | 0 | 0.005 | 0 | 0 | 0 | 0 | 0 | 0 | 0 | 0 | 0 |  | The CMnSi TRIP-aided was prepared as a 50kg ingot in an air induction furnace. The cast ingot was forged into a 300×150×50mm block. Small blocks of 120×120×50mm were cut from forged stock. These 50mm thick blocks were soaked at 1175°C for 1h, and hot rolled to a thickness of 3.2mm in eight passes. Hot rolled plates were annealed at 900°C for 1h to reduce the hardness for easier cold rolling. The hot-rolled air annealed steel plates were pickled in a 25vol.% HCl solution and subsequently cold rolled to achieve a final thickness of 1mm. | IA temperature (degC)¦800¦IA time (min)¦10¦IBT temperature (degC)¦400¦IBT time (min)¦5 | soaked 1175°C 1h hot rolled 3.2mm annealed 900°C 1h subsequently cold rolled 1mm
17670.xlsx | 10.1016/j.matchar.2006.01.010 | 工艺影响 | 1 | Effect of heat treatment on microstructure and mechanical properties of cold rolled C-Mn-Si TRIP-aided steel | In the present study, a 0.27C-1.60Mn-2.0Si wt.% TRIP-aided cold-rolled steel sheet was fabricated and optimal heat-treatment conditions (intercritical annealing IA and isothermal bainite treatment IBT) were investigated to maximize the volume fraction and stability of retained austenite. The effects of temperature and time for IA and IBT were studied via optical microscopy, SEM, TEM and XRD. Its tensile properties and formability were also evaluated. Two-stage heat-treatment carried out in a salt-bath furnace revealed that the volume fraction of retained austenite (RA) increased with increasing intercritical annealing time for a particular set of IA temperature, IBT temperature and IBT holding time. When the volume fraction of the retained austenite was 9% or higher, the stability of RA in terms of carbon concentration was same, and better formability was obtained. It was also observed that high tensile strength of 652MPa, tensile elongation of 31% or above, and n-value 0.2 could be successfully produced in this cold-rolled steel sheet at IA temperature of 800 degrees C, holding for 5min, and IBT of 400 degrees C for 3min holding time. (c) 2006 Elsevier Inc. All rights reserved. | Tensile results of salt-baths heat treated CMnSi cold-rolled samples | D | UTS (MPa) | 661 | MPa | YS (MPa) | 438 | MPa | EL (%) | 31 | % | 0 | 0 | 0.27 | 0 | 0 | 0 | 0 | 0 | 0.021 | 2 | 0.021 | 0.015 | 0 | 0 | 0 | 0 | 0 | 1.6 | 0 | 0 | 0 | 0 | 0 | 0 | 0 | 0 | 0.005 | 0 | 0 | 0 | 0 | 0 | 0 | 0 | 0 | 0 |  | The CMnSi TRIP-aided was prepared as a 50kg ingot in an air induction furnace. The cast ingot was forged into a 300×150×50mm block. Small blocks of 120×120×50mm were cut from forged stock. These 50mm thick blocks were soaked at 1175°C for 1h, and hot rolled to a thickness of 3.2mm in eight passes. Hot rolled plates were annealed at 900°C for 1h to reduce the hardness for easier cold rolling. The hot-rolled air annealed steel plates were pickled in a 25vol.% HCl solution and subsequently cold rolled to achieve a final thickness of 1mm. | IA temperature (degC)¦800¦IA time (min)¦5¦IBT temperature (degC)¦400¦IBT time (min)¦5 | soaked 1175°C 1h hot rolled 3.2mm annealed 900°C 1h subsequently cold rolled 1mm
18272.xlsx | 10.1016/j.matchar.2018.08.056 | 变形量和退火时间对性能的影响 | 1 | The significant impact of cold deformation on structure-property relationship in phase reversion-induced stainless steels | The present study aims to investigate the impact of cold deformation on structure-property relationship in phase reversion-induced stainless steels. The commercial 18Cr-8Ni stainless steel was cold rolled at room temperature to 30%, 60% and 90% thickness reduction, respectively and subsequently annealed at 900 degrees C for 1-100 min. Evolution of phases in selected samples was identified and quantified by X-ray diffraction together with the corresponding microstructural characterization through optical, scanning and transmission electron microscopy, and electron backscatter diffraction. Mechanical properties of selected samples were determined by the tensile test. The results indicated that parts of metastable austenite transformed into strain-induced martensite during cold rolling process, and the volume fraction of martensite increased with increase in cold rolling reduction. The kinetics of reversion transformation from martensite to austenite was fastest in 90% cold-rolled sample during annealing treatment. The austenite grain size for the 90% cold-rolled sample after annealing was smallest and most uniform, which induced highest yield strength and elongation combination. | Tensile properties for 18Cr-8Ni stainless steel and 30% CR, 60% CR and 90% CR samples after annealing for various time. | 0 | Mean tensile strength, MPa | 644 | MPa | Mean yield strength, MPa | 281 | MPa | Mean elongation, MPa | 52 | % | 0 | 0 | 0.04 | 0.048 | 0 | 0 | 0 | 0 | 0 | 0.34 | 0 | 0 | 0 | 0 | 0 | 0 | 18.06 | 1.15 | 0 | 0 | 8.33 | 0 | 0 | 0 | 0 | 0 | 0 | 0.051 | 0 | 0 | 0 | 0 | 0 | 0 | 0 | 0 |  | The experimental material used in this study was commercial 18Cr-8Ni cold-rolled stainless steel strips of ~3 mm thickness and the chemical composition (weight percent) of this steel is listed in Table 1 .
18272.xlsx | 10.1016/j.matchar.2018.08.056 | 变形量和退火时间对性能的影响 | 1 | The significant impact of cold deformation on structure-property relationship in phase reversion-induced stainless steels | The present study aims to investigate the impact of cold deformation on structure-property relationship in phase reversion-induced stainless steels. The commercial 18Cr-8Ni stainless steel was cold rolled at room temperature to 30%, 60% and 90% thickness reduction, respectively and subsequently annealed at 900 degrees C for 1-100 min. Evolution of phases in selected samples was identified and quantified by X-ray diffraction together with the corresponding microstructural characterization through optical, scanning and transmission electron microscopy, and electron backscatter diffraction. Mechanical properties of selected samples were determined by the tensile test. The results indicated that parts of metastable austenite transformed into strain-induced martensite during cold rolling process, and the volume fraction of martensite increased with increase in cold rolling reduction. The kinetics of reversion transformation from martensite to austenite was fastest in 90% cold-rolled sample during annealing treatment. The austenite grain size for the 90% cold-rolled sample after annealing was smallest and most uniform, which induced highest yield strength and elongation combination. | Tensile properties for 18Cr-8Ni stainless steel and 30% CR, 60% CR and 90% CR samples after annealing for various time. | 30% | Mean tensile strength, MPa | 1214 | MPa | Mean yield strength, MPa | 1151 | MPa | Mean elongation, MPa | 14 | % | 0 | 0 | 0.04 | 0.048 | 0 | 0 | 0 | 0 | 0 | 0.34 | 0 | 0 | 0 | 0 | 0 | 0 | 18.06 | 1.15 | 0 | 0 | 8.33 | 0 | 0 | 0 | 0 | 0 | 0 | 0.051 | 0 | 0 | 0 | 0 | 0 | 0 | 0 | 0 |  | The experimental material used in this study was commercial 18Cr-8Ni cold-rolled stainless steel strips of ~3 mm thickness and the chemical composition (weight percent) of this steel is listed in Table 1 . The strips were cold rolled in a pilot plant to 30% reduction in thickness at room temperature. The objective of changing cold rolling reduction was to obtain microstructures with different content of strain-induced martensite and deformed untransformed austenite in samples. Next, the strips were isothermally annealed at a temperature of 900 °C for 1 min in a tubular resistance furnace under argon atmosphere, and then subsequently quenched in ice-water. |  | isothermally annealed 900 °C 1 min
18272.xlsx | 10.1016/j.matchar.2018.08.056 | 变形量和退火时间对性能的影响 | 1 | The significant impact of cold deformation on structure-property relationship in phase reversion-induced stainless steels | The present study aims to investigate the impact of cold deformation on structure-property relationship in phase reversion-induced stainless steels. The commercial 18Cr-8Ni stainless steel was cold rolled at room temperature to 30%, 60% and 90% thickness reduction, respectively and subsequently annealed at 900 degrees C for 1-100 min. Evolution of phases in selected samples was identified and quantified by X-ray diffraction together with the corresponding microstructural characterization through optical, scanning and transmission electron microscopy, and electron backscatter diffraction. Mechanical properties of selected samples were determined by the tensile test. The results indicated that parts of metastable austenite transformed into strain-induced martensite during cold rolling process, and the volume fraction of martensite increased with increase in cold rolling reduction. The kinetics of reversion transformation from martensite to austenite was fastest in 90% cold-rolled sample during annealing treatment. The austenite grain size for the 90% cold-rolled sample after annealing was smallest and most uniform, which induced highest yield strength and elongation combination. | Tensile properties for 18Cr-8Ni stainless steel and 30% CR, 60% CR and 90% CR samples after annealing for various time. | 30% | Mean tensile strength, MPa | 1189 | MPa | Mean yield strength, MPa | 1104 | MPa | Mean elongation, MPa | 23 | % | 0 | 0 | 0.04 | 0.048 | 0 | 0 | 0 | 0 | 0 | 0.34 | 0 | 0 | 0 | 0 | 0 | 0 | 18.06 | 1.15 | 0 | 0 | 8.33 | 0 | 0 | 0 | 0 | 0 | 0 | 0.051 | 0 | 0 | 0 | 0 | 0 | 0 | 0 | 0 |  | The experimental material used in this study was commercial 18Cr-8Ni cold-rolled stainless steel strips of ~3 mm thickness and the chemical composition (weight percent) of this steel is listed in Table 1 . The strips were cold rolled in a pilot plant to 30% reduction in thickness at room temperature. The objective of changing cold rolling reduction was to obtain microstructures with different content of strain-induced martensite and deformed untransformed austenite in samples. Next, the strips were isothermally annealed at a temperature of 900 °C for 1.5 min in a tubular resistance furnace under argon atmosphere, and then subsequently quenched in ice-water. |  | isothermally annealed 900 °C 1.5 min
18272.xlsx | 10.1016/j.matchar.2018.08.056 | 变形量和退火时间对性能的影响 | 1 | The significant impact of cold deformation on structure-property relationship in phase reversion-induced stainless steels | The present study aims to investigate the impact of cold deformation on structure-property relationship in phase reversion-induced stainless steels. The commercial 18Cr-8Ni stainless steel was cold rolled at room temperature to 30%, 60% and 90% thickness reduction, respectively and subsequently annealed at 900 degrees C for 1-100 min. Evolution of phases in selected samples was identified and quantified by X-ray diffraction together with the corresponding microstructural characterization through optical, scanning and transmission electron microscopy, and electron backscatter diffraction. Mechanical properties of selected samples were determined by the tensile test. The results indicated that parts of metastable austenite transformed into strain-induced martensite during cold rolling process, and the volume fraction of martensite increased with increase in cold rolling reduction. The kinetics of reversion transformation from martensite to austenite was fastest in 90% cold-rolled sample during annealing treatment. The austenite grain size for the 90% cold-rolled sample after annealing was smallest and most uniform, which induced highest yield strength and elongation combination. | Tensile properties for 18Cr-8Ni stainless steel and 30% CR, 60% CR and 90% CR samples after annealing for various time. | 30% | Mean tensile strength, MPa | 1015 | MPa | Mean yield strength, MPa | 845 | MPa | Mean elongation, MPa | 27 | % | 0 | 0 | 0.04 | 0.048 | 0 | 0 | 0 | 0 | 0 | 0.34 | 0 | 0 | 0 | 0 | 0 | 0 | 18.06 | 1.15 | 0 | 0 | 8.33 | 0 | 0 | 0 | 0 | 0 | 0 | 0.051 | 0 | 0 | 0 | 0 | 0 | 0 | 0 | 0 |  | The experimental material used in this study was commercial 18Cr-8Ni cold-rolled stainless steel strips of ~3 mm thickness and the chemical composition (weight percent) of this steel is listed in Table 1 . The strips were cold rolled in a pilot plant to 30% reduction in thickness at room temperature. The objective of changing cold rolling reduction was to obtain microstructures with different content of strain-induced martensite and deformed untransformed austenite in samples. Next, the strips were isothermally annealed at a temperature of 900 °C for 2 min in a tubular resistance furnace under argon atmosphere, and then subsequently quenched in ice-water. |  | isothermally annealed 900 °C 2 min
18272.xlsx | 10.1016/j.matchar.2018.08.056 | 变形量和退火时间对性能的影响 | 1 | The significant impact of cold deformation on structure-property relationship in phase reversion-induced stainless steels | The present study aims to investigate the impact of cold deformation on structure-property relationship in phase reversion-induced stainless steels. The commercial 18Cr-8Ni stainless steel was cold rolled at room temperature to 30%, 60% and 90% thickness reduction, respectively and subsequently annealed at 900 degrees C for 1-100 min. Evolution of phases in selected samples was identified and quantified by X-ray diffraction together with the corresponding microstructural characterization through optical, scanning and transmission electron microscopy, and electron backscatter diffraction. Mechanical properties of selected samples were determined by the tensile test. The results indicated that parts of metastable austenite transformed into strain-induced martensite during cold rolling process, and the volume fraction of martensite increased with increase in cold rolling reduction. The kinetics of reversion transformation from martensite to austenite was fastest in 90% cold-rolled sample during annealing treatment. The austenite grain size for the 90% cold-rolled sample after annealing was smallest and most uniform, which induced highest yield strength and elongation combination. | Tensile properties for 18Cr-8Ni stainless steel and 30% CR, 60% CR and 90% CR samples after annealing for various time. | 30% | Mean tensile strength, MPa | 813 | MPa | Mean yield strength, MPa | 380 | MPa | Mean elongation, MPa | 57 | % | 0 | 0 | 0.04 | 0.048 | 0 | 0 | 0 | 0 | 0 | 0.34 | 0 | 0 | 0 | 0 | 0 | 0 | 18.06 | 1.15 | 0 | 0 | 8.33 | 0 | 0 | 0 | 0 | 0 | 0 | 0.051 | 0 | 0 | 0 | 0 | 0 | 0 | 0 | 0 |  | The experimental material used in this study was commercial 18Cr-8Ni cold-rolled stainless steel strips of ~3 mm thickness and the chemical composition (weight percent) of this steel is listed in Table 1 . The strips were cold rolled in a pilot plant to 30% reduction in thickness at room temperature. The objective of changing cold rolling reduction was to obtain microstructures with different content of strain-induced martensite and deformed untransformed austenite in samples. Next, the strips were isothermally annealed at a temperature of 900 °C for 3 min in a tubular resistance furnace under argon atmosphere, and then subsequently quenched in ice-water. |  | isothermally annealed 900 °C 3 min
18272.xlsx | 10.1016/j.matchar.2018.08.056 | 变形量和退火时间对性能的影响 | 1 | The significant impact of cold deformation on structure-property relationship in phase reversion-induced stainless steels | The present study aims to investigate the impact of cold deformation on structure-property relationship in phase reversion-induced stainless steels. The commercial 18Cr-8Ni stainless steel was cold rolled at room temperature to 30%, 60% and 90% thickness reduction, respectively and subsequently annealed at 900 degrees C for 1-100 min. Evolution of phases in selected samples was identified and quantified by X-ray diffraction together with the corresponding microstructural characterization through optical, scanning and transmission electron microscopy, and electron backscatter diffraction. Mechanical properties of selected samples were determined by the tensile test. The results indicated that parts of metastable austenite transformed into strain-induced martensite during cold rolling process, and the volume fraction of martensite increased with increase in cold rolling reduction. The kinetics of reversion transformation from martensite to austenite was fastest in 90% cold-rolled sample during annealing treatment. The austenite grain size for the 90% cold-rolled sample after annealing was smallest and most uniform, which induced highest yield strength and elongation combination. | Tensile properties for 18Cr-8Ni stainless steel and 30% CR, 60% CR and 90% CR samples after annealing for various time. | 30% | Mean tensile strength, MPa | 811 | MPa | Mean yield strength, MPa | 290 | MPa | Mean elongation, MPa | 60 | % | 0 | 0 | 0.04 | 0.048 | 0 | 0 | 0 | 0 | 0 | 0.34 | 0 | 0 | 0 | 0 | 0 | 0 | 18.06 | 1.15 | 0 | 0 | 8.33 | 0 | 0 | 0 | 0 | 0 | 0 | 0.051 | 0 | 0 | 0 | 0 | 0 | 0 | 0 | 0 |  | The experimental material used in this study was commercial 18Cr-8Ni cold-rolled stainless steel strips of ~3 mm thickness and the chemical composition (weight percent) of this steel is listed in Table 1 . The strips were cold rolled in a pilot plant to 30% reduction in thickness at room temperature. The objective of changing cold rolling reduction was to obtain microstructures with different content of strain-induced martensite and deformed untransformed austenite in samples. Next, the strips were isothermally annealed at a temperature of 900 °C for 5 min in a tubular resistance furnace under argon atmosphere, and then subsequently quenched in ice-water. |  | isothermally annealed 900 °C 5 min
18272.xlsx | 10.1016/j.matchar.2018.08.056 | 变形量和退火时间对性能的影响 | 1 | The significant impact of cold deformation on structure-property relationship in phase reversion-induced stainless steels | The present study aims to investigate the impact of cold deformation on structure-property relationship in phase reversion-induced stainless steels. The commercial 18Cr-8Ni stainless steel was cold rolled at room temperature to 30%, 60% and 90% thickness reduction, respectively and subsequently annealed at 900 degrees C for 1-100 min. Evolution of phases in selected samples was identified and quantified by X-ray diffraction together with the corresponding microstructural characterization through optical, scanning and transmission electron microscopy, and electron backscatter diffraction. Mechanical properties of selected samples were determined by the tensile test. The results indicated that parts of metastable austenite transformed into strain-induced martensite during cold rolling process, and the volume fraction of martensite increased with increase in cold rolling reduction. The kinetics of reversion transformation from martensite to austenite was fastest in 90% cold-rolled sample during annealing treatment. The austenite grain size for the 90% cold-rolled sample after annealing was smallest and most uniform, which induced highest yield strength and elongation combination. | Tensile properties for 18Cr-8Ni stainless steel and 30% CR, 60% CR and 90% CR samples after annealing for various time. | 30% | Mean tensile strength, MPa | 814 | MPa | Mean yield strength, MPa | 280 | MPa | Mean elongation, MPa | 62 | % | 0 | 0 | 0.04 | 0.048 | 0 | 0 | 0 | 0 | 0 | 0.34 | 0 | 0 | 0 | 0 | 0 | 0 | 18.06 | 1.15 | 0 | 0 | 8.33 | 0 | 0 | 0 | 0 | 0 | 0 | 0.051 | 0 | 0 | 0 | 0 | 0 | 0 | 0 | 0 |  | The experimental material used in this study was commercial 18Cr-8Ni cold-rolled stainless steel strips of ~3 mm thickness and the chemical composition (weight percent) of this steel is listed in Table 1 . The strips were cold rolled in a pilot plant to 30% reduction in thickness at room temperature. The objective of changing cold rolling reduction was to obtain microstructures with different content of strain-induced martensite and deformed untransformed austenite in samples. Next, the strips were isothermally annealed at a temperature of 900 °C for 10 min in a tubular resistance furnace under argon atmosphere, and then subsequently quenched in ice-water. |  | isothermally annealed 900 °C 10 min
18272.xlsx | 10.1016/j.matchar.2018.08.056 | 变形量和退火时间对性能的影响 | 1 | The significant impact of cold deformation on structure-property relationship in phase reversion-induced stainless steels | The present study aims to investigate the impact of cold deformation on structure-property relationship in phase reversion-induced stainless steels. The commercial 18Cr-8Ni stainless steel was cold rolled at room temperature to 30%, 60% and 90% thickness reduction, respectively and subsequently annealed at 900 degrees C for 1-100 min. Evolution of phases in selected samples was identified and quantified by X-ray diffraction together with the corresponding microstructural characterization through optical, scanning and transmission electron microscopy, and electron backscatter diffraction. Mechanical properties of selected samples were determined by the tensile test. The results indicated that parts of metastable austenite transformed into strain-induced martensite during cold rolling process, and the volume fraction of martensite increased with increase in cold rolling reduction. The kinetics of reversion transformation from martensite to austenite was fastest in 90% cold-rolled sample during annealing treatment. The austenite grain size for the 90% cold-rolled sample after annealing was smallest and most uniform, which induced highest yield strength and elongation combination. | Tensile properties for 18Cr-8Ni stainless steel and 30% CR, 60% CR and 90% CR samples after annealing for various time. | 30% | Mean tensile strength, MPa | 748 | MPa | Mean yield strength, MPa | 261 | MPa | Mean elongation, MPa | 66 | % | 0 | 0 | 0.04 | 0.048 | 0 | 0 | 0 | 0 | 0 | 0.34 | 0 | 0 | 0 | 0 | 0 | 0 | 18.06 | 1.15 | 0 | 0 | 8.33 | 0 | 0 | 0 | 0 | 0 | 0 | 0.051 | 0 | 0 | 0 | 0 | 0 | 0 | 0 | 0 |  | The experimental material used in this study was commercial 18Cr-8Ni cold-rolled stainless steel strips of ~3 mm thickness and the chemical composition (weight percent) of this steel is listed in Table 1 . The strips were cold rolled in a pilot plant to 30% reduction in thickness at room temperature. The objective of changing cold rolling reduction was to obtain microstructures with different content of strain-induced martensite and deformed untransformed austenite in samples. Next, the strips were isothermally annealed at a temperature of 900 °C for 50 min in a tubular resistance furnace under argon atmosphere, and then subsequently quenched in ice-water. |  | isothermally annealed 900 °C 50 min
18272.xlsx | 10.1016/j.matchar.2018.08.056 | 变形量和退火时间对性能的影响 | 1 | The significant impact of cold deformation on structure-property relationship in phase reversion-induced stainless steels | The present study aims to investigate the impact of cold deformation on structure-property relationship in phase reversion-induced stainless steels. The commercial 18Cr-8Ni stainless steel was cold rolled at room temperature to 30%, 60% and 90% thickness reduction, respectively and subsequently annealed at 900 degrees C for 1-100 min. Evolution of phases in selected samples was identified and quantified by X-ray diffraction together with the corresponding microstructural characterization through optical, scanning and transmission electron microscopy, and electron backscatter diffraction. Mechanical properties of selected samples were determined by the tensile test. The results indicated that parts of metastable austenite transformed into strain-induced martensite during cold rolling process, and the volume fraction of martensite increased with increase in cold rolling reduction. The kinetics of reversion transformation from martensite to austenite was fastest in 90% cold-rolled sample during annealing treatment. The austenite grain size for the 90% cold-rolled sample after annealing was smallest and most uniform, which induced highest yield strength and elongation combination. | Tensile properties for 18Cr-8Ni stainless steel and 30% CR, 60% CR and 90% CR samples after annealing for various time. | 30% | Mean tensile strength, MPa | 753 | MPa | Mean yield strength, MPa | 250 | MPa | Mean elongation, MPa | 68 | % | 0 | 0 | 0.04 | 0.048 | 0 | 0 | 0 | 0 | 0 | 0.34 | 0 | 0 | 0 | 0 | 0 | 0 | 18.06 | 1.15 | 0 | 0 | 8.33 | 0 | 0 | 0 | 0 | 0 | 0 | 0.051 | 0 | 0 | 0 | 0 | 0 | 0 | 0 | 0 |  | The experimental material used in this study was commercial 18Cr-8Ni cold-rolled stainless steel strips of ~3 mm thickness and the chemical composition (weight percent) of this steel is listed in Table 1 . The strips were cold rolled in a pilot plant to 30% reduction in thickness at room temperature. The objective of changing cold rolling reduction was to obtain microstructures with different content of strain-induced martensite and deformed untransformed austenite in samples. Next, the strips were isothermally annealed at a temperature of 900 °C for 100 min in a tubular resistance furnace under argon atmosphere, and then subsequently quenched in ice-water. |  | isothermally annealed 900 °C 100 min
18272.xlsx | 10.1016/j.matchar.2018.08.056 | 变形量和退火时间对性能的影响 | 1 | The significant impact of cold deformation on structure-property relationship in phase reversion-induced stainless steels | The present study aims to investigate the impact of cold deformation on structure-property relationship in phase reversion-induced stainless steels. The commercial 18Cr-8Ni stainless steel was cold rolled at room temperature to 30%, 60% and 90% thickness reduction, respectively and subsequently annealed at 900 degrees C for 1-100 min. Evolution of phases in selected samples was identified and quantified by X-ray diffraction together with the corresponding microstructural characterization through optical, scanning and transmission electron microscopy, and electron backscatter diffraction. Mechanical properties of selected samples were determined by the tensile test. The results indicated that parts of metastable austenite transformed into strain-induced martensite during cold rolling process, and the volume fraction of martensite increased with increase in cold rolling reduction. The kinetics of reversion transformation from martensite to austenite was fastest in 90% cold-rolled sample during annealing treatment. The austenite grain size for the 90% cold-rolled sample after annealing was smallest and most uniform, which induced highest yield strength and elongation combination. | Tensile properties for 18Cr-8Ni stainless steel and 30% CR, 60% CR and 90% CR samples after annealing for various time. | 60% | Mean tensile strength, MPa | 1861 | MPa | Mean yield strength, MPa | 1858 | MPa | Mean elongation, MPa | 3.4 | % | 0 | 0 | 0.04 | 0.048 | 0 | 0 | 0 | 0 | 0 | 0.34 | 0 | 0 | 0 | 0 | 0 | 0 | 18.06 | 1.15 | 0 | 0 | 8.33 | 0 | 0 | 0 | 0 | 0 | 0 | 0.051 | 0 | 0 | 0 | 0 | 0 | 0 | 0 | 0 |  | The experimental material used in this study was commercial 18Cr-8Ni cold-rolled stainless steel strips of ~3 mm thickness and the chemical composition (weight percent) of this steel is listed in Table 1 . The strips were cold rolled in a pilot plant to 60% reduction in thickness at room temperature. The objective of changing cold rolling reduction was to obtain microstructures with different content of strain-induced martensite and deformed untransformed austenite in samples. Next, the strips were isothermally annealed at a temperature of 900 °C for 1 min in a tubular resistance furnace under argon atmosphere, and then subsequently quenched in ice-water. |  | isothermally annealed 900 °C 1 min
18272.xlsx | 10.1016/j.matchar.2018.08.056 | 变形量和退火时间对性能的影响 | 1 | The significant impact of cold deformation on structure-property relationship in phase reversion-induced stainless steels | The present study aims to investigate the impact of cold deformation on structure-property relationship in phase reversion-induced stainless steels. The commercial 18Cr-8Ni stainless steel was cold rolled at room temperature to 30%, 60% and 90% thickness reduction, respectively and subsequently annealed at 900 degrees C for 1-100 min. Evolution of phases in selected samples was identified and quantified by X-ray diffraction together with the corresponding microstructural characterization through optical, scanning and transmission electron microscopy, and electron backscatter diffraction. Mechanical properties of selected samples were determined by the tensile test. The results indicated that parts of metastable austenite transformed into strain-induced martensite during cold rolling process, and the volume fraction of martensite increased with increase in cold rolling reduction. The kinetics of reversion transformation from martensite to austenite was fastest in 90% cold-rolled sample during annealing treatment. The austenite grain size for the 90% cold-rolled sample after annealing was smallest and most uniform, which induced highest yield strength and elongation combination. | Tensile properties for 18Cr-8Ni stainless steel and 30% CR, 60% CR and 90% CR samples after annealing for various time. | 60% | Mean tensile strength, MPa | 1827 | MPa | Mean yield strength, MPa | 1822 | MPa | Mean elongation, MPa | 6.5 | % | 0 | 0 | 0.04 | 0.048 | 0 | 0 | 0 | 0 | 0 | 0.34 | 0 | 0 | 0 | 0 | 0 | 0 | 18.06 | 1.15 | 0 | 0 | 8.33 | 0 | 0 | 0 | 0 | 0 | 0 | 0.051 | 0 | 0 | 0 | 0 | 0 | 0 | 0 | 0 |  | The experimental material used in this study was commercial 18Cr-8Ni cold-rolled stainless steel strips of ~3 mm thickness and the chemical composition (weight percent) of this steel is listed in Table 1 . The strips were cold rolled in a pilot plant to 60% reduction in thickness at room temperature. The objective of changing cold rolling reduction was to obtain microstructures with different content of strain-induced martensite and deformed untransformed austenite in samples. Next, the strips were isothermally annealed at a temperature of 900 °C for 1.5 min in a tubular resistance furnace under argon atmosphere, and then subsequently quenched in ice-water. |  | isothermally annealed 900 °C 1.5 min
18272.xlsx | 10.1016/j.matchar.2018.08.056 | 变形量和退火时间对性能的影响 | 1 | The significant impact of cold deformation on structure-property relationship in phase reversion-induced stainless steels | The present study aims to investigate the impact of cold deformation on structure-property relationship in phase reversion-induced stainless steels. The commercial 18Cr-8Ni stainless steel was cold rolled at room temperature to 30%, 60% and 90% thickness reduction, respectively and subsequently annealed at 900 degrees C for 1-100 min. Evolution of phases in selected samples was identified and quantified by X-ray diffraction together with the corresponding microstructural characterization through optical, scanning and transmission electron microscopy, and electron backscatter diffraction. Mechanical properties of selected samples were determined by the tensile test. The results indicated that parts of metastable austenite transformed into strain-induced martensite during cold rolling process, and the volume fraction of martensite increased with increase in cold rolling reduction. The kinetics of reversion transformation from martensite to austenite was fastest in 90% cold-rolled sample during annealing treatment. The austenite grain size for the 90% cold-rolled sample after annealing was smallest and most uniform, which induced highest yield strength and elongation combination. | Tensile properties for 18Cr-8Ni stainless steel and 30% CR, 60% CR and 90% CR samples after annealing for various time. | 60% | Mean tensile strength, MPa | 1155 | MPa | Mean yield strength, MPa | 1016 | MPa | Mean elongation, MPa | 10 | % | 0 | 0 | 0.04 | 0.048 | 0 | 0 | 0 | 0 | 0 | 0.34 | 0 | 0 | 0 | 0 | 0 | 0 | 18.06 | 1.15 | 0 | 0 | 8.33 | 0 | 0 | 0 | 0 | 0 | 0 | 0.051 | 0 | 0 | 0 | 0 | 0 | 0 | 0 | 0 |  | The experimental material used in this study was commercial 18Cr-8Ni cold-rolled stainless steel strips of ~3 mm thickness and the chemical composition (weight percent) of this steel is listed in Table 1 . The strips were cold rolled in a pilot plant to 60% reduction in thickness at room temperature. The objective of changing cold rolling reduction was to obtain microstructures with different content of strain-induced martensite and deformed untransformed austenite in samples. Next, the strips were isothermally annealed at a temperature of 900 °C for 2 min in a tubular resistance furnace under argon atmosphere, and then subsequently quenched in ice-water. |  | isothermally annealed 900 °C 2 min
18272.xlsx | 10.1016/j.matchar.2018.08.056 | 变形量和退火时间对性能的影响 | 1 | The significant impact of cold deformation on structure-property relationship in phase reversion-induced stainless steels | The present study aims to investigate the impact of cold deformation on structure-property relationship in phase reversion-induced stainless steels. The commercial 18Cr-8Ni stainless steel was cold rolled at room temperature to 30%, 60% and 90% thickness reduction, respectively and subsequently annealed at 900 degrees C for 1-100 min. Evolution of phases in selected samples was identified and quantified by X-ray diffraction together with the corresponding microstructural characterization through optical, scanning and transmission electron microscopy, and electron backscatter diffraction. Mechanical properties of selected samples were determined by the tensile test. The results indicated that parts of metastable austenite transformed into strain-induced martensite during cold rolling process, and the volume fraction of martensite increased with increase in cold rolling reduction. The kinetics of reversion transformation from martensite to austenite was fastest in 90% cold-rolled sample during annealing treatment. The austenite grain size for the 90% cold-rolled sample after annealing was smallest and most uniform, which induced highest yield strength and elongation combination. | Tensile properties for 18Cr-8Ni stainless steel and 30% CR, 60% CR and 90% CR samples after annealing for various time. | 60% | Mean tensile strength, MPa | 799 | MPa | Mean yield strength, MPa | 396 | MPa | Mean elongation, MPa | 55 | % | 0 | 0 | 0.04 | 0.048 | 0 | 0 | 0 | 0 | 0 | 0.34 | 0 | 0 | 0 | 0 | 0 | 0 | 18.06 | 1.15 | 0 | 0 | 8.33 | 0 | 0 | 0 | 0 | 0 | 0 | 0.051 | 0 | 0 | 0 | 0 | 0 | 0 | 0 | 0 |  | The experimental material used in this study was commercial 18Cr-8Ni cold-rolled stainless steel strips of ~3 mm thickness and the chemical composition (weight percent) of this steel is listed in Table 1 . The strips were cold rolled in a pilot plant to 60% reduction in thickness at room temperature. The objective of changing cold rolling reduction was to obtain microstructures with different content of strain-induced martensite and deformed untransformed austenite in samples. Next, the strips were isothermally annealed at a temperature of 900 °C for 3 min in a tubular resistance furnace under argon atmosphere, and then subsequently quenched in ice-water. |  | isothermally annealed 900 °C 3 min
18272.xlsx | 10.1016/j.matchar.2018.08.056 | 变形量和退火时间对性能的影响 | 1 | The significant impact of cold deformation on structure-property relationship in phase reversion-induced stainless steels | The present study aims to investigate the impact of cold deformation on structure-property relationship in phase reversion-induced stainless steels. The commercial 18Cr-8Ni stainless steel was cold rolled at room temperature to 30%, 60% and 90% thickness reduction, respectively and subsequently annealed at 900 degrees C for 1-100 min. Evolution of phases in selected samples was identified and quantified by X-ray diffraction together with the corresponding microstructural characterization through optical, scanning and transmission electron microscopy, and electron backscatter diffraction. Mechanical properties of selected samples were determined by the tensile test. The results indicated that parts of metastable austenite transformed into strain-induced martensite during cold rolling process, and the volume fraction of martensite increased with increase in cold rolling reduction. The kinetics of reversion transformation from martensite to austenite was fastest in 90% cold-rolled sample during annealing treatment. The austenite grain size for the 90% cold-rolled sample after annealing was smallest and most uniform, which induced highest yield strength and elongation combination. | Tensile properties for 18Cr-8Ni stainless steel and 30% CR, 60% CR and 90% CR samples after annealing for various time. | 60% | Mean tensile strength, MPa | 785 | MPa | Mean yield strength, MPa | 376 | MPa | Mean elongation, MPa | 57 | % | 0 | 0 | 0.04 | 0.048 | 0 | 0 | 0 | 0 | 0 | 0.34 | 0 | 0 | 0 | 0 | 0 | 0 | 18.06 | 1.15 | 0 | 0 | 8.33 | 0 | 0 | 0 | 0 | 0 | 0 | 0.051 | 0 | 0 | 0 | 0 | 0 | 0 | 0 | 0 |  | The experimental material used in this study was commercial 18Cr-8Ni cold-rolled stainless steel strips of ~3 mm thickness and the chemical composition (weight percent) of this steel is listed in Table 1 . The strips were cold rolled in a pilot plant to 60% reduction in thickness at room temperature. The objective of changing cold rolling reduction was to obtain microstructures with different content of strain-induced martensite and deformed untransformed austenite in samples. Next, the strips were isothermally annealed at a temperature of 900 °C for 5 min in a tubular resistance furnace under argon atmosphere, and then subsequently quenched in ice-water. |  | isothermally annealed 900 °C 5 min
18272.xlsx | 10.1016/j.matchar.2018.08.056 | 变形量和退火时间对性能的影响 | 1 | The significant impact of cold deformation on structure-property relationship in phase reversion-induced stainless steels | The present study aims to investigate the impact of cold deformation on structure-property relationship in phase reversion-induced stainless steels. The commercial 18Cr-8Ni stainless steel was cold rolled at room temperature to 30%, 60% and 90% thickness reduction, respectively and subsequently annealed at 900 degrees C for 1-100 min. Evolution of phases in selected samples was identified and quantified by X-ray diffraction together with the corresponding microstructural characterization through optical, scanning and transmission electron microscopy, and electron backscatter diffraction. Mechanical properties of selected samples were determined by the tensile test. The results indicated that parts of metastable austenite transformed into strain-induced martensite during cold rolling process, and the volume fraction of martensite increased with increase in cold rolling reduction. The kinetics of reversion transformation from martensite to austenite was fastest in 90% cold-rolled sample during annealing treatment. The austenite grain size for the 90% cold-rolled sample after annealing was smallest and most uniform, which induced highest yield strength and elongation combination. | Tensile properties for 18Cr-8Ni stainless steel and 30% CR, 60% CR and 90% CR samples after annealing for various time. | 60% | Mean tensile strength, MPa | 779 | MPa | Mean yield strength, MPa | 334 | MPa | Mean elongation, MPa | 60 | % | 0 | 0 | 0.04 | 0.048 | 0 | 0 | 0 | 0 | 0 | 0.34 | 0 | 0 | 0 | 0 | 0 | 0 | 18.06 | 1.15 | 0 | 0 | 8.33 | 0 | 0 | 0 | 0 | 0 | 0 | 0.051 | 0 | 0 | 0 | 0 | 0 | 0 | 0 | 0 |  | The experimental material used in this study was commercial 18Cr-8Ni cold-rolled stainless steel strips of ~3 mm thickness and the chemical composition (weight percent) of this steel is listed in Table 1 . The strips were cold rolled in a pilot plant to 60% reduction in thickness at room temperature. The objective of changing cold rolling reduction was to obtain microstructures with different content of strain-induced martensite and deformed untransformed austenite in samples. Next, the strips were isothermally annealed at a temperature of 900 °C for 10 min in a tubular resistance furnace under argon atmosphere, and then subsequently quenched in ice-water. |  | isothermally annealed 900 °C 10 min
18272.xlsx | 10.1016/j.matchar.2018.08.056 | 变形量和退火时间对性能的影响 | 1 | The significant impact of cold deformation on structure-property relationship in phase reversion-induced stainless steels | The present study aims to investigate the impact of cold deformation on structure-property relationship in phase reversion-induced stainless steels. The commercial 18Cr-8Ni stainless steel was cold rolled at room temperature to 30%, 60% and 90% thickness reduction, respectively and subsequently annealed at 900 degrees C for 1-100 min. Evolution of phases in selected samples was identified and quantified by X-ray diffraction together with the corresponding microstructural characterization through optical, scanning and transmission electron microscopy, and electron backscatter diffraction. Mechanical properties of selected samples were determined by the tensile test. The results indicated that parts of metastable austenite transformed into strain-induced martensite during cold rolling process, and the volume fraction of martensite increased with increase in cold rolling reduction. The kinetics of reversion transformation from martensite to austenite was fastest in 90% cold-rolled sample during annealing treatment. The austenite grain size for the 90% cold-rolled sample after annealing was smallest and most uniform, which induced highest yield strength and elongation combination. | Tensile properties for 18Cr-8Ni stainless steel and 30% CR, 60% CR and 90% CR samples after annealing for various time. | 60% | Mean tensile strength, MPa | 788 | MPa | Mean yield strength, MPa | 300 | MPa | Mean elongation, MPa | 65 | % | 0 | 0 | 0.04 | 0.048 | 0 | 0 | 0 | 0 | 0 | 0.34 | 0 | 0 | 0 | 0 | 0 | 0 | 18.06 | 1.15 | 0 | 0 | 8.33 | 0 | 0 | 0 | 0 | 0 | 0 | 0.051 | 0 | 0 | 0 | 0 | 0 | 0 | 0 | 0 |  | The experimental material used in this study was commercial 18Cr-8Ni cold-rolled stainless steel strips of ~3 mm thickness and the chemical composition (weight percent) of this steel is listed in Table 1 . The strips were cold rolled in a pilot plant to 60% reduction in thickness at room temperature. The objective of changing cold rolling reduction was to obtain microstructures with different content of strain-induced martensite and deformed untransformed austenite in samples. Next, the strips were isothermally annealed at a temperature of 900 °C for 50 min in a tubular resistance furnace under argon atmosphere, and then subsequently quenched in ice-water. |  | isothermally annealed 900 °C 50 min
18272.xlsx | 10.1016/j.matchar.2018.08.056 | 变形量和退火时间对性能的影响 | 1 | The significant impact of cold deformation on structure-property relationship in phase reversion-induced stainless steels | The present study aims to investigate the impact of cold deformation on structure-property relationship in phase reversion-induced stainless steels. The commercial 18Cr-8Ni stainless steel was cold rolled at room temperature to 30%, 60% and 90% thickness reduction, respectively and subsequently annealed at 900 degrees C for 1-100 min. Evolution of phases in selected samples was identified and quantified by X-ray diffraction together with the corresponding microstructural characterization through optical, scanning and transmission electron microscopy, and electron backscatter diffraction. Mechanical properties of selected samples were determined by the tensile test. The results indicated that parts of metastable austenite transformed into strain-induced martensite during cold rolling process, and the volume fraction of martensite increased with increase in cold rolling reduction. The kinetics of reversion transformation from martensite to austenite was fastest in 90% cold-rolled sample during annealing treatment. The austenite grain size for the 90% cold-rolled sample after annealing was smallest and most uniform, which induced highest yield strength and elongation combination. | Tensile properties for 18Cr-8Ni stainless steel and 30% CR, 60% CR and 90% CR samples after annealing for various time. | 60% | Mean tensile strength, MPa | 773 | MPa | Mean yield strength, MPa | 280 | MPa | Mean elongation, MPa | 66 | % | 0 | 0 | 0.04 | 0.048 | 0 | 0 | 0 | 0 | 0 | 0.34 | 0 | 0 | 0 | 0 | 0 | 0 | 18.06 | 1.15 | 0 | 0 | 8.33 | 0 | 0 | 0 | 0 | 0 | 0 | 0.051 | 0 | 0 | 0 | 0 | 0 | 0 | 0 | 0 |  | The experimental material used in this study was commercial 18Cr-8Ni cold-rolled stainless steel strips of ~3 mm thickness and the chemical composition (weight percent) of this steel is listed in Table 1 . The strips were cold rolled in a pilot plant to 60% reduction in thickness at room temperature. The objective of changing cold rolling reduction was to obtain microstructures with different content of strain-induced martensite and deformed untransformed austenite in samples. Next, the strips were isothermally annealed at a temperature of 900 °C for 100 min in a tubular resistance furnace under argon atmosphere, and then subsequently quenched in ice-water. |  | isothermally annealed 900 °C 100 min
18272.xlsx | 10.1016/j.matchar.2018.08.056 | 变形量和退火时间对性能的影响 | 1 | The significant impact of cold deformation on structure-property relationship in phase reversion-induced stainless steels | The present study aims to investigate the impact of cold deformation on structure-property relationship in phase reversion-induced stainless steels. The commercial 18Cr-8Ni stainless steel was cold rolled at room temperature to 30%, 60% and 90% thickness reduction, respectively and subsequently annealed at 900 degrees C for 1-100 min. Evolution of phases in selected samples was identified and quantified by X-ray diffraction together with the corresponding microstructural characterization through optical, scanning and transmission electron microscopy, and electron backscatter diffraction. Mechanical properties of selected samples were determined by the tensile test. The results indicated that parts of metastable austenite transformed into strain-induced martensite during cold rolling process, and the volume fraction of martensite increased with increase in cold rolling reduction. The kinetics of reversion transformation from martensite to austenite was fastest in 90% cold-rolled sample during annealing treatment. The austenite grain size for the 90% cold-rolled sample after annealing was smallest and most uniform, which induced highest yield strength and elongation combination. | Tensile properties for 18Cr-8Ni stainless steel and 30% CR, 60% CR and 90% CR samples after annealing for various time. | 90% | Mean tensile strength, MPa | 2160 | MPa | Mean yield strength, MPa | 2155 | MPa | Mean elongation, MPa | 1.4 | % | 0 | 0 | 0.04 | 0.048 | 0 | 0 | 0 | 0 | 0 | 0.34 | 0 | 0 | 0 | 0 | 0 | 0 | 18.06 | 1.15 | 0 | 0 | 8.33 | 0 | 0 | 0 | 0 | 0 | 0 | 0.051 | 0 | 0 | 0 | 0 | 0 | 0 | 0 | 0 |  | The experimental material used in this study was commercial 18Cr-8Ni cold-rolled stainless steel strips of ~3 mm thickness and the chemical composition (weight percent) of this steel is listed in Table 1 . The strips were cold rolled in a pilot plant to 90% reduction in thickness at room temperature. The objective of changing cold rolling reduction was to obtain microstructures with different content of strain-induced martensite and deformed untransformed austenite in samples. Next, the strips were isothermally annealed at a temperature of 900 °C for 1 min in a tubular resistance furnace under argon atmosphere, and then subsequently quenched in ice-water. |  | isothermally annealed 900 °C 1 min
18272.xlsx | 10.1016/j.matchar.2018.08.056 | 变形量和退火时间对性能的影响 | 1 | The significant impact of cold deformation on structure-property relationship in phase reversion-induced stainless steels | The present study aims to investigate the impact of cold deformation on structure-property relationship in phase reversion-induced stainless steels. The commercial 18Cr-8Ni stainless steel was cold rolled at room temperature to 30%, 60% and 90% thickness reduction, respectively and subsequently annealed at 900 degrees C for 1-100 min. Evolution of phases in selected samples was identified and quantified by X-ray diffraction together with the corresponding microstructural characterization through optical, scanning and transmission electron microscopy, and electron backscatter diffraction. Mechanical properties of selected samples were determined by the tensile test. The results indicated that parts of metastable austenite transformed into strain-induced martensite during cold rolling process, and the volume fraction of martensite increased with increase in cold rolling reduction. The kinetics of reversion transformation from martensite to austenite was fastest in 90% cold-rolled sample during annealing treatment. The austenite grain size for the 90% cold-rolled sample after annealing was smallest and most uniform, which induced highest yield strength and elongation combination. | Tensile properties for 18Cr-8Ni stainless steel and 30% CR, 60% CR and 90% CR samples after annealing for various time. | 90% | Mean tensile strength, MPa | 1803 | MPa | Mean yield strength, MPa | 1665 | MPa | Mean elongation, MPa | 3.8 | % | 0 | 0 | 0.04 | 0.048 | 0 | 0 | 0 | 0 | 0 | 0.34 | 0 | 0 | 0 | 0 | 0 | 0 | 18.06 | 1.15 | 0 | 0 | 8.33 | 0 | 0 | 0 | 0 | 0 | 0 | 0.051 | 0 | 0 | 0 | 0 | 0 | 0 | 0 | 0 |  | The experimental material used in this study was commercial 18Cr-8Ni cold-rolled stainless steel strips of ~3 mm thickness and the chemical composition (weight percent) of this steel is listed in Table 1 . The strips were cold rolled in a pilot plant to 90% reduction in thickness at room temperature. The objective of changing cold rolling reduction was to obtain microstructures with different content of strain-induced martensite and deformed untransformed austenite in samples. Next, the strips were isothermally annealed at a temperature of 900 °C for 1.5 min in a tubular resistance furnace under argon atmosphere, and then subsequently quenched in ice-water. |  | isothermally annealed 900 °C 1.5 min
18272.xlsx | 10.1016/j.matchar.2018.08.056 | 变形量和退火时间对性能的影响 | 1 | The significant impact of cold deformation on structure-property relationship in phase reversion-induced stainless steels | The present study aims to investigate the impact of cold deformation on structure-property relationship in phase reversion-induced stainless steels. The commercial 18Cr-8Ni stainless steel was cold rolled at room temperature to 30%, 60% and 90% thickness reduction, respectively and subsequently annealed at 900 degrees C for 1-100 min. Evolution of phases in selected samples was identified and quantified by X-ray diffraction together with the corresponding microstructural characterization through optical, scanning and transmission electron microscopy, and electron backscatter diffraction. Mechanical properties of selected samples were determined by the tensile test. The results indicated that parts of metastable austenite transformed into strain-induced martensite during cold rolling process, and the volume fraction of martensite increased with increase in cold rolling reduction. The kinetics of reversion transformation from martensite to austenite was fastest in 90% cold-rolled sample during annealing treatment. The austenite grain size for the 90% cold-rolled sample after annealing was smallest and most uniform, which induced highest yield strength and elongation combination. | Tensile properties for 18Cr-8Ni stainless steel and 30% CR, 60% CR and 90% CR samples after annealing for various time. | 90% | Mean tensile strength, MPa | 1160 | MPa | Mean yield strength, MPa | 994 | MPa | Mean elongation, MPa | 40 | % | 0 | 0 | 0.04 | 0.048 | 0 | 0 | 0 | 0 | 0 | 0.34 | 0 | 0 | 0 | 0 | 0 | 0 | 18.06 | 1.15 | 0 | 0 | 8.33 | 0 | 0 | 0 | 0 | 0 | 0 | 0.051 | 0 | 0 | 0 | 0 | 0 | 0 | 0 | 0 |  | The experimental material used in this study was commercial 18Cr-8Ni cold-rolled stainless steel strips of ~3 mm thickness and the chemical composition (weight percent) of this steel is listed in Table 1 . The strips were cold rolled in a pilot plant to 90% reduction in thickness at room temperature. The objective of changing cold rolling reduction was to obtain microstructures with different content of strain-induced martensite and deformed untransformed austenite in samples. Next, the strips were isothermally annealed at a temperature of 900 °C for 2 min in a tubular resistance furnace under argon atmosphere, and then subsequently quenched in ice-water. |  | isothermally annealed 900 °C 2 min
18272.xlsx | 10.1016/j.matchar.2018.08.056 | 变形量和退火时间对性能的影响 | 1 | The significant impact of cold deformation on structure-property relationship in phase reversion-induced stainless steels | The present study aims to investigate the impact of cold deformation on structure-property relationship in phase reversion-induced stainless steels. The commercial 18Cr-8Ni stainless steel was cold rolled at room temperature to 30%, 60% and 90% thickness reduction, respectively and subsequently annealed at 900 degrees C for 1-100 min. Evolution of phases in selected samples was identified and quantified by X-ray diffraction together with the corresponding microstructural characterization through optical, scanning and transmission electron microscopy, and electron backscatter diffraction. Mechanical properties of selected samples were determined by the tensile test. The results indicated that parts of metastable austenite transformed into strain-induced martensite during cold rolling process, and the volume fraction of martensite increased with increase in cold rolling reduction. The kinetics of reversion transformation from martensite to austenite was fastest in 90% cold-rolled sample during annealing treatment. The austenite grain size for the 90% cold-rolled sample after annealing was smallest and most uniform, which induced highest yield strength and elongation combination. | Tensile properties for 18Cr-8Ni stainless steel and 30% CR, 60% CR and 90% CR samples after annealing for various time. | 90% | Mean tensile strength, MPa | 1019 | MPa | Mean yield strength, MPa | 558 | MPa | Mean elongation, MPa | 55 | % | 0 | 0 | 0.04 | 0.048 | 0 | 0 | 0 | 0 | 0 | 0.34 | 0 | 0 | 0 | 0 | 0 | 0 | 18.06 | 1.15 | 0 | 0 | 8.33 | 0 | 0 | 0 | 0 | 0 | 0 | 0.051 | 0 | 0 | 0 | 0 | 0 | 0 | 0 | 0 |  | The experimental material used in this study was commercial 18Cr-8Ni cold-rolled stainless steel strips of ~3 mm thickness and the chemical composition (weight percent) of this steel is listed in Table 1 . The strips were cold rolled in a pilot plant to 90% reduction in thickness at room temperature. The objective of changing cold rolling reduction was to obtain microstructures with different content of strain-induced martensite and deformed untransformed austenite in samples. Next, the strips were isothermally annealed at a temperature of 900 °C for 3 min in a tubular resistance furnace under argon atmosphere, and then subsequently quenched in ice-water. |  | isothermally annealed 900 °C 3 min
18272.xlsx | 10.1016/j.matchar.2018.08.056 | 变形量和退火时间对性能的影响 | 1 | The significant impact of cold deformation on structure-property relationship in phase reversion-induced stainless steels | The present study aims to investigate the impact of cold deformation on structure-property relationship in phase reversion-induced stainless steels. The commercial 18Cr-8Ni stainless steel was cold rolled at room temperature to 30%, 60% and 90% thickness reduction, respectively and subsequently annealed at 900 degrees C for 1-100 min. Evolution of phases in selected samples was identified and quantified by X-ray diffraction together with the corresponding microstructural characterization through optical, scanning and transmission electron microscopy, and electron backscatter diffraction. Mechanical properties of selected samples were determined by the tensile test. The results indicated that parts of metastable austenite transformed into strain-induced martensite during cold rolling process, and the volume fraction of martensite increased with increase in cold rolling reduction. The kinetics of reversion transformation from martensite to austenite was fastest in 90% cold-rolled sample during annealing treatment. The austenite grain size for the 90% cold-rolled sample after annealing was smallest and most uniform, which induced highest yield strength and elongation combination. | Tensile properties for 18Cr-8Ni stainless steel and 30% CR, 60% CR and 90% CR samples after annealing for various time. | 90% | Mean tensile strength, MPa | 1011 | MPa | Mean yield strength, MPa | 488 | MPa | Mean elongation, MPa | 57 | % | 0 | 0 | 0.04 | 0.048 | 0 | 0 | 0 | 0 | 0 | 0.34 | 0 | 0 | 0 | 0 | 0 | 0 | 18.06 | 1.15 | 0 | 0 | 8.33 | 0 | 0 | 0 | 0 | 0 | 0 | 0.051 | 0 | 0 | 0 | 0 | 0 | 0 | 0 | 0 |  | The experimental material used in this study was commercial 18Cr-8Ni cold-rolled stainless steel strips of ~3 mm thickness and the chemical composition (weight percent) of this steel is listed in Table 1 . The strips were cold rolled in a pilot plant to 90% reduction in thickness at room temperature. The objective of changing cold rolling reduction was to obtain microstructures with different content of strain-induced martensite and deformed untransformed austenite in samples. Next, the strips were isothermally annealed at a temperature of 900 °C for 5 min in a tubular resistance furnace under argon atmosphere, and then subsequently quenched in ice-water. |  | isothermally annealed 900 °C 5 min
18272.xlsx | 10.1016/j.matchar.2018.08.056 | 变形量和退火时间对性能的影响 | 1 | The significant impact of cold deformation on structure-property relationship in phase reversion-induced stainless steels | The present study aims to investigate the impact of cold deformation on structure-property relationship in phase reversion-induced stainless steels. The commercial 18Cr-8Ni stainless steel was cold rolled at room temperature to 30%, 60% and 90% thickness reduction, respectively and subsequently annealed at 900 degrees C for 1-100 min. Evolution of phases in selected samples was identified and quantified by X-ray diffraction together with the corresponding microstructural characterization through optical, scanning and transmission electron microscopy, and electron backscatter diffraction. Mechanical properties of selected samples were determined by the tensile test. The results indicated that parts of metastable austenite transformed into strain-induced martensite during cold rolling process, and the volume fraction of martensite increased with increase in cold rolling reduction. The kinetics of reversion transformation from martensite to austenite was fastest in 90% cold-rolled sample during annealing treatment. The austenite grain size for the 90% cold-rolled sample after annealing was smallest and most uniform, which induced highest yield strength and elongation combination. | Tensile properties for 18Cr-8Ni stainless steel and 30% CR, 60% CR and 90% CR samples after annealing for various time. | 90% | Mean tensile strength, MPa | 988 | MPa | Mean yield strength, MPa | 441 | MPa | Mean elongation, MPa | 59 | % | 0 | 0 | 0.04 | 0.048 | 0 | 0 | 0 | 0 | 0 | 0.34 | 0 | 0 | 0 | 0 | 0 | 0 | 18.06 | 1.15 | 0 | 0 | 8.33 | 0 | 0 | 0 | 0 | 0 | 0 | 0.051 | 0 | 0 | 0 | 0 | 0 | 0 | 0 | 0 |  | The experimental material used in this study was commercial 18Cr-8Ni cold-rolled stainless steel strips of ~3 mm thickness and the chemical composition (weight percent) of this steel is listed in Table 1 . The strips were cold rolled in a pilot plant to 90% reduction in thickness at room temperature. The objective of changing cold rolling reduction was to obtain microstructures with different content of strain-induced martensite and deformed untransformed austenite in samples. Next, the strips were isothermally annealed at a temperature of 900 °C for 10 min in a tubular resistance furnace under argon atmosphere, and then subsequently quenched in ice-water. |  | isothermally annealed 900 °C 10 min
18272.xlsx | 10.1016/j.matchar.2018.08.056 | 变形量和退火时间对性能的影响 | 1 | The significant impact of cold deformation on structure-property relationship in phase reversion-induced stainless steels | The present study aims to investigate the impact of cold deformation on structure-property relationship in phase reversion-induced stainless steels. The commercial 18Cr-8Ni stainless steel was cold rolled at room temperature to 30%, 60% and 90% thickness reduction, respectively and subsequently annealed at 900 degrees C for 1-100 min. Evolution of phases in selected samples was identified and quantified by X-ray diffraction together with the corresponding microstructural characterization through optical, scanning and transmission electron microscopy, and electron backscatter diffraction. Mechanical properties of selected samples were determined by the tensile test. The results indicated that parts of metastable austenite transformed into strain-induced martensite during cold rolling process, and the volume fraction of martensite increased with increase in cold rolling reduction. The kinetics of reversion transformation from martensite to austenite was fastest in 90% cold-rolled sample during annealing treatment. The austenite grain size for the 90% cold-rolled sample after annealing was smallest and most uniform, which induced highest yield strength and elongation combination. | Tensile properties for 18Cr-8Ni stainless steel and 30% CR, 60% CR and 90% CR samples after annealing for various time. | 90% | Mean tensile strength, MPa | 966 | MPa | Mean yield strength, MPa | 375 | MPa | Mean elongation, MPa | 61 | % | 0 | 0 | 0.04 | 0.048 | 0 | 0 | 0 | 0 | 0 | 0.34 | 0 | 0 | 0 | 0 | 0 | 0 | 18.06 | 1.15 | 0 | 0 | 8.33 | 0 | 0 | 0 | 0 | 0 | 0 | 0.051 | 0 | 0 | 0 | 0 | 0 | 0 | 0 | 0 |  | The experimental material used in this study was commercial 18Cr-8Ni cold-rolled stainless steel strips of ~3 mm thickness and the chemical composition (weight percent) of this steel is listed in Table 1 . The strips were cold rolled in a pilot plant to 90% reduction in thickness at room temperature. The objective of changing cold rolling reduction was to obtain microstructures with different content of strain-induced martensite and deformed untransformed austenite in samples. Next, the strips were isothermally annealed at a temperature of 900 °C for 50 min in a tubular resistance furnace under argon atmosphere, and then subsequently quenched in ice-water. |  | isothermally annealed 900 °C 50 min
18272.xlsx | 10.1016/j.matchar.2018.08.056 | 变形量和退火时间对性能的影响 | 1 | The significant impact of cold deformation on structure-property relationship in phase reversion-induced stainless steels | The present study aims to investigate the impact of cold deformation on structure-property relationship in phase reversion-induced stainless steels. The commercial 18Cr-8Ni stainless steel was cold rolled at room temperature to 30%, 60% and 90% thickness reduction, respectively and subsequently annealed at 900 degrees C for 1-100 min. Evolution of phases in selected samples was identified and quantified by X-ray diffraction together with the corresponding microstructural characterization through optical, scanning and transmission electron microscopy, and electron backscatter diffraction. Mechanical properties of selected samples were determined by the tensile test. The results indicated that parts of metastable austenite transformed into strain-induced martensite during cold rolling process, and the volume fraction of martensite increased with increase in cold rolling reduction. The kinetics of reversion transformation from martensite to austenite was fastest in 90% cold-rolled sample during annealing treatment. The austenite grain size for the 90% cold-rolled sample after annealing was smallest and most uniform, which induced highest yield strength and elongation combination. | Tensile properties for 18Cr-8Ni stainless steel and 30% CR, 60% CR and 90% CR samples after annealing for various time. | 90% | Mean tensile strength, MPa | 924 | MPa | Mean yield strength, MPa | 346 | MPa | Mean elongation, MPa | 63 | % | 0 | 0 | 0.04 | 0.048 | 0 | 0 | 0 | 0 | 0 | 0.34 | 0 | 0 | 0 | 0 | 0 | 0 | 18.06 | 1.15 | 0 | 0 | 8.33 | 0 | 0 | 0 | 0 | 0 | 0 | 0.051 | 0 | 0 | 0 | 0 | 0 | 0 | 0 | 0 |  | The experimental material used in this study was commercial 18Cr-8Ni cold-rolled stainless steel strips of ~3 mm thickness and the chemical composition (weight percent) of this steel is listed in Table 1 . The strips were cold rolled in a pilot plant to 90% reduction in thickness at room temperature. The objective of changing cold rolling reduction was to obtain microstructures with different content of strain-induced martensite and deformed untransformed austenite in samples. Next, the strips were isothermally annealed at a temperature of 900 °C for 100 min in a tubular resistance furnace under argon atmosphere, and then subsequently quenched in ice-water. |  | isothermally annealed 900 °C 100 min
640.xlsx | 10.1016/j.actamat.2013.06.040 | 成分和工艺影响 | 1 | Synergistic effects of Cu and Ni on nanoscale precipitation and mechanical properties of high-strength steels | There is an increasing demand for ultrahigh-strength terrific steels strengthened by nanoprecipitates. Improvement of the precipitation strengthening response requires an understanding of the nanoscale precipitation mechanisms. In this study, the synergistic effects of Cu and Ni on nanoscale precipitation and mechanical properties of ferritic steels were thoroughly investigated, and new steels with ultra-high strength and high ductility have been developed. Our results indicate that Ni effectively increases the number density of Cu-rich nanoprecipitates by more than an order of magnitude, leading to a substantial increase in yield strength. It appears that Ni decreases both the strain energy for nucleation and the interfacial energy between the nucleus and the matrix, thereby decreasing the critical energy for nucleation of Cu-rich nanoprecipitates. Cu and Ni are also found to be beneficial to grain-size refinement, resulting from lowering the austenite-to-ferrite transformation temperature, as determined from thermodynamic calculations. In addition, the strengthening mechanisms of Cu and Ni were quantitatively evaluated in terms of precipitation strengthening, grain refinement strengthening and solid-solution strengthening. The current findings shed light on the composition-microstructure-property relationships in nanoprecipitate-strengthened ferritic steels. (C) 2013 Acta Materialia Inc. Published by Elsevier Ltd. All rights reserved. | The yield strength (YS), ultimate tensile strength (UTS), elongation (EL) and reduction in area (RA) for the five steels. | Base steel | UTS (MPa) | 586 | MPa | YS (MPa) | 345 | MPa | EL (%) | 22.1 | % | 0 | 0.01 | 0.08 | 0 | 0 | 0 | 0 | 0 | 0.3 | 0.3 | 0 | 0 | 0 | 0 | 0.07 | 0.25 | 2.25 | 0.75 | 0 | 0 | 0 | 0 | 0 | 0 | 0 | 0 | 0 | 1 | 0 | 0 | 0 | 0 | 0 | 0 | 0 | 0 |  | The as-cast ingots were cold rolled for multiple passes for a total reduction of ~66%.
640.xlsx | 10.1016/j.actamat.2013.06.040 | 成分和工艺影响 | 1 | Synergistic effects of Cu and Ni on nanoscale precipitation and mechanical properties of high-strength steels | There is an increasing demand for ultrahigh-strength terrific steels strengthened by nanoprecipitates. Improvement of the precipitation strengthening response requires an understanding of the nanoscale precipitation mechanisms. In this study, the synergistic effects of Cu and Ni on nanoscale precipitation and mechanical properties of ferritic steels were thoroughly investigated, and new steels with ultra-high strength and high ductility have been developed. Our results indicate that Ni effectively increases the number density of Cu-rich nanoprecipitates by more than an order of magnitude, leading to a substantial increase in yield strength. It appears that Ni decreases both the strain energy for nucleation and the interfacial energy between the nucleus and the matrix, thereby decreasing the critical energy for nucleation of Cu-rich nanoprecipitates. Cu and Ni are also found to be beneficial to grain-size refinement, resulting from lowering the austenite-to-ferrite transformation temperature, as determined from thermodynamic calculations. In addition, the strengthening mechanisms of Cu and Ni were quantitatively evaluated in terms of precipitation strengthening, grain refinement strengthening and solid-solution strengthening. The current findings shed light on the composition-microstructure-property relationships in nanoprecipitate-strengthened ferritic steels. (C) 2013 Acta Materialia Inc. Published by Elsevier Ltd. All rights reserved. | The yield strength (YS), ultimate tensile strength (UTS), elongation (EL) and reduction in area (RA) for the five steels. | Cu-steel | UTS (MPa) | 768 | MPa | YS (MPa) | 484 | MPa | EL (%) | 17.9 | % | 0 | 0.01 | 0.08 | 0 | 0 | 0 | 0 | 0 | 0.3 | 0.3 | 0 | 0 | 0 | 0 | 0.07 | 0.25 | 2.25 | 0.75 | 0 | 0 | 0 | 2 | 0 | 0 | 0 | 0 | 0 | 1 | 0 | 0 | 0 | 0 | 0 | 0 | 0 | 0 |  | The as-cast ingots were cold rolled for multiple passes for a total reduction of ~66%. The tensile specimens of the four steels were solutionized for 30min at 900°C and aged for 2h at 550°C, corresponding to the peak precipitation strengthening in the Cu- and Cu/Ni-steels. |  | solutionized 30min 900°C 2h aged 550°C
640.xlsx | 10.1016/j.actamat.2013.06.040 | 成分和工艺影响 | 1 | Synergistic effects of Cu and Ni on nanoscale precipitation and mechanical properties of high-strength steels | There is an increasing demand for ultrahigh-strength terrific steels strengthened by nanoprecipitates. Improvement of the precipitation strengthening response requires an understanding of the nanoscale precipitation mechanisms. In this study, the synergistic effects of Cu and Ni on nanoscale precipitation and mechanical properties of ferritic steels were thoroughly investigated, and new steels with ultra-high strength and high ductility have been developed. Our results indicate that Ni effectively increases the number density of Cu-rich nanoprecipitates by more than an order of magnitude, leading to a substantial increase in yield strength. It appears that Ni decreases both the strain energy for nucleation and the interfacial energy between the nucleus and the matrix, thereby decreasing the critical energy for nucleation of Cu-rich nanoprecipitates. Cu and Ni are also found to be beneficial to grain-size refinement, resulting from lowering the austenite-to-ferrite transformation temperature, as determined from thermodynamic calculations. In addition, the strengthening mechanisms of Cu and Ni were quantitatively evaluated in terms of precipitation strengthening, grain refinement strengthening and solid-solution strengthening. The current findings shed light on the composition-microstructure-property relationships in nanoprecipitate-strengthened ferritic steels. (C) 2013 Acta Materialia Inc. Published by Elsevier Ltd. All rights reserved. | The yield strength (YS), ultimate tensile strength (UTS), elongation (EL) and reduction in area (RA) for the five steels. | Ni-steel | UTS (MPa) | 854 | MPa | YS (MPa) | 701 | MPa | EL (%) | 16.3 | % | 0 | 0.01 | 0.08 | 0 | 0 | 0 | 0 | 0 | 0.3 | 0.3 | 0 | 0 | 0 | 0 | 0.07 | 0.25 | 2.25 | 0.75 | 0 | 0 | 0.75 | 0 | 0 | 0 | 0 | 0 | 0 | 1 | 0 | 0 | 0 | 0 | 0 | 0 | 0 | 0 |  | The as-cast ingots were cold rolled for multiple passes for a total reduction of ~66%. The tensile specimens of the four steels were solutionized for 30min at 900°C and aged for 2h at 550°C, corresponding to the peak precipitation strengthening in the Cu- and Cu/Ni-steels. |  | solutionized 30min 900°C 2h aged 550°C
640.xlsx | 10.1016/j.actamat.2013.06.040 | 成分和工艺影响 | 1 | Synergistic effects of Cu and Ni on nanoscale precipitation and mechanical properties of high-strength steels | There is an increasing demand for ultrahigh-strength terrific steels strengthened by nanoprecipitates. Improvement of the precipitation strengthening response requires an understanding of the nanoscale precipitation mechanisms. In this study, the synergistic effects of Cu and Ni on nanoscale precipitation and mechanical properties of ferritic steels were thoroughly investigated, and new steels with ultra-high strength and high ductility have been developed. Our results indicate that Ni effectively increases the number density of Cu-rich nanoprecipitates by more than an order of magnitude, leading to a substantial increase in yield strength. It appears that Ni decreases both the strain energy for nucleation and the interfacial energy between the nucleus and the matrix, thereby decreasing the critical energy for nucleation of Cu-rich nanoprecipitates. Cu and Ni are also found to be beneficial to grain-size refinement, resulting from lowering the austenite-to-ferrite transformation temperature, as determined from thermodynamic calculations. In addition, the strengthening mechanisms of Cu and Ni were quantitatively evaluated in terms of precipitation strengthening, grain refinement strengthening and solid-solution strengthening. The current findings shed light on the composition-microstructure-property relationships in nanoprecipitate-strengthened ferritic steels. (C) 2013 Acta Materialia Inc. Published by Elsevier Ltd. All rights reserved. | The yield strength (YS), ultimate tensile strength (UTS), elongation (EL) and reduction in area (RA) for the five steels. | Cu/Ni-steel | UTS (MPa) | 1260 | MPa | YS (MPa) | 1042 | MPa | EL (%) | 13 | % | 0 | 0.01 | 0.08 | 0 | 0 | 0 | 0 | 0 | 0.3 | 0.3 | 0 | 0 | 0 | 0 | 0.07 | 0.25 | 2.25 | 0.75 | 0 | 0 | 0.75 | 2 | 0 | 0 | 0 | 0 | 0 | 1 | 0 | 0 | 0 | 0 | 0 | 0 | 0 | 0 |  | The as-cast ingots were cold rolled for multiple passes for a total reduction of ~66%. The tensile specimens of the four steels were solutionized for 30min at 900°C and aged for 2h at 550°C, corresponding to the peak precipitation strengthening in the Cu- and Cu/Ni-steels. |  | solutionized 30min 900°C 2h aged 550°C
640.xlsx | 10.1016/j.actamat.2013.06.040 | 成分和工艺影响 | 1 | Synergistic effects of Cu and Ni on nanoscale precipitation and mechanical properties of high-strength steels | There is an increasing demand for ultrahigh-strength terrific steels strengthened by nanoprecipitates. Improvement of the precipitation strengthening response requires an understanding of the nanoscale precipitation mechanisms. In this study, the synergistic effects of Cu and Ni on nanoscale precipitation and mechanical properties of ferritic steels were thoroughly investigated, and new steels with ultra-high strength and high ductility have been developed. Our results indicate that Ni effectively increases the number density of Cu-rich nanoprecipitates by more than an order of magnitude, leading to a substantial increase in yield strength. It appears that Ni decreases both the strain energy for nucleation and the interfacial energy between the nucleus and the matrix, thereby decreasing the critical energy for nucleation of Cu-rich nanoprecipitates. Cu and Ni are also found to be beneficial to grain-size refinement, resulting from lowering the austenite-to-ferrite transformation temperature, as determined from thermodynamic calculations. In addition, the strengthening mechanisms of Cu and Ni were quantitatively evaluated in terms of precipitation strengthening, grain refinement strengthening and solid-solution strengthening. The current findings shed light on the composition-microstructure-property relationships in nanoprecipitate-strengthened ferritic steels. (C) 2013 Acta Materialia Inc. Published by Elsevier Ltd. All rights reserved. | The yield strength (YS), ultimate tensile strength (UTS), elongation (EL) and reduction in area (RA) for the five steels. | Al-free steel | UTS (MPa) | 1278 | MPa | YS (MPa) | 1050 | MPa | EL (%) | 12.4 | % | 0 | 0.01 | 0.08 | 0 | 0 | 0 | 0 | 0 | 0 | 0.3 | 0 | 0 | 0 | 0 | 0.07 | 0.25 | 2.25 | 0.75 | 0 | 0 | 0.75 | 2 | 0 | 0 | 0 | 0 | 0 | 1 | 0 | 0 | 0 | 0 | 0 | 0 | 0 | 0 |  | The as-cast ingots were cold rolled for multiple passes for a total reduction of ~66%. The tensile specimens of the four steels were solutionized for 30min at 900°C and aged for 2h at 550°C, corresponding to the peak precipitation strengthening in the Cu- and Cu/Ni-steels. |  | solutionized 30min 900°C 2h aged 550°C
12434.xlsx | 10.1016/j.jallcom.2016.11.046 | 工艺影响 | 1 | Interplay between reversed austenite and plastic deformation in a directly quenched and intercritically annealed 0.04C-5Mn low-Al steel | We have elucidated here the interplay between reversed austenite and plastic deformation in a directly quenched and intercritically annealed medium-manganese low-Al steel in terms of microstructural evolution and mechanical properties. The ultra-low carbon 5Mn steel was subjected to controlled rolling and direct quenching, followed by intercritical annealing at 630 degrees C and 650 degrees C for 30 min, respectively. The directly quenched steel consisted of thin lath-martensite of similar to 0.2-0.9 mm thickness and similar to 1.7-2.0% retained austenite with similar to 50 nm thickness. Intercritical annealing led to a microstructure consisting of alternate sub-micron laminated structure of tempered martensite and reversed austenite. With increase in annealing temperature from 630 degrees C to 650 degrees C, the volume fraction of austenite was increased from 12.6% to 19.1% at 1/4 thickness (t/4), and from 8.4% to 12.7% at 1/2 thickness (t/2). The yield strength, tensile strength, and elongation of 728 MPa, 826 MPa, and 25.5%, were obtained at t/4 of the plate, and 714 MPa, 814 MPa, and 24.2% at t/2, on annealing at 630 degrees C. The impact energy obtained at similar to 60 degrees C was greater than 80 J. When the annealing temperature was increased to 650 degrees C, strength was marginally decreased, but toughness was significantly increased to more than 110 J. Extremely small variation in microstructure and mechanical properties at t/4 and t/2 plate thickness were observed. Energy dispersive x-ray spectroscopy (EDS) confirmed similar to 7.2-10.1 wt% Mn enrichment in reversed austenite during annealing, which is of significance in stabilization of reversed austenite. Work hardening behavior and tensile experiments were conducted to study the effect of reversed austenite during plastic deformation. With increased annealing temperature, the stability of reversed austenite was decreased because of less enrichment of C and Mn in reversed austenite and grain growth. At 0.05 tensile strain, reversed austenite transformed to twin-type martensite, implying occurrence of transformation induced plasticity (TRIP) effect. (C) 2016 Elsevier B.V. All rights reserved. | Tensile properties of experimental steels. | t/4 annealed at 630 degC | Tensile strength/MPa | 826 | MPa | Yield strength/MPa | 728 | MPa | Elongation/% | 25.5 | % | 0 | 0 | 0.04 | 0 | 0 | 0 | 0 | 0 | 0.03 | 0.2 | 0.005 | 0.002 | 0 | 0 | 0 | 0 | 0.4 | 5 | 0 | 0 | 0.3 | 0.3 | 0 | 0 | 0 | 0 | 0 | 0.2 | 0 | 0 | 0 | 0 | 0 | 0 | 0 | 0 |  | The ultra-low carbon and medium-manganese steels were prepared in a high frequency induction furnace in a vacuum atmosphere. 150 kg ingot was forged into rectangular billet of thickness ~140 mm. Hot rolling and heat treatment process is illustrated in Fig. 1 . The 140 mm thick slab was heated to 1200 °C for 2 h and then hot rolled to 100 mm with start and finish temperature of 980 °C and 935 °C, respectively, involving 5 passes. Total rolling reduction ratio (initial thickness/finial thickness) was 1.4 and is lower than the conventional ultra-heavy plate that exceeds 3.0, because deformation was introduced into the core of plate to refine the prior austenite grain size . Subsequently, the heavy plate was directly water-quenched to room temperature, using an accelerated cooling system to obtain martensitic microstructure. The cooling rates at t/4 during direct quenching process was ~1.5 °C/s and was measured by thermocouple. After water quenching, the heavy plates were intercritically annealed for 30 min at 630 °C, between the two phase region (α+γ). Finally, the heavy plates were air cooled to room temperature. |  | heated 1200 °C 2 h 100 mm temperature 980 °C 935 °C intercritically annealed 30 min 630 °C
12434.xlsx | 10.1016/j.jallcom.2016.11.046 |  | 1 | Interplay between reversed austenite and plastic deformation in a directly quenched and intercritically annealed 0.04C-5Mn low-Al steel | We have elucidated here the interplay between reversed austenite and plastic deformation in a directly quenched and intercritically annealed medium-manganese low-Al steel in terms of microstructural evolution and mechanical properties. The ultra-low carbon 5Mn steel was subjected to controlled rolling and direct quenching, followed by intercritical annealing at 630 degrees C and 650 degrees C for 30 min, respectively. The directly quenched steel consisted of thin lath-martensite of similar to 0.2-0.9 mm thickness and similar to 1.7-2.0% retained austenite with similar to 50 nm thickness. Intercritical annealing led to a microstructure consisting of alternate sub-micron laminated structure of tempered martensite and reversed austenite. With increase in annealing temperature from 630 degrees C to 650 degrees C, the volume fraction of austenite was increased from 12.6% to 19.1% at 1/4 thickness (t/4), and from 8.4% to 12.7% at 1/2 thickness (t/2). The yield strength, tensile strength, and elongation of 728 MPa, 826 MPa, and 25.5%, were obtained at t/4 of the plate, and 714 MPa, 814 MPa, and 24.2% at t/2, on annealing at 630 degrees C. The impact energy obtained at similar to 60 degrees C was greater than 80 J. When the annealing temperature was increased to 650 degrees C, strength was marginally decreased, but toughness was significantly increased to more than 110 J. Extremely small variation in microstructure and mechanical properties at t/4 and t/2 plate thickness were observed. Energy dispersive x-ray spectroscopy (EDS) confirmed similar to 7.2-10.1 wt% Mn enrichment in reversed austenite during annealing, which is of significance in stabilization of reversed austenite. Work hardening behavior and tensile experiments were conducted to study the effect of reversed austenite during plastic deformation. With increased annealing temperature, the stability of reversed austenite was decreased because of less enrichment of C and Mn in reversed austenite and grain growth. At 0.05 tensile strain, reversed austenite transformed to twin-type martensite, implying occurrence of transformation induced plasticity (TRIP) effect. (C) 2016 Elsevier B.V. All rights reserved. | Tensile properties of experimental steels. | t/2 annealed at 630 degC | Tensile strength/MPa | 814 | MPa | Yield strength/MPa | 714 | MPa | Elongation/% | 24.2 | % | 0 | 0 | 0.04 | 0 | 0 | 0 | 0 | 0 | 0.03 | 0.2 | 0.005 | 0.002 | 0 | 0 | 0 | 0 | 0.4 | 5 | 0 | 0 | 0.3 | 0.3 | 0 | 0 | 0 | 0 | 0 | 0.2 | 0 | 0 | 0 | 0 | 0 | 0 | 0 | 0 |  | The ultra-low carbon and medium-manganese steels were prepared in a high frequency induction furnace in a vacuum atmosphere. 150 kg ingot was forged into rectangular billet of thickness ~140 mm. Hot rolling and heat treatment process is illustrated in Fig. 1 . The 140 mm thick slab was heated to 1200 °C for 2 h and then hot rolled to 100 mm with start and finish temperature of 980 °C and 935 °C, respectively, involving 5 passes. Total rolling reduction ratio (initial thickness/finial thickness) was 1.4 and is lower than the conventional ultra-heavy plate that exceeds 3.0, because deformation was introduced into the core of plate to refine the prior austenite grain size . Subsequently, the heavy plate was directly water-quenched to room temperature, using an accelerated cooling system to obtain martensitic microstructure. The cooling rates at t/2 during direct quenching process was ~0.84 °C/s and was measured by thermocouple. After water quenching, the heavy plates were intercritically annealed for 30 min at 630 °C, between the two phase region (α+γ). Finally, the heavy plates were air cooled to room temperature. |  | heated 1200 °C 2 h 100 mm temperature 980 °C 935 °C intercritically annealed 30 min 630 °C
12434.xlsx | 10.1016/j.jallcom.2016.11.046 |  | 1 | Interplay between reversed austenite and plastic deformation in a directly quenched and intercritically annealed 0.04C-5Mn low-Al steel | We have elucidated here the interplay between reversed austenite and plastic deformation in a directly quenched and intercritically annealed medium-manganese low-Al steel in terms of microstructural evolution and mechanical properties. The ultra-low carbon 5Mn steel was subjected to controlled rolling and direct quenching, followed by intercritical annealing at 630 degrees C and 650 degrees C for 30 min, respectively. The directly quenched steel consisted of thin lath-martensite of similar to 0.2-0.9 mm thickness and similar to 1.7-2.0% retained austenite with similar to 50 nm thickness. Intercritical annealing led to a microstructure consisting of alternate sub-micron laminated structure of tempered martensite and reversed austenite. With increase in annealing temperature from 630 degrees C to 650 degrees C, the volume fraction of austenite was increased from 12.6% to 19.1% at 1/4 thickness (t/4), and from 8.4% to 12.7% at 1/2 thickness (t/2). The yield strength, tensile strength, and elongation of 728 MPa, 826 MPa, and 25.5%, were obtained at t/4 of the plate, and 714 MPa, 814 MPa, and 24.2% at t/2, on annealing at 630 degrees C. The impact energy obtained at similar to 60 degrees C was greater than 80 J. When the annealing temperature was increased to 650 degrees C, strength was marginally decreased, but toughness was significantly increased to more than 110 J. Extremely small variation in microstructure and mechanical properties at t/4 and t/2 plate thickness were observed. Energy dispersive x-ray spectroscopy (EDS) confirmed similar to 7.2-10.1 wt% Mn enrichment in reversed austenite during annealing, which is of significance in stabilization of reversed austenite. Work hardening behavior and tensile experiments were conducted to study the effect of reversed austenite during plastic deformation. With increased annealing temperature, the stability of reversed austenite was decreased because of less enrichment of C and Mn in reversed austenite and grain growth. At 0.05 tensile strain, reversed austenite transformed to twin-type martensite, implying occurrence of transformation induced plasticity (TRIP) effect. (C) 2016 Elsevier B.V. All rights reserved. | Tensile properties of experimental steels. | t/4 annealed at 650 degC | Tensile strength/MPa | 825 | MPa | Yield strength/MPa | 670 | MPa | Elongation/% | 34.1 | % | 0 | 0 | 0.04 | 0 | 0 | 0 | 0 | 0 | 0.03 | 0.2 | 0.005 | 0.002 | 0 | 0 | 0 | 0 | 0.4 | 5 | 0 | 0 | 0.3 | 0.3 | 0 | 0 | 0 | 0 | 0 | 0.2 | 0 | 0 | 0 | 0 | 0 | 0 | 0 | 0 |  | The ultra-low carbon and medium-manganese steels were prepared in a high frequency induction furnace in a vacuum atmosphere. 150 kg ingot was forged into rectangular billet of thickness ~140 mm. Hot rolling and heat treatment process is illustrated in Fig. 1 . The 140 mm thick slab was heated to 1200 °C for 2 h and then hot rolled to 100 mm with start and finish temperature of 980 °C and 935 °C, respectively, involving 5 passes. Total rolling reduction ratio (initial thickness/finial thickness) was 1.4 and is lower than the conventional ultra-heavy plate that exceeds 3.0, because deformation was introduced into the core of plate to refine the prior austenite grain size . Subsequently, the heavy plate was directly water-quenched to room temperature, using an accelerated cooling system to obtain martensitic microstructure. The cooling rates at t/4 during direct quenching process was ~1.5 °C/s and was measured by thermocouple. After water quenching, the heavy plates were intercritically annealed for 30 min at 650 °C, between the two phase region (α+γ). Finally, the heavy plates were air cooled to room temperature. |  | heated 1200 °C 2 h 100 mm temperature 980 °C 935 °C intercritically annealed 30 min 650 °C
12434.xlsx | 10.1016/j.jallcom.2016.11.046 |  | 1 | Interplay between reversed austenite and plastic deformation in a directly quenched and intercritically annealed 0.04C-5Mn low-Al steel | We have elucidated here the interplay between reversed austenite and plastic deformation in a directly quenched and intercritically annealed medium-manganese low-Al steel in terms of microstructural evolution and mechanical properties. The ultra-low carbon 5Mn steel was subjected to controlled rolling and direct quenching, followed by intercritical annealing at 630 degrees C and 650 degrees C for 30 min, respectively. The directly quenched steel consisted of thin lath-martensite of similar to 0.2-0.9 mm thickness and similar to 1.7-2.0% retained austenite with similar to 50 nm thickness. Intercritical annealing led to a microstructure consisting of alternate sub-micron laminated structure of tempered martensite and reversed austenite. With increase in annealing temperature from 630 degrees C to 650 degrees C, the volume fraction of austenite was increased from 12.6% to 19.1% at 1/4 thickness (t/4), and from 8.4% to 12.7% at 1/2 thickness (t/2). The yield strength, tensile strength, and elongation of 728 MPa, 826 MPa, and 25.5%, were obtained at t/4 of the plate, and 714 MPa, 814 MPa, and 24.2% at t/2, on annealing at 630 degrees C. The impact energy obtained at similar to 60 degrees C was greater than 80 J. When the annealing temperature was increased to 650 degrees C, strength was marginally decreased, but toughness was significantly increased to more than 110 J. Extremely small variation in microstructure and mechanical properties at t/4 and t/2 plate thickness were observed. Energy dispersive x-ray spectroscopy (EDS) confirmed similar to 7.2-10.1 wt% Mn enrichment in reversed austenite during annealing, which is of significance in stabilization of reversed austenite. Work hardening behavior and tensile experiments were conducted to study the effect of reversed austenite during plastic deformation. With increased annealing temperature, the stability of reversed austenite was decreased because of less enrichment of C and Mn in reversed austenite and grain growth. At 0.05 tensile strain, reversed austenite transformed to twin-type martensite, implying occurrence of transformation induced plasticity (TRIP) effect. (C) 2016 Elsevier B.V. All rights reserved. | Tensile properties of experimental steels. | t/2 annealed at 650 degC | Tensile strength/MPa | 805 | MPa | Yield strength/MPa | 638 | MPa | Elongation/% | 32.7 | % | 0 | 0 | 0.04 | 0 | 0 | 0 | 0 | 0 | 0.03 | 0.2 | 0.005 | 0.002 | 0 | 0 | 0 | 0 | 0.4 | 5 | 0 | 0 | 0.3 | 0.3 | 0 | 0 | 0 | 0 | 0 | 0.2 | 0 | 0 | 0 | 0 | 0 | 0 | 0 | 0 |  | The ultra-low carbon and medium-manganese steels were prepared in a high frequency induction furnace in a vacuum atmosphere. 150 kg ingot was forged into rectangular billet of thickness ~140 mm. Hot rolling and heat treatment process is illustrated in Fig. 1 . The 140 mm thick slab was heated to 1200 °C for 2 h and then hot rolled to 100 mm with start and finish temperature of 980 °C and 935 °C, respectively, involving 5 passes. Total rolling reduction ratio (initial thickness/finial thickness) was 1.4 and is lower than the conventional ultra-heavy plate that exceeds 3.0, because deformation was introduced into the core of plate to refine the prior austenite grain size . Subsequently, the heavy plate was directly water-quenched to room temperature, using an accelerated cooling system to obtain martensitic microstructure. The cooling rates at t/2 during direct quenching process was ~0.84 °C/s and was measured by thermocouple. After water quenching, the heavy plates were intercritically annealed for 30 min at 650 °C, between the two phase region (α+γ). Finally, the heavy plates were air cooled to room temperature. |  | heated 1200 °C 2 h 100 mm temperature 980 °C 935 °C intercritically annealed 30 min 650 °C
18536.xlsx | 10.1016/j.matchar.2021.111133 | 成分影响 | 1 | Effects of Nb or (Nb plus Mo) alloying on Charpy impact, bending, and delayed fracture properties in 1.9-GPa-grade press hardening steels | In this study, effects of Nb or (Nb + Mo) alloying into a 1.9-GPa-grade 32MnB5 press hardening steel on Charpy impact, bending, and delayed fracture properties were investigated. All the properties were enhanced in the Nbor (Nb + Mo)-alloyed steels, especially in the (Nb + Mo)-alloyed steel. The Nb alloying worked for the precipitation of nano-sized complex carbides, thereby leading to the refinement of prior austenite grains by a Zener pinning effect. Mo also contributed to the grain refinement, while Mo affected it mostly in a solid-solution state by a solute drag effect. This grain refinement resulted in the more deviated crack propagation path and consequently in the more improved Charpy impact energy. The size reduction of Ti(C,N) inclusion due to the attachment of a small amount of Nb and Mo also improved the impact toughness. As well as microstructural effects, the lower residual stress due to the lower peak bending load by the Nb or (Nb + Mo) alloying contributed to the increase in H-induced delayed cracking time. Therefore, this study suggests that synergic interactions of Nb and Mo alloying would provide promising solutions for improving various properties, which should be more importantly considered under actually using environments such as mechanically forming and crashing for press hardening components, while satisfying the 1.9-GPa-strength 32MnB5 specification. | Room-temperature tensile, Charpy impact, bending, and HCl-immersed U-bending test results of the Base, HN, and HNM press hardening steels. | Base | Tensile strength (MPa) | 2070 | MPa | Yield strength (MPa) | 1459 | MPa | Elongation (%) | 8.7 | % | 0 | 0.0025 | 0.32 | 0 | 0 | 0 | 0 | 0 | 0.04 | 0.25 | 0 | 0 | 0 | 0 | 0.03 | 0 | 0.12 | 1.2 | 0 | 0 | 0 | 0 | 0 | 0 | 0 | 0 | 0 | 0 | 0 | 0 | 0 | 0 | 0 | 0 | 0 | 0 |  | 45 mm-thick plates were homogenization at 1250 °C for 1 h, rolled at 1100-900 °C, furnace-cooled and held at 550 °C for 1 h (for the coiling simulation), air-cooled to room temperature, and then cold-rolled to produce 1.5 mm-thick sheets. The cold-rolled sheets were annealed at 900 °C for 6 min and water-quenched. |  | homogenization 1250 °C 1 h held 550 °C 1 h annealed 900 °C 6 min
18536.xlsx | 10.1016/j.matchar.2021.111133 | 成分影响 | 1 | Effects of Nb or (Nb plus Mo) alloying on Charpy impact, bending, and delayed fracture properties in 1.9-GPa-grade press hardening steels | In this study, effects of Nb or (Nb + Mo) alloying into a 1.9-GPa-grade 32MnB5 press hardening steel on Charpy impact, bending, and delayed fracture properties were investigated. All the properties were enhanced in the Nbor (Nb + Mo)-alloyed steels, especially in the (Nb + Mo)-alloyed steel. The Nb alloying worked for the precipitation of nano-sized complex carbides, thereby leading to the refinement of prior austenite grains by a Zener pinning effect. Mo also contributed to the grain refinement, while Mo affected it mostly in a solid-solution state by a solute drag effect. This grain refinement resulted in the more deviated crack propagation path and consequently in the more improved Charpy impact energy. The size reduction of Ti(C,N) inclusion due to the attachment of a small amount of Nb and Mo also improved the impact toughness. As well as microstructural effects, the lower residual stress due to the lower peak bending load by the Nb or (Nb + Mo) alloying contributed to the increase in H-induced delayed cracking time. Therefore, this study suggests that synergic interactions of Nb and Mo alloying would provide promising solutions for improving various properties, which should be more importantly considered under actually using environments such as mechanically forming and crashing for press hardening components, while satisfying the 1.9-GPa-strength 32MnB5 specification. | Room-temperature tensile, Charpy impact, bending, and HCl-immersed U-bending test results of the Base, HN, and HNM press hardening steels. | HN | Tensile strength (MPa) | 1904 | MPa | Yield strength (MPa) | 1390 | MPa | Elongation (%) | 8.1 | % | 0 | 0.0025 | 0.32 | 0 | 0 | 0 | 0 | 0 | 0.04 | 0.25 | 0 | 0 | 0 | 0 | 0.03 | 0 | 0.12 | 1.2 | 0 | 0 | 0 | 0 | 0 | 0 | 0 | 0 | 0.05 | 0 | 0 | 0 | 0 | 0 | 0 | 0 | 0 | 0 |  | 45 mm-thick plates were homogenization at 1250 °C for 1 h, rolled at 1100-900 °C, furnace-cooled and held at 550 °C for 1 h (for the coiling simulation), air-cooled to room temperature, and then cold-rolled to produce 1.5 mm-thick sheets. The cold-rolled sheets were annealed at 900 °C for 6 min and water-quenched. |  | homogenization 1250 °C 1 h held 550 °C 1 h annealed 900 °C 6 min
18536.xlsx | 10.1016/j.matchar.2021.111133 | 成分影响 | 1 | Effects of Nb or (Nb plus Mo) alloying on Charpy impact, bending, and delayed fracture properties in 1.9-GPa-grade press hardening steels | In this study, effects of Nb or (Nb + Mo) alloying into a 1.9-GPa-grade 32MnB5 press hardening steel on Charpy impact, bending, and delayed fracture properties were investigated. All the properties were enhanced in the Nbor (Nb + Mo)-alloyed steels, especially in the (Nb + Mo)-alloyed steel. The Nb alloying worked for the precipitation of nano-sized complex carbides, thereby leading to the refinement of prior austenite grains by a Zener pinning effect. Mo also contributed to the grain refinement, while Mo affected it mostly in a solid-solution state by a solute drag effect. This grain refinement resulted in the more deviated crack propagation path and consequently in the more improved Charpy impact energy. The size reduction of Ti(C,N) inclusion due to the attachment of a small amount of Nb and Mo also improved the impact toughness. As well as microstructural effects, the lower residual stress due to the lower peak bending load by the Nb or (Nb + Mo) alloying contributed to the increase in H-induced delayed cracking time. Therefore, this study suggests that synergic interactions of Nb and Mo alloying would provide promising solutions for improving various properties, which should be more importantly considered under actually using environments such as mechanically forming and crashing for press hardening components, while satisfying the 1.9-GPa-strength 32MnB5 specification. | Room-temperature tensile, Charpy impact, bending, and HCl-immersed U-bending test results of the Base, HN, and HNM press hardening steels. | HNM | Tensile strength (MPa) | 1924 | MPa | Yield strength (MPa) | 1389 | MPa | Elongation (%) | 7.7 | % | 0 | 0.0025 | 0.32 | 0 | 0 | 0 | 0 | 0 | 0.04 | 0.25 | 0 | 0 | 0 | 0 | 0.03 | 0 | 0.12 | 1.2 | 0 | 0 | 0 | 0 | 0 | 0 | 0 | 0 | 0.05 | 0.1 | 0 | 0 | 0 | 0 | 0 | 0 | 0 | 0 |  | 45 mm-thick plates were homogenization at 1250 °C for 1 h, rolled at 1100-900 °C, furnace-cooled and held at 550 °C for 1 h (for the coiling simulation), air-cooled to room temperature, and then cold-rolled to produce 1.5 mm-thick sheets. The cold-rolled sheets were annealed at 900 °C for 6 min and water-quenched. |  | homogenization 1250 °C 1 h held 550 °C 1 h annealed 900 °C 6 min
26819.xlsx | 10.1016/j.msea.2021.142244 | 工艺影响 | 1 | Effect of a two-step annealing process on deformation-induced transformation mechanisms in cold-rolled medium manganese steel | In this work, the relationship between the mechanical properties and deformation-induced transformation mechanisms in transformation-induced plasticity (TRIP) medium manganese steel subjected to a two-step annealing process is comprehensively examined. Two-step annealed samples have bimodal microstructures, which are reversely transformed from partially recrystallized thermal martensite into lath-and globular-shaped grains of austenite (gamma)-ferrite (alpha). This process widens the distribution of austenite stability, increasing the product of strength and elongation (PSE) from 35.5 GPa% to 46.9 GPa% at 600 degrees C annealing. When the annealing temperature is further increased to 640 degrees C, the difference of partitioning Mn content in austenite transforms the strain-induced TRIP effect into the stress-assisted TRIP effect. The yield strength and PSE are significantly reduced to 596 MPa and 30.5 GPa%, respectively. In addition, different degrees of stability in austenite occur in different martensite transformations (i.e., gamma ->epsilon martensite, gamma ->epsilon martensite -> alpha' martensite) at the same deformation stage, and the deformation mechanism of gamma is generally based on the cooperation of the TRIP effect and twinning. For the coarse metastable austenite grains annealed at 640 degrees C, the alpha' martensite transformation is assisted by the applied stress. An intergranular fracture occurs because of a high stress con-centration mismatch between the deformed martensite and ferrite, leading to premature fracture. | Mechanical properties of 7Mn-annealed samples. | As-received | UTS (MPa) | 1630 | MPa | YS (MPa) | 1434 | MPa | TEL (%) | 21.8 | % | 0 | 0 | 0.18 | 0 | 0 | 0 | 0 | 0 | 0.029 | 0 | 0 | 0 | 0 | 0 | 0 | 0.12 | 0 | 7.35 | 0 | 0 | 0 | 0 | 0 | 0 | 0 | 0 | 0 | 0 | 0 | 0 | 0 | 0 | 0 | 0 | 0 | 0 |  | The experimental material was a cold-rolled plate of medium Mn steel provided by Baosteel that had been continuously annealed at 700 °C for 3 min and was used as ‘as-received'. The actual chemical composition is listed in Table 1 . |  | continuously annealed 700 °C 3 min
26819.xlsx | 10.1016/j.msea.2021.142244 | 工艺影响 | 1 | Effect of a two-step annealing process on deformation-induced transformation mechanisms in cold-rolled medium manganese steel | In this work, the relationship between the mechanical properties and deformation-induced transformation mechanisms in transformation-induced plasticity (TRIP) medium manganese steel subjected to a two-step annealing process is comprehensively examined. Two-step annealed samples have bimodal microstructures, which are reversely transformed from partially recrystallized thermal martensite into lath-and globular-shaped grains of austenite (gamma)-ferrite (alpha). This process widens the distribution of austenite stability, increasing the product of strength and elongation (PSE) from 35.5 GPa% to 46.9 GPa% at 600 degrees C annealing. When the annealing temperature is further increased to 640 degrees C, the difference of partitioning Mn content in austenite transforms the strain-induced TRIP effect into the stress-assisted TRIP effect. The yield strength and PSE are significantly reduced to 596 MPa and 30.5 GPa%, respectively. In addition, different degrees of stability in austenite occur in different martensite transformations (i.e., gamma ->epsilon martensite, gamma ->epsilon martensite -> alpha' martensite) at the same deformation stage, and the deformation mechanism of gamma is generally based on the cooperation of the TRIP effect and twinning. For the coarse metastable austenite grains annealed at 640 degrees C, the alpha' martensite transformation is assisted by the applied stress. An intergranular fracture occurs because of a high stress con-centration mismatch between the deformed martensite and ferrite, leading to premature fracture. | Mechanical properties of 7Mn-annealed samples. | IA600 | UTS (MPa) | 1286 | MPa | YS (MPa) | 922 | MPa | TEL (%) | 36.5 | % | 0 | 0 | 0.18 | 0 | 0 | 0 | 0 | 0 | 0.029 | 0 | 0 | 0 | 0 | 0 | 0 | 0.12 | 0 | 7.35 | 0 | 0 | 0 | 0 | 0 | 0 | 0 | 0 | 0 | 0 | 0 | 0 | 0 | 0 | 0 | 0 | 0 | 0 |  | The experimental material was a cold-rolled plate of medium Mn steel provided by Baosteel that had been continuously annealed at 700 °C for 3 min and was used as ‘as-received'. The actual chemical composition is listed in Table 1 . Fig. 1c shows that the as-received samples are heated to 600 °C for 30 min and then water quenched to room temperature (RT). |  | continuously annealed 700 °C 3 min heated 600 °C 30 min
26819.xlsx | 10.1016/j.msea.2021.142244 | 工艺影响 | 1 | Effect of a two-step annealing process on deformation-induced transformation mechanisms in cold-rolled medium manganese steel | In this work, the relationship between the mechanical properties and deformation-induced transformation mechanisms in transformation-induced plasticity (TRIP) medium manganese steel subjected to a two-step annealing process is comprehensively examined. Two-step annealed samples have bimodal microstructures, which are reversely transformed from partially recrystallized thermal martensite into lath-and globular-shaped grains of austenite (gamma)-ferrite (alpha). This process widens the distribution of austenite stability, increasing the product of strength and elongation (PSE) from 35.5 GPa% to 46.9 GPa% at 600 degrees C annealing. When the annealing temperature is further increased to 640 degrees C, the difference of partitioning Mn content in austenite transforms the strain-induced TRIP effect into the stress-assisted TRIP effect. The yield strength and PSE are significantly reduced to 596 MPa and 30.5 GPa%, respectively. In addition, different degrees of stability in austenite occur in different martensite transformations (i.e., gamma ->epsilon martensite, gamma ->epsilon martensite -> alpha' martensite) at the same deformation stage, and the deformation mechanism of gamma is generally based on the cooperation of the TRIP effect and twinning. For the coarse metastable austenite grains annealed at 640 degrees C, the alpha' martensite transformation is assisted by the applied stress. An intergranular fracture occurs because of a high stress con-centration mismatch between the deformed martensite and ferrite, leading to premature fracture. | Mechanical properties of 7Mn-annealed samples. | IA640 | UTS (MPa) | 1355 | MPa | YS (MPa) | 596 | MPa | TEL (%) | 22.5 | % | 0 | 0 | 0.18 | 0 | 0 | 0 | 0 | 0 | 0.029 | 0 | 0 | 0 | 0 | 0 | 0 | 0.12 | 0 | 7.35 | 0 | 0 | 0 | 0 | 0 | 0 | 0 | 0 | 0 | 0 | 0 | 0 | 0 | 0 | 0 | 0 | 0 | 0 |  | The experimental material was a cold-rolled plate of medium Mn steel provided by Baosteel that had been continuously annealed at 700 °C for 3 min and was used as ‘as-received'. The actual chemical composition is listed in Table 1 . Fig. 1c shows that the as-received samples are heated to 640 °C for 30 min and then water quenched to room temperature (RT). |  | continuously annealed 700 °C 3 min heated 640 °C 30 min
24096.xlsx | 10.1016/j.msea.2013.05.016 | 工艺区分 | 1 | Microstructural evolution and mechanical properties of high strength microalloyed steels: Ultra Fast Cooling (UFC) versus Accelerated Cooling (ACC) | We describe here the microstructural evolution and mechanical properties of high strength microalloyed steels processed using different cooling trajectory. Pilot-scale studies demonstrated that high strength of similar to 700 MPa can be obtained in a microalloyed steel using ultra fast cooling (UFC) positioned at the exit of hot rolling mill, while the yield strength obtained via the conventional thermo-mechanical controlled processing (TMCP) with accelerated cooling (ACC) is similar to 100 MPa less. The underlying reason is that ultra fast cooling positioned immediately after hot rolling enhances strengthening associated with precipitation and grain refinement. Theoretical calculations and experiments indicated that grain refinement and precipitation in TMCP with in-front UFC led to strength increment of similar to 49 and 54 MPa, respectively over the conventional TMCP with ACC process. Furthermore, the microstructural characterization indicated that the density of high angle grain boundaries was increased and the average size of precipitates was reduced from similar to 34 nm to similar to 10 nm, when the cooling pattern is changed from ACC to UFC. The theoretical estimate also indicated that when the cooling profile is changed from the conventional ACC to UFC+ACC, and to UFC, a higher degree of precipitation is responsible for increase in strength in UFC processed hot rolled microalloyed steels. (C) 2013 Elsevier B.V. All rights reserved. | Mechanical properties of microalloyed steel processed using different cooling path. | ACC | Tensile strength, (MPa) | 682 | MPa | Yield strength, (MPa) | 619 | MPa | Elongation, (%) | 17.8 | % | 0 | 0 | 0.075 | 0.0041 | 0 | 0 | 0 | 0 | 0.03 | 0.28 | 0.0026 | 0.0023 | 0 | 0 | 0.06 | 0 | 0 | 1.78 | 0 | 0 | 0 | 0 | 0 | 0 | 0 | 0 | 0.055 | 0.079 | 0 | 0 | 0 | 0 | 0 | 0 | 0 | 0 |  | Ingots of the experimental steel were forged to 100mm in length, 90mm in width and 90mm in thickness. After austenitizing at 1200°C for 2h, hot rolling was carried out on a φ450mm experimental hot mill, with the finish rolling temperature of 900°C. The complete continuous laminar cooling (ACC) and continuous ultra-fast cooling (UFC) route was a labeled as 1# , with a cooling rate ~12°C/s. Steels were finish rolled at (T f ) 900°C, cooled to the coiling temperature of 615°C by either of the three routes (1#, 2#, 3#), and subsequently cooled in the furnace to simulate the coiling process with a cooling rate of ~0.014°C/s. |  | forged 100mm 90mm 90mm austenitizing 1200°C 2h finish rolling temperature 900°C T f 900°C coiling temperature 615°C
24096.xlsx | 10.1016/j.msea.2013.05.016 |  | 1 | Microstructural evolution and mechanical properties of high strength microalloyed steels: Ultra Fast Cooling (UFC) versus Accelerated Cooling (ACC) | We describe here the microstructural evolution and mechanical properties of high strength microalloyed steels processed using different cooling trajectory. Pilot-scale studies demonstrated that high strength of similar to 700 MPa can be obtained in a microalloyed steel using ultra fast cooling (UFC) positioned at the exit of hot rolling mill, while the yield strength obtained via the conventional thermo-mechanical controlled processing (TMCP) with accelerated cooling (ACC) is similar to 100 MPa less. The underlying reason is that ultra fast cooling positioned immediately after hot rolling enhances strengthening associated with precipitation and grain refinement. Theoretical calculations and experiments indicated that grain refinement and precipitation in TMCP with in-front UFC led to strength increment of similar to 49 and 54 MPa, respectively over the conventional TMCP with ACC process. Furthermore, the microstructural characterization indicated that the density of high angle grain boundaries was increased and the average size of precipitates was reduced from similar to 34 nm to similar to 10 nm, when the cooling pattern is changed from ACC to UFC. The theoretical estimate also indicated that when the cooling profile is changed from the conventional ACC to UFC+ACC, and to UFC, a higher degree of precipitation is responsible for increase in strength in UFC processed hot rolled microalloyed steels. (C) 2013 Elsevier B.V. All rights reserved. | Mechanical properties of microalloyed steel processed using different cooling path. | UFC+ACC | Tensile strength, (MPa) | 731 | MPa | Yield strength, (MPa) | 665 | MPa | Elongation, (%) | 18.9 | % | 0 | 0 | 0.075 | 0.0041 | 0 | 0 | 0 | 0 | 0.03 | 0.28 | 0.0026 | 0.0023 | 0 | 0 | 0.06 | 0 | 0 | 1.78 | 0 | 0 | 0 | 0 | 0 | 0 | 0 | 0 | 0.055 | 0.079 | 0 | 0 | 0 | 0 | 0 | 0 | 0 | 0 |  | Ingots of the experimental steel were forged to 100mm in length, 90mm in width and 90mm in thickness. After austenitizing at 1200°C for 2h, hot rolling was carried out on a φ450mm experimental hot mill, with the finish rolling temperature of 900°C. Here, the steel is cooled by UFC to T stop (ultra fast cooling stop temperature) of 750°C and cooled to T coil (coiling temperature) with a cooling rate of ~12°C/s. Steels were finish rolled at (T f ) 900°C, cooled to the coiling temperature of 615°C by either of the three routes (1#, 2#, 3#), and subsequently cooled in the furnace to simulate the coiling process with a cooling rate of ~0.014°C/s. |  | forged 100mm 90mm 90mm austenitizing 1200°C 2h finish rolling temperature 900°C T stop 750°C T f 900°C coiling temperature 615°C
24096.xlsx | 10.1016/j.msea.2013.05.016 |  | 1 | Microstructural evolution and mechanical properties of high strength microalloyed steels: Ultra Fast Cooling (UFC) versus Accelerated Cooling (ACC) | We describe here the microstructural evolution and mechanical properties of high strength microalloyed steels processed using different cooling trajectory. Pilot-scale studies demonstrated that high strength of similar to 700 MPa can be obtained in a microalloyed steel using ultra fast cooling (UFC) positioned at the exit of hot rolling mill, while the yield strength obtained via the conventional thermo-mechanical controlled processing (TMCP) with accelerated cooling (ACC) is similar to 100 MPa less. The underlying reason is that ultra fast cooling positioned immediately after hot rolling enhances strengthening associated with precipitation and grain refinement. Theoretical calculations and experiments indicated that grain refinement and precipitation in TMCP with in-front UFC led to strength increment of similar to 49 and 54 MPa, respectively over the conventional TMCP with ACC process. Furthermore, the microstructural characterization indicated that the density of high angle grain boundaries was increased and the average size of precipitates was reduced from similar to 34 nm to similar to 10 nm, when the cooling pattern is changed from ACC to UFC. The theoretical estimate also indicated that when the cooling profile is changed from the conventional ACC to UFC+ACC, and to UFC, a higher degree of precipitation is responsible for increase in strength in UFC processed hot rolled microalloyed steels. (C) 2013 Elsevier B.V. All rights reserved. | Mechanical properties of microalloyed steel processed using different cooling path. | UFC | Tensile strength, (MPa) | 764 | MPa | Yield strength, (MPa) | 731 | MPa | Elongation, (%) | 17.1 | % | 0 | 0 | 0.075 | 0.0041 | 0 | 0 | 0 | 0 | 0.03 | 0.28 | 0.0026 | 0.0023 | 0 | 0 | 0.06 | 0 | 0 | 1.78 | 0 | 0 | 0 | 0 | 0 | 0 | 0 | 0 | 0.055 | 0.079 | 0 | 0 | 0 | 0 | 0 | 0 | 0 | 0 |  | Ingots of the experimental steel were forged to 100mm in length, 90mm in width and 90mm in thickness. After austenitizing at 1200°C for 2h, hot rolling was carried out on a φ450mm experimental hot mill, with the finish rolling temperature of 900°C. The complete continuous laminar cooling (ACC) and continuous ultra-fast cooling (UFC) route was a labeled as 3# , with a cooling rate 65°C/s. Steels were finish rolled at (T f ) 900°C, cooled to the coiling temperature of 615°C by either of the three routes (1#, 2#, 3#), and subsequently cooled in the furnace to simulate the coiling process with a cooling rate of ~0.014°C/s. |  | forged 100mm 90mm 90mm austenitizing 1200°C 2h finish rolling temperature 900°C T f 900°C coiling temperature 615°C
19884.xlsx | 10.1016/j.matdes.2014.02.009 | 成分影响 | 1 | Microalloying effects on microstructure and mechanical properties of 18Cr-2Mo ferritic stainless steel heavy plates | The microstructure, including grain size and precipitation, tensile strength and Charpy impact toughness of (Nb + V) 18Cr-2Mo ferritic stainless steel heavy plates with/without Ti were investigated by means of optical microscopy, scanning electron microscopy, transmission electron microscopy, X-ray diffraction and standard tensile strength and Charpy impact toughness testing. It was found that for 18Cr-2Mo heavy plate, a good combination of Nb-V stabilized method without Ti induces refinement of grain sizes due to the precipitation of amounts of fine Nb carbonitrides and V nitrides. Meanwhile, the mechanical testing results indicate that optimal transformation of grain size, precipitation that Nb-V composition system brings to 18Cr-2Mo heavy plate is beneficial to improvement of strength and impact toughness. (C) 2014 Elsevier Ltd. All rights reserved. | Tensile properties of the studied 18Cr-2Mo steels. | FSS-1# | UTS (MPa) | 470 | MPa | YS (MPa) | 337.5 | MPa | Elongation (%) | 32 | % | 0 | 0 | 0.0047 | 0.0105 | 0 | 0 | 0 | 0 | 0 | 0.093 | 0 | 0 | 0 | 0 | 0 | 0.14 | 17.83 | 0.09 | 0 | 0 | 0 | 0 | 0 | 0 | 0 | 0 | 0.15 | 1.81 | 0 | 0 | 0 | 0 | 0 | 0 | 0 | 0 |  | The 18Cr-2Mo FSSs used in this study were melted in a 50kg vacuum induction furnace. The casting ingots with a diameter of 120mm were hot forged into the size of 30mm×250mm×200mm (thickness×width×length), hot rolled into 6mm plate, and annealed at 950°C for 30min, followed by cooling in the air. The chemical compositions of the 18Cr-2Mo steels measured are listed in Table 1 . |  | casting ingots 120mm hot rolled 6mm annealed 950°C 30min
19884.xlsx | 10.1016/j.matdes.2014.02.009 |  | 1 | Microalloying effects on microstructure and mechanical properties of 18Cr-2Mo ferritic stainless steel heavy plates | The microstructure, including grain size and precipitation, tensile strength and Charpy impact toughness of (Nb + V) 18Cr-2Mo ferritic stainless steel heavy plates with/without Ti were investigated by means of optical microscopy, scanning electron microscopy, transmission electron microscopy, X-ray diffraction and standard tensile strength and Charpy impact toughness testing. It was found that for 18Cr-2Mo heavy plate, a good combination of Nb-V stabilized method without Ti induces refinement of grain sizes due to the precipitation of amounts of fine Nb carbonitrides and V nitrides. Meanwhile, the mechanical testing results indicate that optimal transformation of grain size, precipitation that Nb-V composition system brings to 18Cr-2Mo heavy plate is beneficial to improvement of strength and impact toughness. (C) 2014 Elsevier Ltd. All rights reserved. | Tensile properties of the studied 18Cr-2Mo steels. | FSS-2# | UTS (MPa) | 442.5 | MPa | YS (MPa) | 302.5 | MPa | Elongation (%) | 33 | % | 0 | 0 | 0.0046 | 0.0101 | 0 | 0 | 0 | 0 | 0 | 0.08 | 0 | 0 | 0 | 0 | 0.05 | 0.11 | 17.95 | 0.081 | 0 | 0 | 0 | 0 | 0 | 0 | 0 | 0 | 0.15 | 1.78 | 0 | 0 | 0 | 0 | 0 | 0 | 0 | 0 |  | The 18Cr-2Mo FSSs used in this study were melted in a 50kg vacuum induction furnace. The casting ingots with a diameter of 120mm were hot forged into the size of 30mm×250mm×200mm (thickness×width×length), hot rolled into 6mm plate, and annealed at 950°C for 30min, followed by cooling in the air. The chemical compositions of the 18Cr-2Mo steels measured are listed in Table 1 . |  | casting ingots 120mm hot rolled 6mm annealed 950°C 30min
24543.xlsx | 10.1016/j.msea.2015.01.076 | 工艺影响 | 1 | Effect of deformation temperature on the ductile-brittle transition behavior of a modified 9Cr-1Mo steel | A modified 9Cr-1Mo steel received in normalized and tempered condition has been subjected to four different hot-rolling treatments at different rolling temperatures (1050 degrees C, 1000 degrees C, 950 degrees C and 875 degrees C) applying a constant true strain of similar to 0.7. The rolled plates were tempered and tested for tensile and Charpy impact properties following standard procedures. Hot-rolling increased the strength by more than 100 MPa, but reduced the ductility of the steel by more than 10%. The ductile-to-brittle transition temperature (DBTT) was found to increase by more than 25 degrees C after hot-rolling as compared to As-received steel. Among the rolled samples, the plates rolled at 950 degrees C and 1050 degrees C showed higher upper shelf energy (comparable to As-received steel), whilst the plate rolled at 1050 degrees C showed the lowest DBTT. In terms of superior strength-toughness combination rolling at 1050 degrees C can be considered to be optimum. The results have been analyzed considering the effect of rolling on parameters related to the microstructure and crystallographic texture of the steel, such as, effective grain size, ferrite fraction, fraction of low-angle boundaries, fraction of cleavage planes on the main fracture plane and the fraction of slip planes along the 45 to the main fracture plane. (C) 2015 Elsevier B.V. All rights reserved. | Tensile properties of the investigated samples. | As-received | UTS (MPa) | 747 | MPa | YS (MPa) | 609 | MPa | Total elongation (%) | 28 | % | 0 | 0 | 0.1 | 0.05 | 0 | 0 | 0 | 0 | 0.01 | 0.21 | 0.016 | 0.005 | 0 | 0 | 0.003 | 0.2 | 8.94 | 0.41 | 0 | 0 | 0.2 | 0.06 | 0 | 0 | 0 | 0 | 0.08 | 0.86 | 0 | 0 | 0 | 0 | 0 | 0 | 0 | 0 |  | A small block (20mm×15mm×10mm) was cut from an ‘As-received' plate and was subjected to 15 pass deformation schedule in plane-strain compression mode inside Gleeble 3500® simulator with true strain of 0.1 per pass starting from 1125°C down to 775°C with an interval of 25°C at the cooling rate of 1°C/s, Fig. 1(a). Blocks of 200mm×125mm×25mm size taken out from the As-received plates were subjected to soaking treatment (1130°C for 1h) . |  | small block 1125°C 25°C 775°C
24543.xlsx | 10.1016/j.msea.2015.01.076 | 工艺影响 | 1 | Effect of deformation temperature on the ductile-brittle transition behavior of a modified 9Cr-1Mo steel | A modified 9Cr-1Mo steel received in normalized and tempered condition has been subjected to four different hot-rolling treatments at different rolling temperatures (1050 degrees C, 1000 degrees C, 950 degrees C and 875 degrees C) applying a constant true strain of similar to 0.7. The rolled plates were tempered and tested for tensile and Charpy impact properties following standard procedures. Hot-rolling increased the strength by more than 100 MPa, but reduced the ductility of the steel by more than 10%. The ductile-to-brittle transition temperature (DBTT) was found to increase by more than 25 degrees C after hot-rolling as compared to As-received steel. Among the rolled samples, the plates rolled at 950 degrees C and 1050 degrees C showed higher upper shelf energy (comparable to As-received steel), whilst the plate rolled at 1050 degrees C showed the lowest DBTT. In terms of superior strength-toughness combination rolling at 1050 degrees C can be considered to be optimum. The results have been analyzed considering the effect of rolling on parameters related to the microstructure and crystallographic texture of the steel, such as, effective grain size, ferrite fraction, fraction of low-angle boundaries, fraction of cleavage planes on the main fracture plane and the fraction of slip planes along the 45 to the main fracture plane. (C) 2015 Elsevier B.V. All rights reserved. | Tensile properties of the investigated samples. | 1050-HR | UTS (MPa) | 893.4 | MPa | YS (MPa) | 797.1 | MPa | Total elongation (%) | 15.4 | % | 0 | 0 | 0.1 | 0.05 | 0 | 0 | 0 | 0 | 0.01 | 0.21 | 0.016 | 0.005 | 0 | 0 | 0.003 | 0.2 | 8.94 | 0.41 | 0 | 0 | 0.2 | 0.06 | 0 | 0 | 0 | 0 | 0.08 | 0.86 | 0 | 0 | 0 | 0 | 0 | 0 | 0 | 0 |  | A small block (20mm×15mm×10mm) was cut from an ‘As-received' plate and was subjected to 15 pass deformation schedule in plane-strain compression mode inside Gleeble 3500® simulator with true strain of 0.1 per pass starting from 1125°C down to 775°C with an interval of 25°C at the cooling rate of 1°C/s, Fig. 1(a). Blocks of 200mm×125mm×25mm size taken out from the As-received plates were subjected to soaking treatment (1130°C for 1h) followed by hot-rolling at four different deformation temperatures: 1050°C, Fig. 2. The deformation was applied in single rolling pass using ~50% strain (true strain of ~0.7), reducing 25mm As-received plate to 12.5mm thick rolled plates, over a temperature range (~30°C) and the finish rolling temperatures are reported above. |  | small block 1125°C 25°C 775°C different deformation 1050°C % strain 25mm 12.5mm
24543.xlsx | 10.1016/j.msea.2015.01.076 | 工艺影响 | 1 | Effect of deformation temperature on the ductile-brittle transition behavior of a modified 9Cr-1Mo steel | A modified 9Cr-1Mo steel received in normalized and tempered condition has been subjected to four different hot-rolling treatments at different rolling temperatures (1050 degrees C, 1000 degrees C, 950 degrees C and 875 degrees C) applying a constant true strain of similar to 0.7. The rolled plates were tempered and tested for tensile and Charpy impact properties following standard procedures. Hot-rolling increased the strength by more than 100 MPa, but reduced the ductility of the steel by more than 10%. The ductile-to-brittle transition temperature (DBTT) was found to increase by more than 25 degrees C after hot-rolling as compared to As-received steel. Among the rolled samples, the plates rolled at 950 degrees C and 1050 degrees C showed higher upper shelf energy (comparable to As-received steel), whilst the plate rolled at 1050 degrees C showed the lowest DBTT. In terms of superior strength-toughness combination rolling at 1050 degrees C can be considered to be optimum. The results have been analyzed considering the effect of rolling on parameters related to the microstructure and crystallographic texture of the steel, such as, effective grain size, ferrite fraction, fraction of low-angle boundaries, fraction of cleavage planes on the main fracture plane and the fraction of slip planes along the 45 to the main fracture plane. (C) 2015 Elsevier B.V. All rights reserved. | Tensile properties of the investigated samples. | 1000-HR | UTS (MPa) | 859.2 | MPa | YS (MPa) | 764.2 | MPa | Total elongation (%) | 15.7 | % | 0 | 0 | 0.1 | 0.05 | 0 | 0 | 0 | 0 | 0.01 | 0.21 | 0.016 | 0.005 | 0 | 0 | 0.003 | 0.2 | 8.94 | 0.41 | 0 | 0 | 0.2 | 0.06 | 0 | 0 | 0 | 0 | 0.08 | 0.86 | 0 | 0 | 0 | 0 | 0 | 0 | 0 | 0 |  | A small block (20mm×15mm×10mm) was cut from an ‘As-received' plate and was subjected to 15 pass deformation schedule in plane-strain compression mode inside Gleeble 3500® simulator with true strain of 0.1 per pass starting from 1125°C down to 775°C with an interval of 25°C at the cooling rate of 1°C/s, Fig. 1(a). Blocks of 200mm×125mm×25mm size taken out from the As-received plates were subjected to soaking treatment (1130°C for 1h) followed by hot-rolling at four different deformation temperatures: 1000°C (both above T NR), Fig. 2. The deformation was applied in single rolling pass using ~50% strain (true strain of ~0.7), reducing 25mm As-received plate to 12.5mm thick rolled plates, over a temperature range (~30°C) and the finish rolling temperatures are reported above. |  | small block 1125°C 25°C 775°C different deformation 1000°C % strain 25mm 12.5mm
24543.xlsx | 10.1016/j.msea.2015.01.076 | 工艺影响 | 1 | Effect of deformation temperature on the ductile-brittle transition behavior of a modified 9Cr-1Mo steel | A modified 9Cr-1Mo steel received in normalized and tempered condition has been subjected to four different hot-rolling treatments at different rolling temperatures (1050 degrees C, 1000 degrees C, 950 degrees C and 875 degrees C) applying a constant true strain of similar to 0.7. The rolled plates were tempered and tested for tensile and Charpy impact properties following standard procedures. Hot-rolling increased the strength by more than 100 MPa, but reduced the ductility of the steel by more than 10%. The ductile-to-brittle transition temperature (DBTT) was found to increase by more than 25 degrees C after hot-rolling as compared to As-received steel. Among the rolled samples, the plates rolled at 950 degrees C and 1050 degrees C showed higher upper shelf energy (comparable to As-received steel), whilst the plate rolled at 1050 degrees C showed the lowest DBTT. In terms of superior strength-toughness combination rolling at 1050 degrees C can be considered to be optimum. The results have been analyzed considering the effect of rolling on parameters related to the microstructure and crystallographic texture of the steel, such as, effective grain size, ferrite fraction, fraction of low-angle boundaries, fraction of cleavage planes on the main fracture plane and the fraction of slip planes along the 45 to the main fracture plane. (C) 2015 Elsevier B.V. All rights reserved. | Tensile properties of the investigated samples. | 950-HR | UTS (MPa) | 966.7 | MPa | YS (MPa) | 811.6 | MPa | Total elongation (%) | 11.5 | % | 0 | 0 | 0.1 | 0.05 | 0 | 0 | 0 | 0 | 0.01 | 0.21 | 0.016 | 0.005 | 0 | 0 | 0.003 | 0.2 | 8.94 | 0.41 | 0 | 0 | 0.2 | 0.06 | 0 | 0 | 0 | 0 | 0.08 | 0.86 | 0 | 0 | 0 | 0 | 0 | 0 | 0 | 0 |  | A small block (20mm×15mm×10mm) was cut from an ‘As-received' plate and was subjected to 15 pass deformation schedule in plane-strain compression mode inside Gleeble 3500® simulator with true strain of 0.1 per pass starting from 1125°C down to 775°C with an interval of 25°C at the cooling rate of 1°C/s, Fig. 1(a). Blocks of 200mm×125mm×25mm size taken out from the As-received plates were subjected to soaking treatment (1130°C for 1h) followed by hot-rolling at four different deformation temperatures: 950°C (around T NR), Fig. 2. The deformation was applied in single rolling pass using ~50% strain (true strain of ~0.7), reducing 25mm As-received plate to 12.5mm thick rolled plates, over a temperature range (~30°C) and the finish rolling temperatures are reported above. |  | small block 1125°C 25°C 775°C different deformation 950°C % strain 25mm 12.5mm
24543.xlsx | 10.1016/j.msea.2015.01.076 | 工艺影响 | 1 | Effect of deformation temperature on the ductile-brittle transition behavior of a modified 9Cr-1Mo steel | A modified 9Cr-1Mo steel received in normalized and tempered condition has been subjected to four different hot-rolling treatments at different rolling temperatures (1050 degrees C, 1000 degrees C, 950 degrees C and 875 degrees C) applying a constant true strain of similar to 0.7. The rolled plates were tempered and tested for tensile and Charpy impact properties following standard procedures. Hot-rolling increased the strength by more than 100 MPa, but reduced the ductility of the steel by more than 10%. The ductile-to-brittle transition temperature (DBTT) was found to increase by more than 25 degrees C after hot-rolling as compared to As-received steel. Among the rolled samples, the plates rolled at 950 degrees C and 1050 degrees C showed higher upper shelf energy (comparable to As-received steel), whilst the plate rolled at 1050 degrees C showed the lowest DBTT. In terms of superior strength-toughness combination rolling at 1050 degrees C can be considered to be optimum. The results have been analyzed considering the effect of rolling on parameters related to the microstructure and crystallographic texture of the steel, such as, effective grain size, ferrite fraction, fraction of low-angle boundaries, fraction of cleavage planes on the main fracture plane and the fraction of slip planes along the 45 to the main fracture plane. (C) 2015 Elsevier B.V. All rights reserved. | Tensile properties of the investigated samples. | 875-HR | UTS (MPa) | 800.6 | MPa | YS (MPa) | 686.3 | MPa | Total elongation (%) | 14 | % | 0 | 0 | 0.1 | 0.05 | 0 | 0 | 0 | 0 | 0.01 | 0.21 | 0.016 | 0.005 | 0 | 0 | 0.003 | 0.2 | 8.94 | 0.41 | 0 | 0 | 0.2 | 0.06 | 0 | 0 | 0 | 0 | 0.08 | 0.86 | 0 | 0 | 0 | 0 | 0 | 0 | 0 | 0 |  | A small block (20mm×15mm×10mm) was cut from an ‘As-received' plate and was subjected to 15 pass deformation schedule in plane-strain compression mode inside Gleeble 3500® simulator with true strain of 0.1 per pass starting from 1125°C down to 775°C with an interval of 25°C at the cooling rate of 1°C/s, Fig. 1(a). Blocks of 200mm×125mm×25mm size taken out from the As-received plates were subjected to soaking treatment (1130°C for 1h) followed by hot-rolling at four different deformation temperatures: 875°C (below T NR), Fig. 2. The deformation was applied in single rolling pass using ~50% strain (true strain of ~0.7), reducing 25mm As-received plate to 12.5mm thick rolled plates, over a temperature range (~30°C) and the finish rolling temperatures are reported above. |  | small block 1125°C 25°C 775°C different deformation 875°C % strain 25mm 12.5mm
26473.xlsx | 10.1016/j.msea.2020.140565 | asymmetric hot rolling (ASHR) | 4 | Micro-textures and mechanical properties of Fe-21Cr-15Ni-6Mn-Mo-Nb austenitic stainless steel plate in asymmetric hot rolling | Micro-textures and mechanical properties of Fe-21Cr-15Ni-6Mn-Mo-Nb austenitic stainless steel during asymmetric hot rolling were studied. The results show that the shear texture is the dominant texture on the upper surface of steel sheet when the specific velocity ratio is 1.1, and the orientation of.-Fiber was beneficial to recrystallization and nucleation. The texture strength of the central layer of the steel plate was concentrated in the Cube orientation. When the velocity ratio increases to 1.2, the complete recrystallization of the upper and central layers of the plate was more likely to occur under the condition of high deformation energy, and the structure of the steel sheet had tended to homogenize. Under the conditions of low reduction (20%) or low finishing temperature (860 degrees C), the steel sheet was partially recrystallized or non-recrystallized, and there were a lot of deformation textures during rolling. In the process of asymmetric hot rolling, the crystal rotates around the direction of TD, and the initial texture of weak.-Fiber and Copper deviates from the ideal position and gradually approaches to the direction of.-Fiber. Based on the research, the tested austenitic stainless steel had high strength and toughness (the yield strength, the tensile strength and the elongation is 710.1 MPa, 1010.2 MPa and 46.7%) under the rolling process with specific speed ratio 1.2, the initial rolling temperature 1100 degrees C and the reduction 60%. | Mechanical properties of steel plates under different rolling process. | ASHR-1 | Tensile Strength/MPa | 1026.5 | MPa | Yield Strength/MPa | 862.3 | MPa | Elongation/% | 35.2 | % | 0 | 0 | 0.18 | 0.368 | 0 | 0 | 0 | 0 | 0 | 0.203 | 0 | 0 | 0 | 0 | 0 | 0.35 | 20.25 | 5.9 | 0 | 0 | 14.85 | 0 | 0 | 0 | 0 | 0 | 1.34 | 0.5 | 0 | 0 | 0 | 0 | 0 | 0 | 0 | 0 |  | The vacuum smelting was used to obtain a cylindrical ingot with a weight of 75 kg andφ220 × 250 mm, and then the ingot was forged into a billet with a width of 100 × 50 × L mm. The billet with a width of 130 × 100 × 50 mm was homogenized in a heating furnace at 1200 °C for 2 h. Then hot rolling was carried out on a laboratory φ450 mm reversible twin-roll experimental rolling mill. After seven passes of hot rolling, the final thickness of the hot rolled sheet was 5 mm, the starting temperature was 1180 °C, the final rolling temperature was 935 °C, and the hot rolled sheet was cooled by water. Hot rolled sheets are processed into several sheets with the size of 130 × 60 × 5 mm, which are used as blanks for subsequent conventional and asymmetric rolling experiments. Conventional rolling and asymmetric hot rolling experiments are carried out on a φ400 mm twin-roll reversible mill. The diameter of upper and lower working rolls is the same. The specific speed ratio of 1.0 indicates conventional rolling, and the rolling process is ASHR-1, in which the steel sheet was rolled from 5 mm to 2 mm by one pass. Asymmetric rolling is indicated with ASHR-2-6, in which the steel sheets were rolled from 5 mm to 2-4 mm by one pass. Before hot rolling, heat preservation time is 30 min. After hot rolling, the steel sheets were cooled by water immediately. | Heating temperature/°C ¦ 1.0 ¦ Initial rolling temperature/°C ¦ 1150 ¦ Initial rolling temperature/°C ¦ 1100 ¦ Finishing temperature/°C ¦ 1060 ¦ Reduction/% ¦ 60 | cylindrical ingot 75 kg 250 mm forged 100 × 50 × L mm width 130 × 100 × 50 mm homogenized 1200 °C heating furnace 2 h hot rolled sheet 5 mm starting temperature 1180 °C final rolling temperature 935 °C size 130 × 60 × 5 mm rolled 5 mm 2 mm rolled 5 mm heat preservation time 30 min
26473.xlsx | 10.1016/j.msea.2020.140565 |  | 4 | Micro-textures and mechanical properties of Fe-21Cr-15Ni-6Mn-Mo-Nb austenitic stainless steel plate in asymmetric hot rolling | Micro-textures and mechanical properties of Fe-21Cr-15Ni-6Mn-Mo-Nb austenitic stainless steel during asymmetric hot rolling were studied. The results show that the shear texture is the dominant texture on the upper surface of steel sheet when the specific velocity ratio is 1.1, and the orientation of.-Fiber was beneficial to recrystallization and nucleation. The texture strength of the central layer of the steel plate was concentrated in the Cube orientation. When the velocity ratio increases to 1.2, the complete recrystallization of the upper and central layers of the plate was more likely to occur under the condition of high deformation energy, and the structure of the steel sheet had tended to homogenize. Under the conditions of low reduction (20%) or low finishing temperature (860 degrees C), the steel sheet was partially recrystallized or non-recrystallized, and there were a lot of deformation textures during rolling. In the process of asymmetric hot rolling, the crystal rotates around the direction of TD, and the initial texture of weak.-Fiber and Copper deviates from the ideal position and gradually approaches to the direction of.-Fiber. Based on the research, the tested austenitic stainless steel had high strength and toughness (the yield strength, the tensile strength and the elongation is 710.1 MPa, 1010.2 MPa and 46.7%) under the rolling process with specific speed ratio 1.2, the initial rolling temperature 1100 degrees C and the reduction 60%. | Mechanical properties of steel plates under different rolling process. | ASHR-5 | Tensile Strength/MPa | 1010.2 | MPa | Yield Strength/MPa | 710.1 | MPa | Elongation/% | 46.7 | % | 0 | 0 | 0.18 | 0.368 | 0 | 0 | 0 | 0 | 0 | 0.203 | 0 | 0 | 0 | 0 | 0 | 0.35 | 20.25 | 5.9 | 0 | 0 | 14.85 | 0 | 0 | 0 | 0 | 0 | 1.34 | 0.5 | 0 | 0 | 0 | 0 | 0 | 0 | 0 | 0 |  | The vacuum smelting was used to obtain a cylindrical ingot with a weight of 75 kg andφ220 × 250 mm, and then the ingot was forged into a billet with a width of 100 × 50 × L mm. The billet with a width of 130 × 100 × 50 mm was homogenized in a heating furnace at 1200 °C for 2 h. Then hot rolling was carried out on a laboratory φ450 mm reversible twin-roll experimental rolling mill. After seven passes of hot rolling, the final thickness of the hot rolled sheet was 5 mm, the starting temperature was 1180 °C, the final rolling temperature was 935 °C, and the hot rolled sheet was cooled by water. Hot rolled sheets are processed into several sheets with the size of 130 × 60 × 5 mm, which are used as blanks for subsequent conventional and asymmetric rolling experiments. Conventional rolling and asymmetric hot rolling experiments are carried out on a φ400 mm twin-roll reversible mill. The diameter of upper and lower working rolls is the same. The specific speed ratio of 1.0 indicates conventional rolling, and the rolling process is ASHR-1, in which the steel sheet was rolled from 5 mm to 2 mm by one pass. Asymmetric rolling is indicated with ASHR-2-6, in which the steel sheets were rolled from 5 mm to 2-4 mm by one pass. Before hot rolling, heat preservation time is 30 min. After hot rolling, the steel sheets were cooled by water immediately. | Heating temperature/°C ¦ 1.2 ¦ Initial rolling temperature/°C ¦ 1150 ¦ Initial rolling temperature/°C ¦ 1100 ¦ Finishing temperature/°C ¦ 1066 ¦ Reduction/% ¦ 60 | cylindrical ingot 75 kg 250 mm forged 100 × 50 × L mm width 130 × 100 × 50 mm homogenized 1200 °C heating furnace 2 h hot rolled sheet 5 mm starting temperature 1180 °C final rolling temperature 935 °C size 130 × 60 × 5 mm rolled 5 mm 2 mm rolled 5 mm heat preservation time 30 min
26473.xlsx | 10.1016/j.msea.2020.140565 |  | 4 | Micro-textures and mechanical properties of Fe-21Cr-15Ni-6Mn-Mo-Nb austenitic stainless steel plate in asymmetric hot rolling | Micro-textures and mechanical properties of Fe-21Cr-15Ni-6Mn-Mo-Nb austenitic stainless steel during asymmetric hot rolling were studied. The results show that the shear texture is the dominant texture on the upper surface of steel sheet when the specific velocity ratio is 1.1, and the orientation of.-Fiber was beneficial to recrystallization and nucleation. The texture strength of the central layer of the steel plate was concentrated in the Cube orientation. When the velocity ratio increases to 1.2, the complete recrystallization of the upper and central layers of the plate was more likely to occur under the condition of high deformation energy, and the structure of the steel sheet had tended to homogenize. Under the conditions of low reduction (20%) or low finishing temperature (860 degrees C), the steel sheet was partially recrystallized or non-recrystallized, and there were a lot of deformation textures during rolling. In the process of asymmetric hot rolling, the crystal rotates around the direction of TD, and the initial texture of weak.-Fiber and Copper deviates from the ideal position and gradually approaches to the direction of.-Fiber. Based on the research, the tested austenitic stainless steel had high strength and toughness (the yield strength, the tensile strength and the elongation is 710.1 MPa, 1010.2 MPa and 46.7%) under the rolling process with specific speed ratio 1.2, the initial rolling temperature 1100 degrees C and the reduction 60%. | Mechanical properties of steel plates under different rolling process. | ASHR-6 | Tensile Strength/MPa | 1048.4 | MPa | Yield Strength/MPa | 915.5 | MPa | Elongation/% | 34.5 | % | 0 | 0 | 0.18 | 0.368 | 0 | 0 | 0 | 0 | 0 | 0.203 | 0 | 0 | 0 | 0 | 0 | 0.35 | 20.25 | 5.9 | 0 | 0 | 14.85 | 0 | 0 | 0 | 0 | 0 | 1.34 | 0.5 | 0 | 0 | 0 | 0 | 0 | 0 | 0 | 0 |  | The vacuum smelting was used to obtain a cylindrical ingot with a weight of 75 kg andφ220 × 250 mm, and then the ingot was forged into a billet with a width of 100 × 50 × L mm. The billet with a width of 130 × 100 × 50 mm was homogenized in a heating furnace at 1200 °C for 2 h. Then hot rolling was carried out on a laboratory φ450 mm reversible twin-roll experimental rolling mill. After seven passes of hot rolling, the final thickness of the hot rolled sheet was 5 mm, the starting temperature was 1180 °C, the final rolling temperature was 935 °C, and the hot rolled sheet was cooled by water. Hot rolled sheets are processed into several sheets with the size of 130 × 60 × 5 mm, which are used as blanks for subsequent conventional and asymmetric rolling experiments. Conventional rolling and asymmetric hot rolling experiments are carried out on a φ400 mm twin-roll reversible mill. The diameter of upper and lower working rolls is the same. The specific speed ratio of 1.0 indicates conventional rolling, and the rolling process is ASHR-1, in which the steel sheet was rolled from 5 mm to 2 mm by one pass. Asymmetric rolling is indicated with ASHR-2-6, in which the steel sheets were rolled from 5 mm to 2-4 mm by one pass. Before hot rolling, heat preservation time is 30 min. After hot rolling, the steel sheets were cooled by water immediately. | Heating temperature/°C ¦ 1.2 ¦ Initial rolling temperature/°C ¦ 1150 ¦ Initial rolling temperature/°C ¦ 900 ¦ Finishing temperature/°C ¦ 860 ¦ Reduction/% ¦ 60 | cylindrical ingot 75 kg 250 mm forged 100 × 50 × L mm width 130 × 100 × 50 mm homogenized 1200 °C heating furnace 2 h hot rolled sheet 5 mm starting temperature 1180 °C final rolling temperature 935 °C size 130 × 60 × 5 mm rolled 5 mm 2 mm rolled 5 mm heat preservation time 30 min
15539.xlsx | 10.1016/j.jmst.2019.05.009 |  | 1 | Microstructure evolution of in-situ nanoparticles and its comprehensive effect on high strength steel | A novel steel strengthened by nanoparticles was investigated in this study. A Fe-based high-strength steel was developed by the trace-element regional supply method during deoxidization to generate in situ nanoparticles with a high number density in the matrix. The results show that the endogenous nanoparticles are aluminum oxide (Al2O3) and titanium oxide (Ti3O5) formed in the liquid melt. Al2O3 functioned as a heterogeneous nucleation site for MnS during solidification; the size of the resultant complex inclusions was approximately 1-2 mu m. Furthermore. 13 nm Nb(C,N) precipitates grew with the Ti3O5 during the tempering process. These in situ nanoparticles strongly affected refining of the grain and inclusions. The investigated steel was strengthened more than 200 MPa by precipitation strengthening and more than 265 MPa by grain refinement strengthening according to the Ashby-Orowan mechanism and the Hall-Petch relationship, respectively. (C) 2019 Published by Elsevier Ltd on behalf of The editorial office of Journal of Materials Science & Technology. | Mechanical properties of the steel used in this study and the HSLA-100 reported in Ref. [2]. | This study | Ultimate tensile strength (MPa) | 1047 | MPa | Yield strength, (MPa) | 1008 | MPa | Elongation (%) | 18 | % | 0 | 0 | 0.05 | 0 | 0 | 0 | 0 | 0 | 0.05 | 0.3 | 0.007 | 0.0015 | 0 | 0 | 0.05 | 0.03 | 0.53 | 1.1 | 0 | 0 | 3.5 | 0 | 0 | 0 | 0 | 0 | 0.05 | 0.5 | 0 | 0 | 0 | 0 | 0 | 0 | 0 | 0 |  | As shown in Table 1 , the investigated steel in this study was prepared with alloy compositions based on those of HSLA-100 steel . The steel was melted in a vacuum melting furnace. The as-cast ingot was austenitized at 1100 °C for 2 h and then hot-rolled into 30-mm-thick plates in 11 passes, followed by slow cooling in a burial pit. The hot-rolled plate was subsequently cut from several locations into blocks 110 mm long (rolling direction), 30 mm wide, and 15 mm thick. These blocks were maintained at 860 °C for 1 h, immediately water quenched, maintained at 760 °C for 1 h, secondarily water quenched, and then finally tempered at 480 °C for 1 h. |  | austenitized 1100 °C 2 h maintained 760 °C 1 h 1 h then finally tempered 480 °C
26790.xlsx | 10.1016/j.msea.2021.142115 | 工艺影响并重复测试 | 1 | Austenite transformation and deformation behavior of a cold-rolled medium-Mn steel under different annealing temperatures | In this study, the austenite transformation in a cold-rolled medium-Mn steel (MMnS; 7 wt% Mn) was adjusted by inter-critical annealing (IA) at 680 degrees C (above the Ac1 temperature) and by partition annealing (PA) at 650 degrees C (below the Ac1 temperature). The deformation behavior associated with the microstructural evolution, and crystallographic changes were investigated using in situ synchrotron X-ray diffraction during tensile deformation. Electron backscatter diffraction was used to characterize the microstructure. A considerable amount of austenite (approximately 30 and 20 vol%) was promoted by reversion transformation during the IA and PA treatments, respectively. The difference in deformation behaviors between the IA and PA specimens was attributed to the different mechanical stabilities of the reverted austenite. The relatively low mechanical stability of retained austenite (RA), due to less Mn enrichment during IA, led to a pronounced activation of the transformation induced plasticity effect, which improved the strain hardening capacity, the ultimate tensile strength, and total elongation. However, the low recovered/recrystallized fraction of the ferrite phase resulting from PA contributed to a significant increase in the yield strength. The current understanding of the characteristics and mechanical stability of RA induced by annealing at different temperatures below and above the Ac1 temperature will help in further optimizing annealing parameters to achieve better mechanical properties for MMnS. | Tensile properties of the IA and PA specimens. | IA | Ultimate tensile strength (UTS)(Rm)/MPa | 1076 | MPa | Yield strength/MPa | 945 | MPa | Total Elongation (TE)(A5)/% | 8.3 | % | 0 | 0 | 0.052 | 0.011 | 0 | 0 | 0 | 0 | 1.39 | 1.4 | 0.012 | 0.015 | 0 | 0 | 0 | 0 | 0 | 7.12 | 0 | 0 | 1.42 | 1.57 | 0 | 0 | 0 | 0 | 0 | 0.5 | 0 | 0 | 0 | 0 | 0 | 0 | 0 | 0 |  | The forged 100 × 100 mm2 billets were first hot-rolled into 2 mm-thick sheets and then cold rolled to a final thickness of 1 mm. The thickness of the cold-rolled plates was reduced from 2 to 1 mm in seven rolling passes, with a thickness reduction of 10-15% per pass. No inter-deformation annealing was performed. The specimens required for further investigation were wire-cut from the cold-rolled sheets along the rolling direction (RD). Based on the dilatometry measurements, two different annealing heat treatments were conducted, namely IA at 680 °C (within the IA temperature range) for 30 min in a muffle furnace. |  | final thickness 1 mm reduced 2 mm 1 mm IA 680 °C IA temperature range 30 min
26790.xlsx | 10.1016/j.msea.2021.142115 |  | 1 | Austenite transformation and deformation behavior of a cold-rolled medium-Mn steel under different annealing temperatures | In this study, the austenite transformation in a cold-rolled medium-Mn steel (MMnS; 7 wt% Mn) was adjusted by inter-critical annealing (IA) at 680 degrees C (above the Ac1 temperature) and by partition annealing (PA) at 650 degrees C (below the Ac1 temperature). The deformation behavior associated with the microstructural evolution, and crystallographic changes were investigated using in situ synchrotron X-ray diffraction during tensile deformation. Electron backscatter diffraction was used to characterize the microstructure. A considerable amount of austenite (approximately 30 and 20 vol%) was promoted by reversion transformation during the IA and PA treatments, respectively. The difference in deformation behaviors between the IA and PA specimens was attributed to the different mechanical stabilities of the reverted austenite. The relatively low mechanical stability of retained austenite (RA), due to less Mn enrichment during IA, led to a pronounced activation of the transformation induced plasticity effect, which improved the strain hardening capacity, the ultimate tensile strength, and total elongation. However, the low recovered/recrystallized fraction of the ferrite phase resulting from PA contributed to a significant increase in the yield strength. The current understanding of the characteristics and mechanical stability of RA induced by annealing at different temperatures below and above the Ac1 temperature will help in further optimizing annealing parameters to achieve better mechanical properties for MMnS. | Tensile properties of the IA and PA specimens. | IA-repeat test | Ultimate tensile strength (UTS)(Rm)/MPa | 1071 | MPa | Yield strength/MPa | 955 | MPa | Total Elongation (TE)(A5)/% | 7.8 | % | 0 | 0 | 0.052 | 0.011 | 0 | 0 | 0 | 0 | 1.39 | 1.4 | 0.012 | 0.015 | 0 | 0 | 0 | 0 | 0 | 7.12 | 0 | 0 | 1.42 | 1.57 | 0 | 0 | 0 | 0 | 0 | 0.5 | 0 | 0 | 0 | 0 | 0 | 0 | 0 | 0 |  | The forged 100 × 100 mm2 billets were first hot-rolled into 2 mm-thick sheets and then cold rolled to a final thickness of 1 mm. The thickness of the cold-rolled plates was reduced from 2 to 1 mm in seven rolling passes, with a thickness reduction of 10-15% per pass. No inter-deformation annealing was performed. The specimens required for further investigation were wire-cut from the cold-rolled sheets along the rolling direction (RD). Based on the dilatometry measurements, two different annealing heat treatments were conducted, namely IA at 680 °C (within the IA temperature range) for 30 min in a muffle furnace. |  | final thickness 1 mm reduced 2 mm 1 mm IA 680 °C IA temperature range 30 min
26790.xlsx | 10.1016/j.msea.2021.142115 |  | 1 | Austenite transformation and deformation behavior of a cold-rolled medium-Mn steel under different annealing temperatures | In this study, the austenite transformation in a cold-rolled medium-Mn steel (MMnS; 7 wt% Mn) was adjusted by inter-critical annealing (IA) at 680 degrees C (above the Ac1 temperature) and by partition annealing (PA) at 650 degrees C (below the Ac1 temperature). The deformation behavior associated with the microstructural evolution, and crystallographic changes were investigated using in situ synchrotron X-ray diffraction during tensile deformation. Electron backscatter diffraction was used to characterize the microstructure. A considerable amount of austenite (approximately 30 and 20 vol%) was promoted by reversion transformation during the IA and PA treatments, respectively. The difference in deformation behaviors between the IA and PA specimens was attributed to the different mechanical stabilities of the reverted austenite. The relatively low mechanical stability of retained austenite (RA), due to less Mn enrichment during IA, led to a pronounced activation of the transformation induced plasticity effect, which improved the strain hardening capacity, the ultimate tensile strength, and total elongation. However, the low recovered/recrystallized fraction of the ferrite phase resulting from PA contributed to a significant increase in the yield strength. The current understanding of the characteristics and mechanical stability of RA induced by annealing at different temperatures below and above the Ac1 temperature will help in further optimizing annealing parameters to achieve better mechanical properties for MMnS. | Tensile properties of the IA and PA specimens. | PA | Ultimate tensile strength (UTS)(Rm)/MPa | 1037 | MPa | Yield strength/MPa | 1032 | MPa | Total Elongation (TE)(A5)/% | 4.9 | % | 0 | 0 | 0.052 | 0.011 | 0 | 0 | 0 | 0 | 1.39 | 1.4 | 0.012 | 0.015 | 0 | 0 | 0 | 0 | 0 | 7.12 | 0 | 0 | 1.42 | 1.57 | 0 | 0 | 0 | 0 | 0 | 0.5 | 0 | 0 | 0 | 0 | 0 | 0 | 0 | 0 |  | The forged 100 × 100 mm2 billets were first hot-rolled into 2 mm-thick sheets and then cold rolled to a final thickness of 1 mm. The thickness of the cold-rolled plates was reduced from 2 to 1 mm in seven rolling passes, with a thickness reduction of 10-15% per pass. No inter-deformation annealing was performed. The specimens required for further investigation were wire-cut from the cold-rolled sheets along the rolling direction (RD). Based on the dilatometry measurements, two different annealing heat treatments were conducted, namely PA at 650 °C (below the Ac1 temperature) for 30 min in a muffle furnace. |  | final thickness 1 mm reduced 2 mm 1 mm PA 650 °C 30 min
26790.xlsx | 10.1016/j.msea.2021.142115 |  | 1 | Austenite transformation and deformation behavior of a cold-rolled medium-Mn steel under different annealing temperatures | In this study, the austenite transformation in a cold-rolled medium-Mn steel (MMnS; 7 wt% Mn) was adjusted by inter-critical annealing (IA) at 680 degrees C (above the Ac1 temperature) and by partition annealing (PA) at 650 degrees C (below the Ac1 temperature). The deformation behavior associated with the microstructural evolution, and crystallographic changes were investigated using in situ synchrotron X-ray diffraction during tensile deformation. Electron backscatter diffraction was used to characterize the microstructure. A considerable amount of austenite (approximately 30 and 20 vol%) was promoted by reversion transformation during the IA and PA treatments, respectively. The difference in deformation behaviors between the IA and PA specimens was attributed to the different mechanical stabilities of the reverted austenite. The relatively low mechanical stability of retained austenite (RA), due to less Mn enrichment during IA, led to a pronounced activation of the transformation induced plasticity effect, which improved the strain hardening capacity, the ultimate tensile strength, and total elongation. However, the low recovered/recrystallized fraction of the ferrite phase resulting from PA contributed to a significant increase in the yield strength. The current understanding of the characteristics and mechanical stability of RA induced by annealing at different temperatures below and above the Ac1 temperature will help in further optimizing annealing parameters to achieve better mechanical properties for MMnS. | Tensile properties of the IA and PA specimens. | PA-repeat test | Ultimate tensile strength (UTS)(Rm)/MPa | 1027 | MPa | Yield strength/MPa | 1024 | MPa | Total Elongation (TE)(A5)/% | 4.3 | % | 0 | 0 | 0.052 | 0.011 | 0 | 0 | 0 | 0 | 1.39 | 1.4 | 0.012 | 0.015 | 0 | 0 | 0 | 0 | 0 | 7.12 | 0 | 0 | 1.42 | 1.57 | 0 | 0 | 0 | 0 | 0 | 0.5 | 0 | 0 | 0 | 0 | 0 | 0 | 0 | 0 |  | The forged 100 × 100 mm2 billets were first hot-rolled into 2 mm-thick sheets and then cold rolled to a final thickness of 1 mm. The thickness of the cold-rolled plates was reduced from 2 to 1 mm in seven rolling passes, with a thickness reduction of 10-15% per pass. No inter-deformation annealing was performed. The specimens required for further investigation were wire-cut from the cold-rolled sheets along the rolling direction (RD). Based on the dilatometry measurements, two different annealing heat treatments were conducted, namely PA at 650 °C (below the Ac1 temperature) for 30 min in a muffle furnace. |  | final thickness 1 mm reduced 2 mm 1 mm PA 650 °C 30 min
26804.xlsx | 10.1016/j.msea.2021.142191 |  | 4 | Microstructure and mechanical properties of multi-pass forged and annealed 42CrMo steel | In this work, we investigate the effects of multi-pass forging and annealing treatment on the microstructure and mechanical properties of 42CrMo steel. The homogenized specimens were firstly multi-pass forged at 1100 degrees C followed by air cooling, and then were annealed for 1 h at 400 degrees C, 500 degrees C, 600 degrees C, and 700 degrees C, respectively. It is found that the average prior austenite grain size of the homogenized material is refined from 273 +/- 78 mu m to 12 +/- 1 mu m accompanied by an increased dislocation density from 6.09 x 1014 m- 2 to 2.35 x 1015 m- 2 after multipass forging. As a result, the yield stress of the as-forged specimen is 1.7 times that of the homogenized counterparts. Annealed at different temperatures ranging from 400 degrees C to 700 degrees C after forging, the yield stress of the forged specimen reduces from 798 MPa to 522 MPa with an enhancement of elongation from 8% to 16%. The corresponding fracture features experience brittle-ductile transition. The results are attributed to gradually spheroidized pearlite and reduced dislocation density with increasing annealing temperature. | Tensile properties of 42CrMo steel under different conditions. | As-homogenized | UTS (MPa) | 716 | MPa | YS (MPa) | 437 | MPa | Elongation (%) | 9 | % | 0 | 0 | 0.48 | 0 | 0 | 0 | 0 | 0 | 0 | 0.24 | 0 | 0 | 0 | 0 | 0 | 0 | 0.94 | 0.87 | 0 | 0 | 0.11 | 0 | 0 | 0 | 0 | 0 | 0 | 0.16 | 0 | 0 | 0 | 0 | 0 | 0 | 0 | 0 |  | As-cast billets were homogenized at 1100 °C for 3 h and subsequently machined into cubic block specimens with a size of 70 mm × 70 mm × 70 mm. Before forging, the specimen was heated to 1100 °C and held for 3 h in an electrical resistance furnace. During each forging pass, the specimen was subjected to 50% height reduction (i.e., a true strain of 0.69). The specimen was forged for six passes by a servo-hydraulic press equipped with heating units in the bottom anvil to keep pre-set temperature. | Homogenization at 1100 degC for 3 h of as-cast billets | homogenized 1100 °C 3 h size 70 mm × 70 mm × 70 mm heated 1100 °C held 3 h
26804.xlsx | 10.1016/j.msea.2021.142191 |  | 4 | Microstructure and mechanical properties of multi-pass forged and annealed 42CrMo steel | In this work, we investigate the effects of multi-pass forging and annealing treatment on the microstructure and mechanical properties of 42CrMo steel. The homogenized specimens were firstly multi-pass forged at 1100 degrees C followed by air cooling, and then were annealed for 1 h at 400 degrees C, 500 degrees C, 600 degrees C, and 700 degrees C, respectively. It is found that the average prior austenite grain size of the homogenized material is refined from 273 +/- 78 mu m to 12 +/- 1 mu m accompanied by an increased dislocation density from 6.09 x 1014 m- 2 to 2.35 x 1015 m- 2 after multipass forging. As a result, the yield stress of the as-forged specimen is 1.7 times that of the homogenized counterparts. Annealed at different temperatures ranging from 400 degrees C to 700 degrees C after forging, the yield stress of the forged specimen reduces from 798 MPa to 522 MPa with an enhancement of elongation from 8% to 16%. The corresponding fracture features experience brittle-ductile transition. The results are attributed to gradually spheroidized pearlite and reduced dislocation density with increasing annealing temperature. | Tensile properties of 42CrMo steel under different conditions. | As-forged | UTS (MPa) | 955 | MPa | YS (MPa) | 742 | MPa | Elongation (%) | 8 | % | 0 | 0 | 0.48 | 0 | 0 | 0 | 0 | 0 | 0 | 0.24 | 0 | 0 | 0 | 0 | 0 | 0 | 0.94 | 0.87 | 0 | 0 | 0.11 | 0 | 0 | 0 | 0 | 0 | 0 | 0.16 | 0 | 0 | 0 | 0 | 0 | 0 | 0 | 0 |  | As-cast billets were homogenized at 1100 °C for 3 h and subsequently machined into cubic block specimens with a size of 70 mm × 70 mm × 70 mm. Before forging, the specimen was heated to 1100 °C and held for 3 h in an electrical resistance furnace. During each forging pass, the specimen was subjected to 50% height reduction (i.e., a true strain of 0.69). The specimen was forged for six passes by a servo-hydraulic press equipped with heating units in the bottom anvil to keep pre-set temperature. | Six-pass forging of homogenized specimens | homogenized 1100 °C 3 h size 70 mm × 70 mm × 70 mm heated 1100 °C held 3 h
26804.xlsx | 10.1016/j.msea.2021.142191 |  | 4 | Microstructure and mechanical properties of multi-pass forged and annealed 42CrMo steel | In this work, we investigate the effects of multi-pass forging and annealing treatment on the microstructure and mechanical properties of 42CrMo steel. The homogenized specimens were firstly multi-pass forged at 1100 degrees C followed by air cooling, and then were annealed for 1 h at 400 degrees C, 500 degrees C, 600 degrees C, and 700 degrees C, respectively. It is found that the average prior austenite grain size of the homogenized material is refined from 273 +/- 78 mu m to 12 +/- 1 mu m accompanied by an increased dislocation density from 6.09 x 1014 m- 2 to 2.35 x 1015 m- 2 after multipass forging. As a result, the yield stress of the as-forged specimen is 1.7 times that of the homogenized counterparts. Annealed at different temperatures ranging from 400 degrees C to 700 degrees C after forging, the yield stress of the forged specimen reduces from 798 MPa to 522 MPa with an enhancement of elongation from 8% to 16%. The corresponding fracture features experience brittle-ductile transition. The results are attributed to gradually spheroidized pearlite and reduced dislocation density with increasing annealing temperature. | Tensile properties of 42CrMo steel under different conditions. | An-400 | UTS (MPa) | 964 | MPa | YS (MPa) | 798 | MPa | Elongation (%) | 8 | % | 0 | 0 | 0.48 | 0 | 0 | 0 | 0 | 0 | 0 | 0.24 | 0 | 0 | 0 | 0 | 0 | 0 | 0.94 | 0.87 | 0 | 0 | 0.11 | 0 | 0 | 0 | 0 | 0 | 0 | 0.16 | 0 | 0 | 0 | 0 | 0 | 0 | 0 | 0 |  | As-cast billets were homogenized at 1100 °C for 3 h and subsequently machined into cubic block specimens with a size of 70 mm × 70 mm × 70 mm. Before forging, the specimen was heated to 1100 °C and held for 3 h in an electrical resistance furnace. During each forging pass, the specimen was subjected to 50% height reduction (i.e., a true strain of 0.69). The specimen was forged for six passes by a servo-hydraulic press equipped with heating units in the bottom anvil to keep pre-set temperature. | Annealing at 400 degC for 1 h of as-forged specimens | homogenized 1100 °C 3 h size 70 mm × 70 mm × 70 mm heated 1100 °C held 3 h
26804.xlsx | 10.1016/j.msea.2021.142191 |  | 4 | Microstructure and mechanical properties of multi-pass forged and annealed 42CrMo steel | In this work, we investigate the effects of multi-pass forging and annealing treatment on the microstructure and mechanical properties of 42CrMo steel. The homogenized specimens were firstly multi-pass forged at 1100 degrees C followed by air cooling, and then were annealed for 1 h at 400 degrees C, 500 degrees C, 600 degrees C, and 700 degrees C, respectively. It is found that the average prior austenite grain size of the homogenized material is refined from 273 +/- 78 mu m to 12 +/- 1 mu m accompanied by an increased dislocation density from 6.09 x 1014 m- 2 to 2.35 x 1015 m- 2 after multipass forging. As a result, the yield stress of the as-forged specimen is 1.7 times that of the homogenized counterparts. Annealed at different temperatures ranging from 400 degrees C to 700 degrees C after forging, the yield stress of the forged specimen reduces from 798 MPa to 522 MPa with an enhancement of elongation from 8% to 16%. The corresponding fracture features experience brittle-ductile transition. The results are attributed to gradually spheroidized pearlite and reduced dislocation density with increasing annealing temperature. | Tensile properties of 42CrMo steel under different conditions. | An-500 | UTS (MPa) | 891 | MPa | YS (MPa) | 710 | MPa | Elongation (%) | 9 | % | 0 | 0 | 0.48 | 0 | 0 | 0 | 0 | 0 | 0 | 0.24 | 0 | 0 | 0 | 0 | 0 | 0 | 0.94 | 0.87 | 0 | 0 | 0.11 | 0 | 0 | 0 | 0 | 0 | 0 | 0.16 | 0 | 0 | 0 | 0 | 0 | 0 | 0 | 0 |  | As-cast billets were homogenized at 1100 °C for 3 h and subsequently machined into cubic block specimens with a size of 70 mm × 70 mm × 70 mm. Before forging, the specimen was heated to 1100 °C and held for 3 h in an electrical resistance furnace. During each forging pass, the specimen was subjected to 50% height reduction (i.e., a true strain of 0.69). The specimen was forged for six passes by a servo-hydraulic press equipped with heating units in the bottom anvil to keep pre-set temperature. | Annealing at 500 degC for 1 h of as-forged specimens | homogenized 1100 °C 3 h size 70 mm × 70 mm × 70 mm heated 1100 °C held 3 h
26804.xlsx | 10.1016/j.msea.2021.142191 |  | 4 | Microstructure and mechanical properties of multi-pass forged and annealed 42CrMo steel | In this work, we investigate the effects of multi-pass forging and annealing treatment on the microstructure and mechanical properties of 42CrMo steel. The homogenized specimens were firstly multi-pass forged at 1100 degrees C followed by air cooling, and then were annealed for 1 h at 400 degrees C, 500 degrees C, 600 degrees C, and 700 degrees C, respectively. It is found that the average prior austenite grain size of the homogenized material is refined from 273 +/- 78 mu m to 12 +/- 1 mu m accompanied by an increased dislocation density from 6.09 x 1014 m- 2 to 2.35 x 1015 m- 2 after multipass forging. As a result, the yield stress of the as-forged specimen is 1.7 times that of the homogenized counterparts. Annealed at different temperatures ranging from 400 degrees C to 700 degrees C after forging, the yield stress of the forged specimen reduces from 798 MPa to 522 MPa with an enhancement of elongation from 8% to 16%. The corresponding fracture features experience brittle-ductile transition. The results are attributed to gradually spheroidized pearlite and reduced dislocation density with increasing annealing temperature. | Tensile properties of 42CrMo steel under different conditions. | An-600 | UTS (MPa) | 899 | MPa | YS (MPa) | 693 | MPa | Elongation (%) | 11 | % | 0 | 0 | 0.48 | 0 | 0 | 0 | 0 | 0 | 0 | 0.24 | 0 | 0 | 0 | 0 | 0 | 0 | 0.94 | 0.87 | 0 | 0 | 0.11 | 0 | 0 | 0 | 0 | 0 | 0 | 0.16 | 0 | 0 | 0 | 0 | 0 | 0 | 0 | 0 |  | As-cast billets were homogenized at 1100 °C for 3 h and subsequently machined into cubic block specimens with a size of 70 mm × 70 mm × 70 mm. Before forging, the specimen was heated to 1100 °C and held for 3 h in an electrical resistance furnace. During each forging pass, the specimen was subjected to 50% height reduction (i.e., a true strain of 0.69). The specimen was forged for six passes by a servo-hydraulic press equipped with heating units in the bottom anvil to keep pre-set temperature. | Annealing at 600 degC for 1 h of as-forged specimens | homogenized 1100 °C 3 h size 70 mm × 70 mm × 70 mm heated 1100 °C held 3 h
26804.xlsx | 10.1016/j.msea.2021.142191 |  | 4 | Microstructure and mechanical properties of multi-pass forged and annealed 42CrMo steel | In this work, we investigate the effects of multi-pass forging and annealing treatment on the microstructure and mechanical properties of 42CrMo steel. The homogenized specimens were firstly multi-pass forged at 1100 degrees C followed by air cooling, and then were annealed for 1 h at 400 degrees C, 500 degrees C, 600 degrees C, and 700 degrees C, respectively. It is found that the average prior austenite grain size of the homogenized material is refined from 273 +/- 78 mu m to 12 +/- 1 mu m accompanied by an increased dislocation density from 6.09 x 1014 m- 2 to 2.35 x 1015 m- 2 after multipass forging. As a result, the yield stress of the as-forged specimen is 1.7 times that of the homogenized counterparts. Annealed at different temperatures ranging from 400 degrees C to 700 degrees C after forging, the yield stress of the forged specimen reduces from 798 MPa to 522 MPa with an enhancement of elongation from 8% to 16%. The corresponding fracture features experience brittle-ductile transition. The results are attributed to gradually spheroidized pearlite and reduced dislocation density with increasing annealing temperature. | Tensile properties of 42CrMo steel under different conditions. | An-700 | UTS (MPa) | 707 | MPa | YS (MPa) | 522 | MPa | Elongation (%) | 16 | % | 0 | 0 | 0.48 | 0 | 0 | 0 | 0 | 0 | 0 | 0.24 | 0 | 0 | 0 | 0 | 0 | 0 | 0.94 | 0.87 | 0 | 0 | 0.11 | 0 | 0 | 0 | 0 | 0 | 0 | 0.16 | 0 | 0 | 0 | 0 | 0 | 0 | 0 | 0 |  | As-cast billets were homogenized at 1100 °C for 3 h and subsequently machined into cubic block specimens with a size of 70 mm × 70 mm × 70 mm. Before forging, the specimen was heated to 1100 °C and held for 3 h in an electrical resistance furnace. During each forging pass, the specimen was subjected to 50% height reduction (i.e., a true strain of 0.69). The specimen was forged for six passes by a servo-hydraulic press equipped with heating units in the bottom anvil to keep pre-set temperature. | Annealing at 700 degC for 1 h of as-forged specimens | homogenized 1100 °C 3 h size 70 mm × 70 mm × 70 mm heated 1100 °C held 3 h
19303.xlsx | 10.1016/j.matdes.2009.03.026 | 工艺影响 | 1 | Relation among rolling parameters, microstructures and mechanical properties in an acicular ferrite pipeline steel | The correlation among thermo-mechanical controlled processing (TMCP) parameters, microstructures and mechanical properties of an acicular ferrite (AF) pipeline steel was investigated in this study. The steel was hot rolled by four different kinds of TMCP to obtain different AF microstructures, and the corresponding mechanical properties were analyzed. Electron backscatter diffraction (EBSD) analysis was conducted to determine the effective grain size (EGS) in the steel. It was found that the EGS in the steel reduced obviously with decrease of the finish rolling temperature (FRT), but little changed with the cooling rate (CR) and the simulated coiling temperature (SCT). Additionally, the fraction of low angle grain boundaries (LAGBs) increased with increasing CR in the experimental range. It was shown that yield strength of the steel was enhanced by the increased CR and SCT, and reduced FRT, which were corresponding with the increases of LAGB fraction and precipitated carbonitrides as well as the decrease of EGS, respectively. Charpy impact results showed that the low temperature toughness of the steel with FRT about 40 degrees C above Ar-3 tended to be the best, which was in good accordance with the highest fraction of high angle grain boundaries (HAGBs), but seemed not to be related with the EGS. (C) 2009 Elsevier Ltd. All rights reserved. | Tensile properties of the experimental steels. | A | Tensile strength (MPa) | 627 | MPa | Yield strength (MPa) | 545 | MPa | Elongation (Pct) | 23.9 | no mentioned | 0 | 0 | 0.025 | 0 | 0 | 0 | 0 | 0 | 0 | 0.24 | 0 | 0 | 0 | 0 | 0 | 0.019 | 0 | 1.56 | 0 | 0 | 0 | 0 | 0 | 0 | 0 | 0 | 0.039 | 0.32 | 0 | 0 | 0 | 0 | 0 | 0 | 0 | 0 |  | The materials, 70×78×80mm in size, for hot rolling were cut from the forged slabs. The hot rolling was carried out on a pilot rolling mill with 370mm diameter twin rolls. According to the previous work, the continuous cooling transformation (CCT) diagrams of the experimental steel measured by Formastor-F and Gleeble-3500 , the parameters for TMCP were designed as designated in Fig. 1 and measured as listed in Table 2 . The materials were heated at 1056°C for 50min and hot rolled from 70mm to 7mm thick plates by seven steps. The finish rolling temperature (FRT) was chosen as 854°C. In order to obtain AF microstructure, the cooling rate (CR) was chosen to be about 21°C/s. The simulated coiling temperature (SCT) was 600 °C. |  | rolling mill 370mm heated 1056°C 50min hot rolled 70mm 7mm chosen 854°C simulated coiling temperature 600 °C
19303.xlsx | 10.1016/j.matdes.2009.03.026 |  | 1 | Relation among rolling parameters, microstructures and mechanical properties in an acicular ferrite pipeline steel | The correlation among thermo-mechanical controlled processing (TMCP) parameters, microstructures and mechanical properties of an acicular ferrite (AF) pipeline steel was investigated in this study. The steel was hot rolled by four different kinds of TMCP to obtain different AF microstructures, and the corresponding mechanical properties were analyzed. Electron backscatter diffraction (EBSD) analysis was conducted to determine the effective grain size (EGS) in the steel. It was found that the EGS in the steel reduced obviously with decrease of the finish rolling temperature (FRT), but little changed with the cooling rate (CR) and the simulated coiling temperature (SCT). Additionally, the fraction of low angle grain boundaries (LAGBs) increased with increasing CR in the experimental range. It was shown that yield strength of the steel was enhanced by the increased CR and SCT, and reduced FRT, which were corresponding with the increases of LAGB fraction and precipitated carbonitrides as well as the decrease of EGS, respectively. Charpy impact results showed that the low temperature toughness of the steel with FRT about 40 degrees C above Ar-3 tended to be the best, which was in good accordance with the highest fraction of high angle grain boundaries (HAGBs), but seemed not to be related with the EGS. (C) 2009 Elsevier Ltd. All rights reserved. | Tensile properties of the experimental steels. | B | Tensile strength (MPa) | 630 | MPa | Yield strength (MPa) | 572 | MPa | Elongation (Pct) | 23.6 | no mentioned | 0 | 0 | 0.025 | 0 | 0 | 0 | 0 | 0 | 0 | 0.24 | 0 | 0 | 0 | 0 | 0 | 0.019 | 0 | 1.56 | 0 | 0 | 0 | 0 | 0 | 0 | 0 | 0 | 0.039 | 0.32 | 0 | 0 | 0 | 0 | 0 | 0 | 0 | 0 |  | The materials, 70×78×80mm in size, for hot rolling were cut from the forged slabs. The hot rolling was carried out on a pilot rolling mill with 370mm diameter twin rolls. According to the previous work, the continuous cooling transformation (CCT) diagrams of the experimental steel measured by Formastor-F and Gleeble-3500 , the parameters for TMCP were designed as designated in Fig. 1 and measured as listed in Table 2 . The materials were heated at 1060°C for 50min and hot rolled from 70mm to 7mm thick plates by seven steps. The finish rolling temperature (FRT) was chosen as 800°C. In order to obtain AF microstructure, the cooling rate (CR) was chosen to be about 18°C/s. The simulated coiling temperature (SCT) was 500 °C. |  | rolling mill 370mm heated 1060°C 50min hot rolled 70mm 7mm chosen 800°C simulated coiling temperature 500 °C
19303.xlsx | 10.1016/j.matdes.2009.03.026 |  | 1 | Relation among rolling parameters, microstructures and mechanical properties in an acicular ferrite pipeline steel | The correlation among thermo-mechanical controlled processing (TMCP) parameters, microstructures and mechanical properties of an acicular ferrite (AF) pipeline steel was investigated in this study. The steel was hot rolled by four different kinds of TMCP to obtain different AF microstructures, and the corresponding mechanical properties were analyzed. Electron backscatter diffraction (EBSD) analysis was conducted to determine the effective grain size (EGS) in the steel. It was found that the EGS in the steel reduced obviously with decrease of the finish rolling temperature (FRT), but little changed with the cooling rate (CR) and the simulated coiling temperature (SCT). Additionally, the fraction of low angle grain boundaries (LAGBs) increased with increasing CR in the experimental range. It was shown that yield strength of the steel was enhanced by the increased CR and SCT, and reduced FRT, which were corresponding with the increases of LAGB fraction and precipitated carbonitrides as well as the decrease of EGS, respectively. Charpy impact results showed that the low temperature toughness of the steel with FRT about 40 degrees C above Ar-3 tended to be the best, which was in good accordance with the highest fraction of high angle grain boundaries (HAGBs), but seemed not to be related with the EGS. (C) 2009 Elsevier Ltd. All rights reserved. | Tensile properties of the experimental steels. | C | Tensile strength (MPa) | 644 | MPa | Yield strength (MPa) | 594 | MPa | Elongation (Pct) | 24.3 | no mentioned | 0 | 0 | 0.025 | 0 | 0 | 0 | 0 | 0 | 0 | 0.24 | 0 | 0 | 0 | 0 | 0 | 0.019 | 0 | 1.56 | 0 | 0 | 0 | 0 | 0 | 0 | 0 | 0 | 0.039 | 0.32 | 0 | 0 | 0 | 0 | 0 | 0 | 0 | 0 |  | The materials, 70×78×80mm in size, for hot rolling were cut from the forged slabs. The hot rolling was carried out on a pilot rolling mill with 370mm diameter twin rolls. According to the previous work, the continuous cooling transformation (CCT) diagrams of the experimental steel measured by Formastor-F and Gleeble-3500 , the parameters for TMCP were designed as designated in Fig. 1 and measured as listed in Table 2 . The materials were heated at 1054°C for 50min and hot rolled from 70mm to 7mm thick plates by seven steps. The finish rolling temperature (FRT) was chosen as 750°C. In order to obtain AF microstructure, the cooling rate (CR) was chosen to be about 16°C/s. The simulated coiling temperature (SCT) was 500 °C. |  | rolling mill 370mm heated 1054°C 50min hot rolled 70mm 7mm chosen 750°C simulated coiling temperature 500 °C
19303.xlsx | 10.1016/j.matdes.2009.03.026 |  | 1 | Relation among rolling parameters, microstructures and mechanical properties in an acicular ferrite pipeline steel | The correlation among thermo-mechanical controlled processing (TMCP) parameters, microstructures and mechanical properties of an acicular ferrite (AF) pipeline steel was investigated in this study. The steel was hot rolled by four different kinds of TMCP to obtain different AF microstructures, and the corresponding mechanical properties were analyzed. Electron backscatter diffraction (EBSD) analysis was conducted to determine the effective grain size (EGS) in the steel. It was found that the EGS in the steel reduced obviously with decrease of the finish rolling temperature (FRT), but little changed with the cooling rate (CR) and the simulated coiling temperature (SCT). Additionally, the fraction of low angle grain boundaries (LAGBs) increased with increasing CR in the experimental range. It was shown that yield strength of the steel was enhanced by the increased CR and SCT, and reduced FRT, which were corresponding with the increases of LAGB fraction and precipitated carbonitrides as well as the decrease of EGS, respectively. Charpy impact results showed that the low temperature toughness of the steel with FRT about 40 degrees C above Ar-3 tended to be the best, which was in good accordance with the highest fraction of high angle grain boundaries (HAGBs), but seemed not to be related with the EGS. (C) 2009 Elsevier Ltd. All rights reserved. | Tensile properties of the experimental steels. | D | Tensile strength (MPa) | 716 | MPa | Yield strength (MPa) | 626 | MPa | Elongation (Pct) | 23.1 | no mentioned | 0 | 0 | 0.025 | 0 | 0 | 0 | 0 | 0 | 0 | 0.24 | 0 | 0 | 0 | 0 | 0 | 0.019 | 0 | 1.56 | 0 | 0 | 0 | 0 | 0 | 0 | 0 | 0 | 0.039 | 0.32 | 0 | 0 | 0 | 0 | 0 | 0 | 0 | 0 |  | The materials, 70×78×80mm in size, for hot rolling were cut from the forged slabs. The hot rolling was carried out on a pilot rolling mill with 370mm diameter twin rolls. According to the previous work, the continuous cooling transformation (CCT) diagrams of the experimental steel measured by Formastor-F and Gleeble-3500 , the parameters for TMCP were designed as designated in Fig. 1 and measured as listed in Table 2 . The materials were heated at 1052°C for 50min and hot rolled from 70mm to 7mm thick plates by seven steps. The finish rolling temperature (FRT) was chosen as 750°C. In order to obtain AF microstructure, the cooling rate (CR) was chosen to be about 23°C/s. The simulated coiling temperature (SCT) was 600 °C. |  | rolling mill 370mm heated 1052°C 50min hot rolled 70mm 7mm chosen 750°C simulated coiling temperature 600 °C
10.1007-s11661-009-9884-3.xlsx | 10.1007/s11661-009-9884-3 | 成分影响 | 1 | Effects of Mo, Cr, and V Additions on Tensile and Charpy Impact Properties of API X80 Pipeline Steels | In this study, four API X80 pipeline steels were fabricated by varying Mo, Cr, and V additions, and their microstructures and crystallographic orientations were analyzed to investigate the effects of their alloying compositions on tensile properties and Charpy impact properties. Because additions of Mo and V promoted the formation of fine acicular ferrite (AF) and granular bainite (GB) while prohibiting the formation of coarse GB, they increased the strength and upper-shelf energy (USE) and decreased the energy transition temperature (ETT). The addition of Cr promoted the formation of coarse GB and hard secondary phases, thereby leading to an increased effective grain size, ETT, and strength, and a decreased USE. The addition of V resulted in a higher strength, a higher USE, a smaller effective grain size, and a lower ETT, because it promoted the formation of fine and homogeneous of AF and GB. The steel that contains 0.3 wt pct Mo and 0.06 wt pct V without Cr had the highest USE and the lowest ETT, because its microstructure was composed of fine AF and GB while its maintained excellent tensile properties. | Table III Room-Temperature Tensile Properties of the Steels | 3MCV | Tensile Strength (MPa) | 924 | MPa | Yield Strength (MPa) | 635 | MPa | Elongation (Pct) | 20 | no mentioned | 0 | 0 | 0.08 | 0 | 0 | 0 | 0 | 0 | 0 | 0.24 | 0.011 | 0.003 | 0 | 0 | 0 | 0.06 | 0.3 | 1.9 | 0 | 0 | 0 | 0 | 0 | 0 | 0 | 0 | 0 | 0.3 | 0 | 0 | 0 | 0 | 0 | 0 | 0 | 0 |  | An overall grain refinement effect was expected by rolling with a high rolling reduction ratio (over 80 pct) in the nonrecrystallized region of austenite, after austenitization at 1150 °C.[3,4] This high rolling reduction ratio leads to an increase in dislocation density and subsequent grain refinement, because dislocations act as ferrite initiation sites during cooling. The rolling of all of the four steels was finished at the temperature of the austenite single-phase region above Ar3. After the finish rolling, the steels were rapidly cooled from 790 °C to the finish cooling temperatures of 550 °C to ~650 °C at a cooling rate of 10 °C/s to ~15 °C/s. The final plate thickness was 15 mm. |  | rolling 80 pct austenitization 1150 °C cooled 790 °C temperatures 550 °C cooling rate 10 °C/s
10.1007-s11661-009-9884-3.xlsx | 10.1007/s11661-009-9884-3 |  | 1 | Effects of Mo, Cr, and V Additions on Tensile and Charpy Impact Properties of API X80 Pipeline Steels | In this study, four API X80 pipeline steels were fabricated by varying Mo, Cr, and V additions, and their microstructures and crystallographic orientations were analyzed to investigate the effects of their alloying compositions on tensile properties and Charpy impact properties. Because additions of Mo and V promoted the formation of fine acicular ferrite (AF) and granular bainite (GB) while prohibiting the formation of coarse GB, they increased the strength and upper-shelf energy (USE) and decreased the energy transition temperature (ETT). The addition of Cr promoted the formation of coarse GB and hard secondary phases, thereby leading to an increased effective grain size, ETT, and strength, and a decreased USE. The addition of V resulted in a higher strength, a higher USE, a smaller effective grain size, and a lower ETT, because it promoted the formation of fine and homogeneous of AF and GB. The steel that contains 0.3 wt pct Mo and 0.06 wt pct V without Cr had the highest USE and the lowest ETT, because its microstructure was composed of fine AF and GB while its maintained excellent tensile properties. | Table III Room-Temperature Tensile Properties of the Steels | 1MCV | Tensile Strength (MPa) | 802 | MPa | Yield Strength (MPa) | 637 | MPa | Elongation (Pct) | 21 | no mentioned | 0 | 0 | 0.08 | 0 | 0 | 0 | 0 | 0 | 0 | 0.24 | 0.011 | 0.003 | 0 | 0 | 0 | 0.06 | 0.3 | 1.9 | 0 | 0 | 0 | 0 | 0 | 0 | 0 | 0 | 0 | 0.1 | 0 | 0 | 0 | 0 | 0 | 0 | 0 | 0 |  | An overall grain refinement effect was expected by rolling with a high rolling reduction ratio (over 80 pct) in the nonrecrystallized region of austenite, after austenitization at 1150 °C.[3,4] This high rolling reduction ratio leads to an increase in dislocation density and subsequent grain refinement, because dislocations act as ferrite initiation sites during cooling. The rolling of all of the four steels was finished at the temperature of the austenite single-phase region above Ar3. After the finish rolling, the steels were rapidly cooled from 790 °C to the finish cooling temperatures of 550 °C to ~650 °C at a cooling rate of 10 °C/s to ~15 °C/s. The final plate thickness was 15 mm. |  | rolling 80 pct austenitization 1150 °C cooled 790 °C temperatures 550 °C cooling rate 10 °C/s
10.1007-s11661-009-9884-3.xlsx | 10.1007/s11661-009-9884-3 |  | 1 | Effects of Mo, Cr, and V Additions on Tensile and Charpy Impact Properties of API X80 Pipeline Steels | In this study, four API X80 pipeline steels were fabricated by varying Mo, Cr, and V additions, and their microstructures and crystallographic orientations were analyzed to investigate the effects of their alloying compositions on tensile properties and Charpy impact properties. Because additions of Mo and V promoted the formation of fine acicular ferrite (AF) and granular bainite (GB) while prohibiting the formation of coarse GB, they increased the strength and upper-shelf energy (USE) and decreased the energy transition temperature (ETT). The addition of Cr promoted the formation of coarse GB and hard secondary phases, thereby leading to an increased effective grain size, ETT, and strength, and a decreased USE. The addition of V resulted in a higher strength, a higher USE, a smaller effective grain size, and a lower ETT, because it promoted the formation of fine and homogeneous of AF and GB. The steel that contains 0.3 wt pct Mo and 0.06 wt pct V without Cr had the highest USE and the lowest ETT, because its microstructure was composed of fine AF and GB while its maintained excellent tensile properties. | Table III Room-Temperature Tensile Properties of the Steels | 3MV | Tensile Strength (MPa) | 853 | MPa | Yield Strength (MPa) | 669 | MPa | Elongation (Pct) | 22 | no mentioned | 0 | 0 | 0.08 | 0 | 0 | 0 | 0 | 0 | 0 | 0.24 | 0.011 | 0.003 | 0 | 0 | 0 | 0.06 | 0 | 1.9 | 0 | 0 | 0 | 0 | 0 | 0 | 0 | 0 | 0 | 0.3 | 0 | 0 | 0 | 0 | 0 | 0 | 0 | 0 |  | An overall grain refinement effect was expected by rolling with a high rolling reduction ratio (over 80 pct) in the nonrecrystallized region of austenite, after austenitization at 1150 °C.[3,4] This high rolling reduction ratio leads to an increase in dislocation density and subsequent grain refinement, because dislocations act as ferrite initiation sites during cooling. The rolling of all of the four steels was finished at the temperature of the austenite single-phase region above Ar3. After the finish rolling, the steels were rapidly cooled from 790 °C to the finish cooling temperatures of 550 °C to ~650 °C at a cooling rate of 10 °C/s to ~15 °C/s. The final plate thickness was 15 mm. |  | rolling 80 pct austenitization 1150 °C cooled 790 °C temperatures 550 °C cooling rate 10 °C/s
10.1007-s11661-009-9884-3.xlsx | 10.1007/s11661-009-9884-3 |  | 1 | Effects of Mo, Cr, and V Additions on Tensile and Charpy Impact Properties of API X80 Pipeline Steels | In this study, four API X80 pipeline steels were fabricated by varying Mo, Cr, and V additions, and their microstructures and crystallographic orientations were analyzed to investigate the effects of their alloying compositions on tensile properties and Charpy impact properties. Because additions of Mo and V promoted the formation of fine acicular ferrite (AF) and granular bainite (GB) while prohibiting the formation of coarse GB, they increased the strength and upper-shelf energy (USE) and decreased the energy transition temperature (ETT). The addition of Cr promoted the formation of coarse GB and hard secondary phases, thereby leading to an increased effective grain size, ETT, and strength, and a decreased USE. The addition of V resulted in a higher strength, a higher USE, a smaller effective grain size, and a lower ETT, because it promoted the formation of fine and homogeneous of AF and GB. The steel that contains 0.3 wt pct Mo and 0.06 wt pct V without Cr had the highest USE and the lowest ETT, because its microstructure was composed of fine AF and GB while its maintained excellent tensile properties. | Table III Room-Temperature Tensile Properties of the Steels | 3MC | Tensile Strength (MPa) | 913 | MPa | Yield Strength (MPa) | 609 | MPa | Elongation (Pct) | 20 | no mentioned | 0 | 0 | 0.08 | 0 | 0 | 0 | 0 | 0 | 0 | 0.24 | 0.011 | 0.003 | 0 | 0 | 0 | 0 | 0.3 | 1.9 | 0 | 0 | 0 | 0 | 0 | 0 | 0 | 0 | 0 | 0.3 | 0 | 0 | 0 | 0 | 0 | 0 | 0 | 0 |  | An overall grain refinement effect was expected by rolling with a high rolling reduction ratio (over 80 pct) in the nonrecrystallized region of austenite, after austenitization at 1150 °C.[3,4] This high rolling reduction ratio leads to an increase in dislocation density and subsequent grain refinement, because dislocations act as ferrite initiation sites during cooling. The rolling of all of the four steels was finished at the temperature of the austenite single-phase region above Ar3. After the finish rolling, the steels were rapidly cooled from 790 °C to the finish cooling temperatures of 550 °C to ~650 °C at a cooling rate of 10 °C/s to ~15 °C/s. The final plate thickness was 15 mm. |  | rolling 80 pct austenitization 1150 °C cooled 790 °C temperatures 550 °C cooling rate 10 °C/s
25328.xlsx | 10.1016/j.msea.2017.07.092 | 工艺影响 | 1 | Microstructural evolution and mechanical properties of dual phase steel produced by strip casting | In the present study, an as-cast strip of dual phase steel (Fe-0.16C-0.3Si-0.81Mn-0.03Ti wt%) was successfully produced by twin-roll strip casting (TRSC) process. The as-cast strip was subjected to two different processing routes. The microstructure of the as-cast strip, cold-rolled sheet and annealed sheet was studied and related to mechanical properties of the annealed sheet. It was observed that the as-cast strip microstructure consisted of grain boundary ferrite, Widmanstatten ferrite, pearlite and intragranular ferrite, and the solidification structure was characterized by dendritic structure without the equiaxed center zone. The microstructure consisted of ferrite, martensite and non-recrystallization (N-R) region was obtained in the annealed sheet when the as-cast strip was directly cold rolled and annealed at 740-780 degrees C for 3 min. However, a typical dual phase microstructure of ferrite-martensite was obtained in the annealed sheet when the martensitic structure in the as-cast strip was subjected to cold rolling and annealing at 740-780 degrees C for 3 min. The dual phase microstructure in the annealed sheet having martensite fraction of similar to 51-77% was obtained, leading to tensile strength of similar to 851-914 MPa and corresponding total elongation of similar to 16-11%. Tempering treatment reduced martensite hardness, leading to lower tensile strength (similar to 702-518 MPa) and corresponding higher total elongation (similar to 19.8-30%) compared to non-tempered steel. | Mechanical properties of studied steels. | HA78 | Tensile strength (MPa) | 914 | MPa | Yield strength (MPa) | 621 | MPa | Total elongation (%) | 11.03 | % | 0 | 0 | 0.16 | 0 | 0 | 0 | 0 | 0 | 0 | 0.3 | 0 | 0 | 0 | 0 | 0.03 | 0 | 0 | 0.81 | 0 | 0 | 0 | 0 | 0 | 0 | 0 | 0 | 0 | 0 | 0 | 0 | 0 | 0 | 0 | 0 | 0 | 0 |  | The as-cast strip was produced by a twin-roll strip caster (vertical type) available at the State Key Laboratory of Rolling and Automation (RAL). The roller width and diameter of cast rollers were 110mm and 500mm, respectively. The liquid steel was poured into a pre-heated tundish (1180°C) and subsequently allowed to flow into cast rollers forming a molten pool. Next, the liquid steel was solidified and deformed by cast rollers (roller gap 2.2mm, casting speed 30m/min). Lastly, the as-cast strip was firstly cooled to 950°C by water and then was cooled to room temperature in air. The thickness of the as-cast strip was ~ 2.2mm. Subsequently, two different processing routes were adopted to process the as-cast strip: (II) To obtain a martensitic structure, the as-cast strip was heat treated at 1050°C for 10min, followed by quenching. the as-cast strip was directly cold rolled to 0.8mm with 64% reduction and then annealed at 780°C for 3min (heating rate of ~ 15°C/s), followed by water quenching. |  | pre-heated tundish 1180°C cast rollers 2.2mm 30m/min cooled 950°C heat treated 1050°C 10min directly cold rolled 0.8mm then annealed 780°C 3min
25328.xlsx | 10.1016/j.msea.2017.07.092 |  | 1 | Microstructural evolution and mechanical properties of dual phase steel produced by strip casting | In the present study, an as-cast strip of dual phase steel (Fe-0.16C-0.3Si-0.81Mn-0.03Ti wt%) was successfully produced by twin-roll strip casting (TRSC) process. The as-cast strip was subjected to two different processing routes. The microstructure of the as-cast strip, cold-rolled sheet and annealed sheet was studied and related to mechanical properties of the annealed sheet. It was observed that the as-cast strip microstructure consisted of grain boundary ferrite, Widmanstatten ferrite, pearlite and intragranular ferrite, and the solidification structure was characterized by dendritic structure without the equiaxed center zone. The microstructure consisted of ferrite, martensite and non-recrystallization (N-R) region was obtained in the annealed sheet when the as-cast strip was directly cold rolled and annealed at 740-780 degrees C for 3 min. However, a typical dual phase microstructure of ferrite-martensite was obtained in the annealed sheet when the martensitic structure in the as-cast strip was subjected to cold rolling and annealing at 740-780 degrees C for 3 min. The dual phase microstructure in the annealed sheet having martensite fraction of similar to 51-77% was obtained, leading to tensile strength of similar to 851-914 MPa and corresponding total elongation of similar to 16-11%. Tempering treatment reduced martensite hardness, leading to lower tensile strength (similar to 702-518 MPa) and corresponding higher total elongation (similar to 19.8-30%) compared to non-tempered steel. | Mechanical properties of studied steels. | HA76 | Tensile strength (MPa) | 885 | MPa | Yield strength (MPa) | 602 | MPa | Total elongation (%) | 13.01 | % | 0 | 0 | 0.16 | 0 | 0 | 0 | 0 | 0 | 0 | 0.3 | 0 | 0 | 0 | 0 | 0.03 | 0 | 0 | 0.81 | 0 | 0 | 0 | 0 | 0 | 0 | 0 | 0 | 0 | 0 | 0 | 0 | 0 | 0 | 0 | 0 | 0 | 0 |  | The as-cast strip was produced by a twin-roll strip caster (vertical type) available at the State Key Laboratory of Rolling and Automation (RAL). The roller width and diameter of cast rollers were 110mm and 500mm, respectively. The liquid steel was poured into a pre-heated tundish (1180°C) and subsequently allowed to flow into cast rollers forming a molten pool. Next, the liquid steel was solidified and deformed by cast rollers (roller gap 2.2mm, casting speed 30m/min). Lastly, the as-cast strip was firstly cooled to 950°C by water and then was cooled to room temperature in air. The thickness of the as-cast strip was ~ 2.2mm. Subsequently, two different processing routes were adopted to process the as-cast strip: (II) To obtain a martensitic structure, the as-cast strip was heat treated at 1050°C for 10min, followed by quenching. the as-cast strip was directly cold rolled to 0.8mm with 64% reduction and then annealed at 760°C for 3min (heating rate of ~ 15°C/s), followed by water quenching. |  | pre-heated tundish 1180°C cast rollers 2.2mm 30m/min cooled 950°C heat treated 1050°C 10min directly cold rolled 0.8mm then annealed 760°C 3min
25328.xlsx | 10.1016/j.msea.2017.07.092 |  | 1 | Microstructural evolution and mechanical properties of dual phase steel produced by strip casting | In the present study, an as-cast strip of dual phase steel (Fe-0.16C-0.3Si-0.81Mn-0.03Ti wt%) was successfully produced by twin-roll strip casting (TRSC) process. The as-cast strip was subjected to two different processing routes. The microstructure of the as-cast strip, cold-rolled sheet and annealed sheet was studied and related to mechanical properties of the annealed sheet. It was observed that the as-cast strip microstructure consisted of grain boundary ferrite, Widmanstatten ferrite, pearlite and intragranular ferrite, and the solidification structure was characterized by dendritic structure without the equiaxed center zone. The microstructure consisted of ferrite, martensite and non-recrystallization (N-R) region was obtained in the annealed sheet when the as-cast strip was directly cold rolled and annealed at 740-780 degrees C for 3 min. However, a typical dual phase microstructure of ferrite-martensite was obtained in the annealed sheet when the martensitic structure in the as-cast strip was subjected to cold rolling and annealing at 740-780 degrees C for 3 min. The dual phase microstructure in the annealed sheet having martensite fraction of similar to 51-77% was obtained, leading to tensile strength of similar to 851-914 MPa and corresponding total elongation of similar to 16-11%. Tempering treatment reduced martensite hardness, leading to lower tensile strength (similar to 702-518 MPa) and corresponding higher total elongation (similar to 19.8-30%) compared to non-tempered steel. | Mechanical properties of studied steels. | HA74 | Tensile strength (MPa) | 851 | MPa | Yield strength (MPa) | 574 | MPa | Total elongation (%) | 15.98 | % | 0 | 0 | 0.16 | 0 | 0 | 0 | 0 | 0 | 0 | 0.3 | 0 | 0 | 0 | 0 | 0.03 | 0 | 0 | 0.81 | 0 | 0 | 0 | 0 | 0 | 0 | 0 | 0 | 0 | 0 | 0 | 0 | 0 | 0 | 0 | 0 | 0 | 0 |  | The as-cast strip was produced by a twin-roll strip caster (vertical type) available at the State Key Laboratory of Rolling and Automation (RAL). The roller width and diameter of cast rollers were 110mm and 500mm, respectively. The liquid steel was poured into a pre-heated tundish (1180°C) and subsequently allowed to flow into cast rollers forming a molten pool. Next, the liquid steel was solidified and deformed by cast rollers (roller gap 2.2mm, casting speed 30m/min). Lastly, the as-cast strip was firstly cooled to 950°C by water and then was cooled to room temperature in air. The thickness of the as-cast strip was ~ 2.2mm. Subsequently, two different processing routes were adopted to process the as-cast strip: (II) To obtain a martensitic structure, the as-cast strip was heat treated at 1050°C for 10min, followed by quenching. the as-cast strip was directly cold rolled to 0.8mm with 64% reduction and then annealed at 740°C for 3min (heating rate of ~ 15°C/s), followed by water quenching. |  | pre-heated tundish 1180°C cast rollers 2.2mm 30m/min cooled 950°C heat treated 1050°C 10min directly cold rolled 0.8mm then annealed 740°C 3min
25328.xlsx | 10.1016/j.msea.2017.07.092 |  | 1 | Microstructural evolution and mechanical properties of dual phase steel produced by strip casting | In the present study, an as-cast strip of dual phase steel (Fe-0.16C-0.3Si-0.81Mn-0.03Ti wt%) was successfully produced by twin-roll strip casting (TRSC) process. The as-cast strip was subjected to two different processing routes. The microstructure of the as-cast strip, cold-rolled sheet and annealed sheet was studied and related to mechanical properties of the annealed sheet. It was observed that the as-cast strip microstructure consisted of grain boundary ferrite, Widmanstatten ferrite, pearlite and intragranular ferrite, and the solidification structure was characterized by dendritic structure without the equiaxed center zone. The microstructure consisted of ferrite, martensite and non-recrystallization (N-R) region was obtained in the annealed sheet when the as-cast strip was directly cold rolled and annealed at 740-780 degrees C for 3 min. However, a typical dual phase microstructure of ferrite-martensite was obtained in the annealed sheet when the martensitic structure in the as-cast strip was subjected to cold rolling and annealing at 740-780 degrees C for 3 min. The dual phase microstructure in the annealed sheet having martensite fraction of similar to 51-77% was obtained, leading to tensile strength of similar to 851-914 MPa and corresponding total elongation of similar to 16-11%. Tempering treatment reduced martensite hardness, leading to lower tensile strength (similar to 702-518 MPa) and corresponding higher total elongation (similar to 19.8-30%) compared to non-tempered steel. | Mechanical properties of studied steels. | T200 | Tensile strength (MPa) | 702 | MPa | Yield strength (MPa) | 530 | MPa | Total elongation (%) | 19.78 | % | 0 | 0 | 0.16 | 0 | 0 | 0 | 0 | 0 | 0 | 0.3 | 0 | 0 | 0 | 0 | 0.03 | 0 | 0 | 0.81 | 0 | 0 | 0 | 0 | 0 | 0 | 0 | 0 | 0 | 0 | 0 | 0 | 0 | 0 | 0 | 0 | 0 | 0 |  | The as-cast strip was produced by a twin-roll strip caster (vertical type) available at the State Key Laboratory of Rolling and Automation (RAL). The roller width and diameter of cast rollers were 110mm and 500mm, respectively. The liquid steel was poured into a pre-heated tundish (1180°C) and subsequently allowed to flow into cast rollers forming a molten pool. Next, the liquid steel was solidified and deformed by cast rollers (roller gap 2.2mm, casting speed 30m/min). Lastly, the as-cast strip was firstly cooled to 950°C by water and then was cooled to room temperature in air. The thickness of the as-cast strip was ~ 2.2mm. Subsequently, two different processing routes were adopted to process the as-cast strip: (II) To obtain a martensitic structure, the as-cast strip was heat treated at 1050°C for 10min, followed by quenching. the as-cast strip was directly cold rolled to 0.8mm with 64% reduction and then annealed at 740°C for 3min (heating rate of ~ 15°C/s), followed by water quenching. Moreover, HA74 steel was tempered at 200 °C for 20min. |  | pre-heated tundish 1180°C cast rollers 2.2mm 30m/min cooled 950°C heat treated 1050°C 10min directly cold rolled 0.8mm then annealed 740°C 3min tempered 200 °C 20min
25328.xlsx | 10.1016/j.msea.2017.07.092 |  | 1 | Microstructural evolution and mechanical properties of dual phase steel produced by strip casting | In the present study, an as-cast strip of dual phase steel (Fe-0.16C-0.3Si-0.81Mn-0.03Ti wt%) was successfully produced by twin-roll strip casting (TRSC) process. The as-cast strip was subjected to two different processing routes. The microstructure of the as-cast strip, cold-rolled sheet and annealed sheet was studied and related to mechanical properties of the annealed sheet. It was observed that the as-cast strip microstructure consisted of grain boundary ferrite, Widmanstatten ferrite, pearlite and intragranular ferrite, and the solidification structure was characterized by dendritic structure without the equiaxed center zone. The microstructure consisted of ferrite, martensite and non-recrystallization (N-R) region was obtained in the annealed sheet when the as-cast strip was directly cold rolled and annealed at 740-780 degrees C for 3 min. However, a typical dual phase microstructure of ferrite-martensite was obtained in the annealed sheet when the martensitic structure in the as-cast strip was subjected to cold rolling and annealing at 740-780 degrees C for 3 min. The dual phase microstructure in the annealed sheet having martensite fraction of similar to 51-77% was obtained, leading to tensile strength of similar to 851-914 MPa and corresponding total elongation of similar to 16-11%. Tempering treatment reduced martensite hardness, leading to lower tensile strength (similar to 702-518 MPa) and corresponding higher total elongation (similar to 19.8-30%) compared to non-tempered steel. | Mechanical properties of studied steels. | T400 | Tensile strength (MPa) | 606 | MPa | Yield strength (MPa) | 511 | MPa | Total elongation (%) | 25.34 | % | 0 | 0 | 0.16 | 0 | 0 | 0 | 0 | 0 | 0 | 0.3 | 0 | 0 | 0 | 0 | 0.03 | 0 | 0 | 0.81 | 0 | 0 | 0 | 0 | 0 | 0 | 0 | 0 | 0 | 0 | 0 | 0 | 0 | 0 | 0 | 0 | 0 | 0 |  | The as-cast strip was produced by a twin-roll strip caster (vertical type) available at the State Key Laboratory of Rolling and Automation (RAL). The roller width and diameter of cast rollers were 110mm and 500mm, respectively. The liquid steel was poured into a pre-heated tundish (1180°C) and subsequently allowed to flow into cast rollers forming a molten pool. Next, the liquid steel was solidified and deformed by cast rollers (roller gap 2.2mm, casting speed 30m/min). Lastly, the as-cast strip was firstly cooled to 950°C by water and then was cooled to room temperature in air. The thickness of the as-cast strip was ~ 2.2mm. Subsequently, two different processing routes were adopted to process the as-cast strip: (II) To obtain a martensitic structure, the as-cast strip was heat treated at 1050°C for 10min, followed by quenching. the as-cast strip was directly cold rolled to 0.8mm with 64% reduction and then annealed at 740°C for 3min (heating rate of ~ 15°C/s), followed by water quenching. Moreover, HA74 steel was tempered at 400 °C for 20min. |  | pre-heated tundish 1180°C cast rollers 2.2mm 30m/min cooled 950°C heat treated 1050°C 10min directly cold rolled 0.8mm then annealed 740°C 3min tempered 400 °C 20min
25328.xlsx | 10.1016/j.msea.2017.07.092 |  | 1 | Microstructural evolution and mechanical properties of dual phase steel produced by strip casting | In the present study, an as-cast strip of dual phase steel (Fe-0.16C-0.3Si-0.81Mn-0.03Ti wt%) was successfully produced by twin-roll strip casting (TRSC) process. The as-cast strip was subjected to two different processing routes. The microstructure of the as-cast strip, cold-rolled sheet and annealed sheet was studied and related to mechanical properties of the annealed sheet. It was observed that the as-cast strip microstructure consisted of grain boundary ferrite, Widmanstatten ferrite, pearlite and intragranular ferrite, and the solidification structure was characterized by dendritic structure without the equiaxed center zone. The microstructure consisted of ferrite, martensite and non-recrystallization (N-R) region was obtained in the annealed sheet when the as-cast strip was directly cold rolled and annealed at 740-780 degrees C for 3 min. However, a typical dual phase microstructure of ferrite-martensite was obtained in the annealed sheet when the martensitic structure in the as-cast strip was subjected to cold rolling and annealing at 740-780 degrees C for 3 min. The dual phase microstructure in the annealed sheet having martensite fraction of similar to 51-77% was obtained, leading to tensile strength of similar to 851-914 MPa and corresponding total elongation of similar to 16-11%. Tempering treatment reduced martensite hardness, leading to lower tensile strength (similar to 702-518 MPa) and corresponding higher total elongation (similar to 19.8-30%) compared to non-tempered steel. | Mechanical properties of studied steels. | T600 | Tensile strength (MPa) | 518 | MPa | Yield strength (MPa) | 457 | MPa | Total elongation (%) | 29.97 | % | 0 | 0 | 0.16 | 0 | 0 | 0 | 0 | 0 | 0 | 0.3 | 0 | 0 | 0 | 0 | 0.03 | 0 | 0 | 0.81 | 0 | 0 | 0 | 0 | 0 | 0 | 0 | 0 | 0 | 0 | 0 | 0 | 0 | 0 | 0 | 0 | 0 | 0 |  | The as-cast strip was produced by a twin-roll strip caster (vertical type) available at the State Key Laboratory of Rolling and Automation (RAL). The roller width and diameter of cast rollers were 110mm and 500mm, respectively. The liquid steel was poured into a pre-heated tundish (1180°C) and subsequently allowed to flow into cast rollers forming a molten pool. Next, the liquid steel was solidified and deformed by cast rollers (roller gap 2.2mm, casting speed 30m/min). Lastly, the as-cast strip was firstly cooled to 950°C by water and then was cooled to room temperature in air. The thickness of the as-cast strip was ~ 2.2mm. Subsequently, two different processing routes were adopted to process the as-cast strip: (II) To obtain a martensitic structure, the as-cast strip was heat treated at 1050°C for 10min, followed by quenching. the as-cast strip was directly cold rolled to 0.8mm with 64% reduction and then annealed at 740°C for 3min (heating rate of ~ 15°C/s), followed by water quenching. Moreover, HA74 steel was tempered at 600 °C for 20min. |  | pre-heated tundish 1180°C cast rollers 2.2mm 30m/min cooled 950°C heat treated 1050°C 10min directly cold rolled 0.8mm then annealed 740°C 3min tempered 600 °C 20min
24428.xlsx | 10.1016/j.msea.2014.07.088 | 冷变量的影响 | 1 | Influence of cold rolling on microstructure, texture and mechanical properties of low carbon high Mn TWIP steel | The present study deals with the influence of cold rolling on microstructure, texture and mechanical properties of low carbon high Mn TWIP steel. It is noticed that the hardness, yield strength and tensile strength of the specimens increase whereas percentage elongation decreases as the amount of cold rolling reduction increases. The fully austenite phase with the average grain size of about 55 mu m along with annealing twins became fragmented and flattened when subjected to 10-50% cold deformation. The cold deformation results in the evolution of sub-structure, comprising dislocations, twins as well as interaction of dislocations and twins. The hot rolled and air cooled sample (0% cold deformation) reveals gamma-fibre ([111]//ND) texture, whereas cold rolled samples shows Goss texture ({110}[001]) and Brass texture ({110}[112]) components, which are expected after cold deformation of austenitic steels having lower stacking fault energy in the range of 15-40 mJ/m(2). X-ray line profile analysis through extended convolution multiple whole profile fitting method is utilised to quantify the dislocation density and planar fault (twin) probability for the cold rolled samples with different degree of reduction. Fractography shows that with the increase in cold deformation, fractures become more and more brittle in nature. (C) 2014 Elsevier B.V. All rights reserved. | Tensile test results of hot rolled-air cooled and cold deformed samples. | 0% cold deformation | UTS (MPa) | 655 | MPa | YS (MPa) | 275 | MPa | Total elongation (%) | 53.85 | % | 0 | 0 | 0.06 | 0 | 0 | 0 | 0 | 0 | 3.56 | 3.11 | 0.008 | 0.009 | 0 | 0 | 0 | 0 | 0 | 21.5 | 0 | 0 | 0 | 0 | 0 | 0 | 0 | 0 | 0 | 0 | 0 | 0 | 0 | 0 | 0 | 0 | 0 | 0 |  | A 25kVA air induction furnace was used to manufacture the investigated steel with the chemical composition shown in Table 1. After cropping the top section of the ingot containing shrinkage/pipes, the remaining portion of 200mm×50mm×50mm size was hot forged down to 16mm thick slab. This was further soaked at 1200°C for 40min and subsequently rolled down to 8mm thick plate in three passes at the finish rolling temperature of 800°C. The hot rolled and air cooled samples were solution treated at 1040°C for 1h to remove any inhomogeneities followed by water quenching to room temperature. |  | hot forged 16mm further soaked 1200°C 40min subsequently rolled 8mm finish rolling temperature 800°C solution treated 1040°C 1h
24428.xlsx | 10.1016/j.msea.2014.07.088 |  | 1 | Influence of cold rolling on microstructure, texture and mechanical properties of low carbon high Mn TWIP steel | The present study deals with the influence of cold rolling on microstructure, texture and mechanical properties of low carbon high Mn TWIP steel. It is noticed that the hardness, yield strength and tensile strength of the specimens increase whereas percentage elongation decreases as the amount of cold rolling reduction increases. The fully austenite phase with the average grain size of about 55 mu m along with annealing twins became fragmented and flattened when subjected to 10-50% cold deformation. The cold deformation results in the evolution of sub-structure, comprising dislocations, twins as well as interaction of dislocations and twins. The hot rolled and air cooled sample (0% cold deformation) reveals gamma-fibre ([111]//ND) texture, whereas cold rolled samples shows Goss texture ({110}[001]) and Brass texture ({110}[112]) components, which are expected after cold deformation of austenitic steels having lower stacking fault energy in the range of 15-40 mJ/m(2). X-ray line profile analysis through extended convolution multiple whole profile fitting method is utilised to quantify the dislocation density and planar fault (twin) probability for the cold rolled samples with different degree of reduction. Fractography shows that with the increase in cold deformation, fractures become more and more brittle in nature. (C) 2014 Elsevier B.V. All rights reserved. | Tensile test results of hot rolled-air cooled and cold deformed samples. | 10% cold deformation | UTS (MPa) | 865 | MPa | YS (MPa) | 744 | MPa | Total elongation (%) | 34.17 | % | 0 | 0 | 0.06 | 0 | 0 | 0 | 0 | 0 | 3.56 | 3.11 | 0.008 | 0.009 | 0 | 0 | 0 | 0 | 0 | 21.5 | 0 | 0 | 0 | 0 | 0 | 0 | 0 | 0 | 0 | 0 | 0 | 0 | 0 | 0 | 0 | 0 | 0 | 0 |  | A 25kVA air induction furnace was used to manufacture the investigated steel with the chemical composition shown in Table 1. After cropping the top section of the ingot containing shrinkage/pipes, the remaining portion of 200mm×50mm×50mm size was hot forged down to 16mm thick slab. This was further soaked at 1200°C for 40min and subsequently rolled down to 8mm thick plate in three passes at the finish rolling temperature of 800°C. The hot rolled and air cooled samples were solution treated at 1040°C for 1h to remove any inhomogeneities followed by water quenching to room temperature. Subsequently, the above solution treated samples were cold rolled down to 10% reduction in thickness in several passes, using a laboratory scale rolling mill. |  | hot forged 16mm further soaked 1200°C 40min subsequently rolled 8mm finish rolling temperature 800°C solution treated 1040°C 1h
24428.xlsx | 10.1016/j.msea.2014.07.088 |  | 1 | Influence of cold rolling on microstructure, texture and mechanical properties of low carbon high Mn TWIP steel | The present study deals with the influence of cold rolling on microstructure, texture and mechanical properties of low carbon high Mn TWIP steel. It is noticed that the hardness, yield strength and tensile strength of the specimens increase whereas percentage elongation decreases as the amount of cold rolling reduction increases. The fully austenite phase with the average grain size of about 55 mu m along with annealing twins became fragmented and flattened when subjected to 10-50% cold deformation. The cold deformation results in the evolution of sub-structure, comprising dislocations, twins as well as interaction of dislocations and twins. The hot rolled and air cooled sample (0% cold deformation) reveals gamma-fibre ([111]//ND) texture, whereas cold rolled samples shows Goss texture ({110}[001]) and Brass texture ({110}[112]) components, which are expected after cold deformation of austenitic steels having lower stacking fault energy in the range of 15-40 mJ/m(2). X-ray line profile analysis through extended convolution multiple whole profile fitting method is utilised to quantify the dislocation density and planar fault (twin) probability for the cold rolled samples with different degree of reduction. Fractography shows that with the increase in cold deformation, fractures become more and more brittle in nature. (C) 2014 Elsevier B.V. All rights reserved. | Tensile test results of hot rolled-air cooled and cold deformed samples. | 30% cold deformation | UTS (MPa) | 926 | MPa | YS (MPa) | 837 | MPa | Total elongation (%) | 29.05 | % | 0 | 0 | 0.06 | 0 | 0 | 0 | 0 | 0 | 3.56 | 3.11 | 0.008 | 0.009 | 0 | 0 | 0 | 0 | 0 | 21.5 | 0 | 0 | 0 | 0 | 0 | 0 | 0 | 0 | 0 | 0 | 0 | 0 | 0 | 0 | 0 | 0 | 0 | 0 |  | A 25kVA air induction furnace was used to manufacture the investigated steel with the chemical composition shown in Table 1. After cropping the top section of the ingot containing shrinkage/pipes, the remaining portion of 200mm×50mm×50mm size was hot forged down to 16mm thick slab. This was further soaked at 1200°C for 40min and subsequently rolled down to 8mm thick plate in three passes at the finish rolling temperature of 800°C. The hot rolled and air cooled samples were solution treated at 1040°C for 1h to remove any inhomogeneities followed by water quenching to room temperature. Subsequently, the above solution treated samples were cold rolled down to 30% reduction in thickness in several passes, using a laboratory scale rolling mill. |  | hot forged 16mm further soaked 1200°C 40min subsequently rolled 8mm finish rolling temperature 800°C solution treated 1040°C 1h
24428.xlsx | 10.1016/j.msea.2014.07.088 |  | 1 | Influence of cold rolling on microstructure, texture and mechanical properties of low carbon high Mn TWIP steel | The present study deals with the influence of cold rolling on microstructure, texture and mechanical properties of low carbon high Mn TWIP steel. It is noticed that the hardness, yield strength and tensile strength of the specimens increase whereas percentage elongation decreases as the amount of cold rolling reduction increases. The fully austenite phase with the average grain size of about 55 mu m along with annealing twins became fragmented and flattened when subjected to 10-50% cold deformation. The cold deformation results in the evolution of sub-structure, comprising dislocations, twins as well as interaction of dislocations and twins. The hot rolled and air cooled sample (0% cold deformation) reveals gamma-fibre ([111]//ND) texture, whereas cold rolled samples shows Goss texture ({110}[001]) and Brass texture ({110}[112]) components, which are expected after cold deformation of austenitic steels having lower stacking fault energy in the range of 15-40 mJ/m(2). X-ray line profile analysis through extended convolution multiple whole profile fitting method is utilised to quantify the dislocation density and planar fault (twin) probability for the cold rolled samples with different degree of reduction. Fractography shows that with the increase in cold deformation, fractures become more and more brittle in nature. (C) 2014 Elsevier B.V. All rights reserved. | Tensile test results of hot rolled-air cooled and cold deformed samples. | 50% cold deformation | UTS (MPa) | 1202 | MPa | YS (MPa) | 1058 | MPa | Total elongation (%) | 19.93 | % | 0 | 0 | 0.06 | 0 | 0 | 0 | 0 | 0 | 3.56 | 3.11 | 0.008 | 0.009 | 0 | 0 | 0 | 0 | 0 | 21.5 | 0 | 0 | 0 | 0 | 0 | 0 | 0 | 0 | 0 | 0 | 0 | 0 | 0 | 0 | 0 | 0 | 0 | 0 |  | A 25kVA air induction furnace was used to manufacture the investigated steel with the chemical composition shown in Table 1. After cropping the top section of the ingot containing shrinkage/pipes, the remaining portion of 200mm×50mm×50mm size was hot forged down to 16mm thick slab. This was further soaked at 1200°C for 40min and subsequently rolled down to 8mm thick plate in three passes at the finish rolling temperature of 800°C. The hot rolled and air cooled samples were solution treated at 1040°C for 1h to remove any inhomogeneities followed by water quenching to room temperature. Subsequently, the above solution treated samples were cold rolled down to 50% reduction in thickness in several passes, using a laboratory scale rolling mill. |  | hot forged 16mm further soaked 1200°C 40min subsequently rolled 8mm finish rolling temperature 800°C solution treated 1040°C 1h
26004.xlsx | 10.1016/j.msea.2019.06.015 | 工艺影响 | 1 | Microstructure and mechanical behaviors of GPa-grade TRIP steels enabled by hot-rolling processes | This work clarifies the effects of hot-rolling processes on microstructure and mechanical properties in Fe-0.21C-2.04Mn-1.04Si-1.10Al-0.064Nb-0.2Mo (in wt.%) alloy. Two strong and ductile transformation-induced plasticity steels with distinguishable stress-strain behaviors were developed. Nano/microstructures, strengthening mechanisms, and behaviors of transformation-induced plasticity in two steels were elucidated based on investigations of electron backscattering diffraction, transmission electron microscopy, and X-ray diffraction. The metallurgical principles can be applied to fabricate new transformation-induced plasticity steels directly by hot-rolling processes. | Summary of room-temperature tensile properties of all tested specimens. | DF-TRIP | Tensile Strength (MPa) | 1107 | MPa | Yield Strength (MPa) | 677 | MPa | Total Elongation (%) | 27.3 | % | 0 | 0 | 0.21 | 0.003 | 0 | 0 | 0 | 0 | 1.1 | 1.04 | 0.015 | 0 | 0 | 0 | 0.02 | 0 | 0 | 2.04 | 0 | 0 | 0 | 0 | 0 | 0 | 0 | 0 | 0.064 | 0.2 | 0 | 0 | 0 | 0 | 0 | 0 | 0 | 0 |  | Raw steels for cold rolling are actually hot-rolled strips. The chemical composition of the studied alloy is provided in Table 1 . Therefore, two different thermo-mechanical processes, as shown in Fig. 1(b), were applied to produce the final products. The alloyed steels were prepared by vacuum melting and cast into ingots with thickness of 40 mm. The ingots were first heated to 1250 °C for 2 h for full austenization and then hot-rolled to 5 mm in thickness through five passes with two different FRTs of about 840 ± 10 °C. On the other hand, the sheets subjected to a FRT of 840 °C were air-cooled to about 400 °C, followed by isothermal holding at 400 °C for 1 h and finally furnace cooling to room temperature as well. |  | thickness 40 mm first heated 1250 °C 2 h then hot-rolled 5 mm different FRTs 840 ± 10 °C FRT 840 °C air-cooled 400 °C 400 °C isothermal holding 1 h
26004.xlsx | 10.1016/j.msea.2019.06.015 |  | 1 | Microstructure and mechanical behaviors of GPa-grade TRIP steels enabled by hot-rolling processes | This work clarifies the effects of hot-rolling processes on microstructure and mechanical properties in Fe-0.21C-2.04Mn-1.04Si-1.10Al-0.064Nb-0.2Mo (in wt.%) alloy. Two strong and ductile transformation-induced plasticity steels with distinguishable stress-strain behaviors were developed. Nano/microstructures, strengthening mechanisms, and behaviors of transformation-induced plasticity in two steels were elucidated based on investigations of electron backscattering diffraction, transmission electron microscopy, and X-ray diffraction. The metallurgical principles can be applied to fabricate new transformation-induced plasticity steels directly by hot-rolling processes. | Summary of room-temperature tensile properties of all tested specimens. | GB-TRIP | Tensile Strength (MPa) | 1219 | MPa | Yield Strength (MPa) | 729 | MPa | Total Elongation (%) | 21.3 | % | 0 | 0 | 0.21 | 0.003 | 0 | 0 | 0 | 0 | 1.1 | 1.04 | 0.015 | 0 | 0 | 0 | 0.02 | 0 | 0 | 2.04 | 0 | 0 | 0 | 0 | 0 | 0 | 0 | 0 | 0.064 | 0.2 | 0 | 0 | 0 | 0 | 0 | 0 | 0 | 0 |  | Raw steels for cold rolling are actually hot-rolled strips. The chemical composition of the studied alloy is provided in Table 1 . Therefore, two different thermo-mechanical processes, as shown in Fig. 1(b), were applied to produce the final products. The alloyed steels were prepared by vacuum melting and cast into ingots with thickness of 40 mm. The ingots were first heated to 1250 °C for 2 h for full austenization and then hot-rolled to 5 mm in thickness through five passes with two different FRTs of about 890 ± 10 °C . The sheets subjected to a FRT of 890 °C were directly water-quenched to about 400 °C, then isothermally treated at 400 °C for 1 h to simulate the coiling environment, and finally furnace cooled to room temperature. |  | thickness 40 mm first heated 1250 °C 2 h then hot-rolled 5 mm different FRTs 890 ± 10 °C FRT 890 °C directly water-quenched 400 °C 400 °C then isothermally treated 1 h
10.1007-s11663-019-01701-1.xlsx | 10.1007/s11663-019-01701-1 | 成分影响 | 1 | Effect of Zr Microalloying on Austenite Grain Size of Low-Carbon Steels | The effect of microalloying addition of Zr on the characteristics of inclusions and prior austenite grain sizes following a quench heat treatment has been investigated for two custom-made steels. The average size of particles in the Zr-containing steel is found to be the same as the Zr-free steel (0.49 mu m). However, the number of smaller particles in the Zr-containing steel is much higher than the Zr-free steel. The inclusions in the Zr-containing steel are composed of ZrO2-TiN-MnS, and inclusions in the Zr-free steel are consisted of TiOx-Ti(C,N). The average prior austenite grain size of the Zr-containing steel is consistently smaller than that of the Zr-free steel, due to a large number of fine oxide inclusions and Ti(C,N) precipitates, working to pin the austenite grain boundaries at temperatures up to 1673 K (1400 degrees C). The grain refinement mechanisms by inclusions through the addition of Zr are discussed via thermodynamic and kinetic calculations. (C) The Minerals, Metals & Materials Society and ASM International 2019 | Table II Mechanical Properties of the Experimental Steels Following the TMCP | Zr-Free | Ultimate Tensile Strength (MPa) | 523 | MPa | Yield Strength (MPa) | 423 | MPa | Elongation (Pct) | 25 | no mentioned | 0 | 0 | 0.1 | 0.0042 | 0.006 | 0 | 0 | 0 | 0 | 0.18 | 0.008 | 0.005 | 0 | 0 | 0.015 | 0 | 0 | 1.4 | 0 | 0 | 0 | 0 | 0 | 0 | 0 | 0 | 0 | 0 | 0 | 0 | 0 | 0 | 0 | 0 | 0 | 0 |  | The experimental steels were fabricated in a vacuum induction melting furnace. During melting, the furnace chamber was maintained in an Ar atmosphere. The 80 mm × 100 mm × 400 mm ingots were reheated to 1473 K (1200 °C) for 2 hours and rolled into 13-mm-thick plates by thermo-mechanical control processing (TMCP) in both the recrystallized and the non-recrystallized zones in order to obtain a microstructure of ferrite and pearlite. Initially, the ingots were rolled into 45 mm at 1423 K (1150 °C) for 2 passes. After air cooling to 1143 K (870 °C), the plates were rolled into 13 mm for 5 passes, then cooled at 15 to 20 K s-1 to 893 K (620 °C) by water. |  | reheated 1473 K 1200 °C 2 hours rolled 45 mm 1423 K 1150 °C air cooling 1143 K 870 °C rolled 13 mm cooled 15 K 20 K 893 K 620 °C
10.1007-s11661-013-1828-2.xlsx | 10.1007/s11661-013-1828-2 | 成分影响 | 1 | Correlation of Microstructure, Chip-Forming Properties, and Dynamic Torsional Properties in Free-Machining Steels | Four free-machining steels were fabricated by varying volume fractions of MnS and soft metal additives of Pb and Bi, and their microstructures, tensile properties, chip-forming properties, and dynamic torsional properties were analyzed. Machining and dynamic torsional tests were conducted on the four steels to investigate chip-forming and dynamic torsional properties, respectively. In the Pb-S- and Bi-S-based steels, the chip thickness and ridge area of the 1(st) chip obtained from the machining test were smaller than in the S-based steels and were not changed much after repeated machining processes. These chip-forming properties were closely related with dynamic torsional properties. Dynamic maximum shear strains of the Pb-S- and Bi-S-based steels were higher than those of the S-based steels, while dynamic maximum shear stresses were lower, thereby leading to the relatively homogeneous dynamic shear deformation and to the better chip-forming properties and machinability. (C) The Minerals, Metals & Materials Society and ASM International 2013 | Table III Room-Temperature Tensile Properties of the Four Free-Machining Steels | 3S | Ultimate Tensile Strength (MPa) | 560 | MPa | Yield Strength (MPa) | 549 | MPa | Elongation (pct) | 13 | no mentioned | 0 | 0 | 0.09 | 0 | 0 | 0 | 0 | 0 | 0 | 0.01 | 0.09 | 0.35 | 0 | 0 | 0 | 0 | 0 | 1 | 0 | 0 | 0 | 0 | 0 | 0 | 0 | 0 | 0 | 0 | 0 | 0 | 0 | 0 | 0 | 0 | 0 | 0 |  | A bloom of 300 × 400 × 6400 mm in size made by continuous casting was homogenized at 1523 K (1250 °C) for 5 h at a furnace and was rolled to make billets of 160 × 160 mm in cross-sectional area. The billets were maintained at 1473 K (1200 °C) for 3 hours and were hot rolled and cold drawn to produce bars of 25 mm in diameter. The fabricated 25-mm-diameter bars were sectioned in parallel to the rolling direction, polished, and etched in a nital solution. |  | bloom 300 × 400 × 6400 mm homogenized 1523 K 5 h 1250 °C billets 160 × 160 mm maintained 1473 K 1200 °C 3 hours bars 25 mm
10.1007-s11661-013-1828-2.xlsx | 10.1007/s11661-013-1828-2 | 成分影响 | 1 | Correlation of Microstructure, Chip-Forming Properties, and Dynamic Torsional Properties in Free-Machining Steels | Four free-machining steels were fabricated by varying volume fractions of MnS and soft metal additives of Pb and Bi, and their microstructures, tensile properties, chip-forming properties, and dynamic torsional properties were analyzed. Machining and dynamic torsional tests were conducted on the four steels to investigate chip-forming and dynamic torsional properties, respectively. In the Pb-S- and Bi-S-based steels, the chip thickness and ridge area of the 1(st) chip obtained from the machining test were smaller than in the S-based steels and were not changed much after repeated machining processes. These chip-forming properties were closely related with dynamic torsional properties. Dynamic maximum shear strains of the Pb-S- and Bi-S-based steels were higher than those of the S-based steels, while dynamic maximum shear stresses were lower, thereby leading to the relatively homogeneous dynamic shear deformation and to the better chip-forming properties and machinability. (C) The Minerals, Metals & Materials Society and ASM International 2013 | Table III Room-Temperature Tensile Properties of the Four Free-Machining Steels | 4S | Ultimate Tensile Strength (MPa) | 552 | MPa | Yield Strength (MPa) | 526 | MPa | Elongation (pct) | 15 | no mentioned | 0 | 0 | 0.09 | 0 | 0 | 0 | 0 | 0 | 0 | 0.01 | 0.09 | 0.45 | 0 | 0 | 0 | 0 | 0 | 1.4 | 0 | 0 | 0 | 0 | 0 | 0 | 0 | 0 | 0 | 0 | 0 | 0 | 0 | 0 | 0 | 0 | 0 | 0 |  | A bloom of 300 × 400 × 6400 mm in size made by continuous casting was homogenized at 1523 K (1250 °C) for 5 h at a furnace and was rolled to make billets of 160 × 160 mm in cross-sectional area. The billets were maintained at 1473 K (1200 °C) for 3 hours and were hot rolled and cold drawn to produce bars of 25 mm in diameter. The fabricated 25-mm-diameter bars were sectioned in parallel to the rolling direction, polished, and etched in a nital solution. |  | bloom 300 × 400 × 6400 mm homogenized 1523 K 5 h 1250 °C billets 160 × 160 mm maintained 1473 K 1200 °C 3 hours bars 25 mm
20280.xlsx | 10.1016/j.matdes.2016.10.076 | 热处理工艺影响 | 1 | Exploiting the non-equilibrium phase transformation in a 15Cr-2Ni-2Al-11Mn resource-saving duplex stainless steel | Though most duplex stainless steels are quenched from high temperature, at which the equilibrium phase constitution is close to the desired magnitude, this work explored the non-equilibrium phase transformation in duplex stainless steel and showed that duplex stainless steels of equilibrated primary phase content can be obtained through different thermomechanical processes and exhibit disparate microstructures and mechanical property. Specifically, we studied the effects of annealing temperature, time, cooling method and plastic deformation based on the 15Cr-2Ni-2Al-11Mn DSS and established TTT diagrams of as-cast and cold-rolled duplex stainless steels using the Avrami equation, respectively. A simplified model of diffusion-mediated phase transformation was established to explain the stretched exponent 2.5 used in the Avrami equation. And it is found that plastic deformation not only changes the rate of phase transformation and the grain size of new phase but also changes the equilibrium phase constitution. (C) 2016 Elsevier Ltd. All rights reserved. | Mechanical property of DSS samples. | CR-1000-15-A | Ultimate tensile Strength (MPa) | 718 | MPa | Yield strength (MPa) | 499 | MPa | Elongation (%) | 21 | % | 0 | 0 | 0.02 | 0 | 0 | 0 | 0 | 0 | 1.96 | 0 | 0 | 0 | 0 | 0 | 0 | 0 | 15.27 | 11.05 | 0 | 0 | 2.04 | 0 | 0 | 0 | 0 | 0 | 0 | 0 | 0 | 0 | 0 | 0 | 0 | 0 | 0 | 0 |  | The as-cast (AC) samples were wire-cut into several straps and some of them were cold-rolled (CR) with 70% thickness reduction. The CR samples were then isothermally hold at 1000°C for 15 min and finally cooled in ambient air (A) to room temperature. |  | CR samples 1000°C 15 min
20280.xlsx | 10.1016/j.matdes.2016.10.076 | 热处理工艺影响 | 1 | Exploiting the non-equilibrium phase transformation in a 15Cr-2Ni-2Al-11Mn resource-saving duplex stainless steel | Though most duplex stainless steels are quenched from high temperature, at which the equilibrium phase constitution is close to the desired magnitude, this work explored the non-equilibrium phase transformation in duplex stainless steel and showed that duplex stainless steels of equilibrated primary phase content can be obtained through different thermomechanical processes and exhibit disparate microstructures and mechanical property. Specifically, we studied the effects of annealing temperature, time, cooling method and plastic deformation based on the 15Cr-2Ni-2Al-11Mn DSS and established TTT diagrams of as-cast and cold-rolled duplex stainless steels using the Avrami equation, respectively. A simplified model of diffusion-mediated phase transformation was established to explain the stretched exponent 2.5 used in the Avrami equation. And it is found that plastic deformation not only changes the rate of phase transformation and the grain size of new phase but also changes the equilibrium phase constitution. (C) 2016 Elsevier Ltd. All rights reserved. | Mechanical property of DSS samples. | CR-750-90-A | Ultimate tensile Strength (MPa) | 631 | MPa | Yield strength (MPa) | 371 | MPa | Elongation (%) | 37 | % | 0 | 0 | 0.02 | 0 | 0 | 0 | 0 | 0 | 1.96 | 0 | 0 | 0 | 0 | 0 | 0 | 0 | 15.27 | 11.05 | 0 | 0 | 2.04 | 0 | 0 | 0 | 0 | 0 | 0 | 0 | 0 | 0 | 0 | 0 | 0 | 0 | 0 | 0 |  | The as-cast (AC) samples were wire-cut into several straps and some of them were cold-rolled (CR) with 70% thickness reduction. The CR samples were then isothermally hold at 750°C for 90 min and finally cooled in ambient air (A) to room temperature. |  | CR samples 750°C 90 min
20280.xlsx | 10.1016/j.matdes.2016.10.076 | 热处理工艺影响 | 1 | Exploiting the non-equilibrium phase transformation in a 15Cr-2Ni-2Al-11Mn resource-saving duplex stainless steel | Though most duplex stainless steels are quenched from high temperature, at which the equilibrium phase constitution is close to the desired magnitude, this work explored the non-equilibrium phase transformation in duplex stainless steel and showed that duplex stainless steels of equilibrated primary phase content can be obtained through different thermomechanical processes and exhibit disparate microstructures and mechanical property. Specifically, we studied the effects of annealing temperature, time, cooling method and plastic deformation based on the 15Cr-2Ni-2Al-11Mn DSS and established TTT diagrams of as-cast and cold-rolled duplex stainless steels using the Avrami equation, respectively. A simplified model of diffusion-mediated phase transformation was established to explain the stretched exponent 2.5 used in the Avrami equation. And it is found that plastic deformation not only changes the rate of phase transformation and the grain size of new phase but also changes the equilibrium phase constitution. (C) 2016 Elsevier Ltd. All rights reserved. | Mechanical property of DSS samples. | CR-1000-30-A | Ultimate tensile Strength (MPa) | 596 | MPa | Yield strength (MPa) | 349 | MPa | Elongation (%) | 28 | % | 0 | 0 | 0.02 | 0 | 0 | 0 | 0 | 0 | 1.96 | 0 | 0 | 0 | 0 | 0 | 0 | 0 | 15.27 | 11.05 | 0 | 0 | 2.04 | 0 | 0 | 0 | 0 | 0 | 0 | 0 | 0 | 0 | 0 | 0 | 0 | 0 | 0 | 0 |  | The as-cast (AC) samples were wire-cut into several straps and some of them were cold-rolled (CR) with 70% thickness reduction. The CR samples were then isothermally hold at 1000°C for 30 min and finally cooled in ambient air (A) to room temperature. |  | CR samples 1000°C 30 min
20280.xlsx | 10.1016/j.matdes.2016.10.076 | 热处理工艺影响 | 1 | Exploiting the non-equilibrium phase transformation in a 15Cr-2Ni-2Al-11Mn resource-saving duplex stainless steel | Though most duplex stainless steels are quenched from high temperature, at which the equilibrium phase constitution is close to the desired magnitude, this work explored the non-equilibrium phase transformation in duplex stainless steel and showed that duplex stainless steels of equilibrated primary phase content can be obtained through different thermomechanical processes and exhibit disparate microstructures and mechanical property. Specifically, we studied the effects of annealing temperature, time, cooling method and plastic deformation based on the 15Cr-2Ni-2Al-11Mn DSS and established TTT diagrams of as-cast and cold-rolled duplex stainless steels using the Avrami equation, respectively. A simplified model of diffusion-mediated phase transformation was established to explain the stretched exponent 2.5 used in the Avrami equation. And it is found that plastic deformation not only changes the rate of phase transformation and the grain size of new phase but also changes the equilibrium phase constitution. (C) 2016 Elsevier Ltd. All rights reserved. | Mechanical property of DSS samples. | AC-1000-30-A | Ultimate tensile Strength (MPa) | 548 | MPa | Yield strength (MPa) | 306 | MPa | Elongation (%) | 32 | % | 0 | 0 | 0.02 | 0 | 0 | 0 | 0 | 0 | 1.96 | 0 | 0 | 0 | 0 | 0 | 0 | 0 | 15.27 | 11.05 | 0 | 0 | 2.04 | 0 | 0 | 0 | 0 | 0 | 0 | 0 | 0 | 0 | 0 | 0 | 0 | 0 | 0 | 0 |  | The as-cast (AC) samples were wire-cut into several straps. The AC samples were then isothermally hold at 1000°C for 30 min and finally cooled in ambient air (A) to room temperature. |  | AC samples 1000°C 30 min
20280.xlsx | 10.1016/j.matdes.2016.10.076 | 热处理工艺影响 | 1 | Exploiting the non-equilibrium phase transformation in a 15Cr-2Ni-2Al-11Mn resource-saving duplex stainless steel | Though most duplex stainless steels are quenched from high temperature, at which the equilibrium phase constitution is close to the desired magnitude, this work explored the non-equilibrium phase transformation in duplex stainless steel and showed that duplex stainless steels of equilibrated primary phase content can be obtained through different thermomechanical processes and exhibit disparate microstructures and mechanical property. Specifically, we studied the effects of annealing temperature, time, cooling method and plastic deformation based on the 15Cr-2Ni-2Al-11Mn DSS and established TTT diagrams of as-cast and cold-rolled duplex stainless steels using the Avrami equation, respectively. A simplified model of diffusion-mediated phase transformation was established to explain the stretched exponent 2.5 used in the Avrami equation. And it is found that plastic deformation not only changes the rate of phase transformation and the grain size of new phase but also changes the equilibrium phase constitution. (C) 2016 Elsevier Ltd. All rights reserved. | Mechanical property of DSS samples. | AC-750-180-W | Ultimate tensile Strength (MPa) | 564 | MPa | Yield strength (MPa) | 300 | MPa | Elongation (%) | 27 | % | 0 | 0 | 0.02 | 0 | 0 | 0 | 0 | 0 | 1.96 | 0 | 0 | 0 | 0 | 0 | 0 | 0 | 15.27 | 11.05 | 0 | 0 | 2.04 | 0 | 0 | 0 | 0 | 0 | 0 | 0 | 0 | 0 | 0 | 0 | 0 | 0 | 0 | 0 |  | The as-cast (AC) samples were wire-cut into several straps. The AC samples were then isothermally hold at 750°C for 180 min and finally quenched in water quenching (W) to room temperature. |  | AC samples 750°C 180 min
25030.xlsx | 10.1016/j.msea.2016.09.049 |  | 4 | Effects of Cr and Nb addition on high-temperature tensile properties in austenitic cast steels used for turbo-charger application | In automotive turbo-chargers, excellent high-temperature properties are needed for retaining their structures at extremely high temperature of exhausted gas, and thus austenitic cast steels have been actively developed. In this study, high-temperature tensile properties of austenitic cast steels containing different W, Nb, and Cr were interpreted by deformation and fracture mechanisms related with carbides and austenite matrix. Replacement effects of W by Nb or Cr were also investigated because of expensive alloying cost of W. The high-temperature tensile test results revealed that the Cr-added steel containing many M7C3 carbides showed the higher strength than the Nb-added steel containing hard MC carbides. This was because the strength could be enhanced by distributing carbides having slightly lower hardness such as M7C3 carbides in the strengthened matrix as it could hold hard carbides, like in the Cr-added steel. The Cr-added steel (1 wt% W) also showed the higher strength and elongation at 900 degrees C than the basic-composition steel (2 wt% W), which indicated that the partly replacement of W by Cr was successfully achieved. (C) 2016 Elsevier B.V. All rights reserved. | Room-temperature- and 900degC-tensile test data of the austenitic cast steels. | W2 | Tensile strength (MPa) | 570 | MPa | Yield strength (MPa) | 358 | MPa | Elongation (%) | 5.2 | % | 0 | 0 | 0.425 | 0 | 0 | 0 | 0 | 0 | 0 | 1.55 | 0.02 | 0.175 | 0 | 0 | 0 | 0 | 19.1 | 1.5 | 0 | 0 | 10 | 0 | 0 | 0 | 0 | 0 | 1.6 | 2.25 | 0 | 0 | 0 | 0 | 0 | 1.9 | 0 | 0 |  | These steels are highly alloyed ones containing alloying elements of Ni, Cr, W, and Nb. Y-block-shaped austenitic cast steel ingots (width: 50mm, height: 110mm, length: 180mm) were fabricated by a sand casting route at Castec Korea, Busan, Korea, and their compositions are shown in Table 1. The basic steel was named to be ‘W2', whose composition was (0.35-0.5)C-(1.3-1.7)Mn-(1.4-1.7)Si-19.1Cr-(9.5-10.5)Ni-1.6Nb-1.9W-(2.2-2.3)Mo (wt%) together with a small amount of P and S. The steel specimens were collected from the cast steel ingots, and were polished and etched in a 10ml HCl+90ml ethanol solution.
25030.xlsx | 10.1016/j.msea.2016.09.049 |  | 4 | Effects of Cr and Nb addition on high-temperature tensile properties in austenitic cast steels used for turbo-charger application | In automotive turbo-chargers, excellent high-temperature properties are needed for retaining their structures at extremely high temperature of exhausted gas, and thus austenitic cast steels have been actively developed. In this study, high-temperature tensile properties of austenitic cast steels containing different W, Nb, and Cr were interpreted by deformation and fracture mechanisms related with carbides and austenite matrix. Replacement effects of W by Nb or Cr were also investigated because of expensive alloying cost of W. The high-temperature tensile test results revealed that the Cr-added steel containing many M7C3 carbides showed the higher strength than the Nb-added steel containing hard MC carbides. This was because the strength could be enhanced by distributing carbides having slightly lower hardness such as M7C3 carbides in the strengthened matrix as it could hold hard carbides, like in the Cr-added steel. The Cr-added steel (1 wt% W) also showed the higher strength and elongation at 900 degrees C than the basic-composition steel (2 wt% W), which indicated that the partly replacement of W by Cr was successfully achieved. (C) 2016 Elsevier B.V. All rights reserved. | Room-temperature- and 900degC-tensile test data of the austenitic cast steels. | W1Nb | Tensile strength (MPa) | 557 | MPa | Yield strength (MPa) | 332 | MPa | Elongation (%) | 5 | % | 0 | 0 | 0.425 | 0 | 0 | 0 | 0 | 0 | 0 | 1.55 | 0.02 | 0.175 | 0 | 0 | 0 | 0 | 19.5 | 1.5 | 0 | 0 | 10 | 0 | 0 | 0 | 0 | 0 | 2.3 | 2.25 | 0 | 0 | 0 | 0 | 0 | 1.2 | 0 | 0 |  | These steels are highly alloyed ones containing alloying elements of Ni, Cr, W, and Nb. Y-block-shaped austenitic cast steel ingots (width: 50mm, height: 110mm, length: 180mm) were fabricated by a sand casting route at Castec Korea, Busan, Korea, and their compositions are shown in Table 1. The basic steel was named to be ‘W2', whose composition was (0.35-0.5)C-(1.3-1.7)Mn-(1.4-1.7)Si-19.1Cr-(9.5-10.5)Ni-1.6Nb-1.9W-(2.2-2.3)Mo (wt%) together with a small amount of P and S. The steel specimens were collected from the cast steel ingots, and were polished and etched in a 10ml HCl+90ml ethanol solution.
25030.xlsx | 10.1016/j.msea.2016.09.049 |  | 4 | Effects of Cr and Nb addition on high-temperature tensile properties in austenitic cast steels used for turbo-charger application | In automotive turbo-chargers, excellent high-temperature properties are needed for retaining their structures at extremely high temperature of exhausted gas, and thus austenitic cast steels have been actively developed. In this study, high-temperature tensile properties of austenitic cast steels containing different W, Nb, and Cr were interpreted by deformation and fracture mechanisms related with carbides and austenite matrix. Replacement effects of W by Nb or Cr were also investigated because of expensive alloying cost of W. The high-temperature tensile test results revealed that the Cr-added steel containing many M7C3 carbides showed the higher strength than the Nb-added steel containing hard MC carbides. This was because the strength could be enhanced by distributing carbides having slightly lower hardness such as M7C3 carbides in the strengthened matrix as it could hold hard carbides, like in the Cr-added steel. The Cr-added steel (1 wt% W) also showed the higher strength and elongation at 900 degrees C than the basic-composition steel (2 wt% W), which indicated that the partly replacement of W by Cr was successfully achieved. (C) 2016 Elsevier B.V. All rights reserved. | Room-temperature- and 900degC-tensile test data of the austenitic cast steels. | W1Cr | Tensile strength (MPa) | 604 | MPa | Yield strength (MPa) | 373 | MPa | Elongation (%) | 5.5 | % | 0 | 0 | 0.425 | 0 | 0 | 0 | 0 | 0 | 0 | 1.55 | 0.02 | 0.175 | 0 | 0 | 0 | 0 | 21.7 | 1.5 | 0 | 0 | 10 | 0 | 0 | 0 | 0 | 0 | 1.5 | 2.25 | 0 | 0 | 0 | 0 | 0 | 1.1 | 0 | 0 |  | These steels are highly alloyed ones containing alloying elements of Ni, Cr, W, and Nb. Y-block-shaped austenitic cast steel ingots (width: 50mm, height: 110mm, length: 180mm) were fabricated by a sand casting route at Castec Korea, Busan, Korea, and their compositions are shown in Table 1. The basic steel was named to be ‘W2', whose composition was (0.35-0.5)C-(1.3-1.7)Mn-(1.4-1.7)Si-19.1Cr-(9.5-10.5)Ni-1.6Nb-1.9W-(2.2-2.3)Mo (wt%) together with a small amount of P and S. The steel specimens were collected from the cast steel ingots, and were polished and etched in a 10ml HCl+90ml ethanol solution.
25271.xlsx | 10.1016/j.msea.2017.06.012 | 成分差异 | 1 | Twinning and dynamic strain aging behavior during tensile deformation of Fe-Mn-C TWIP steel | The twinning and dynamic strain aging(DSA) induced work hardening in Fe-Mn-C TWIP steel has been experimentally investigated in view of grain morphology, stress strain response, local strain rate(LSR) and strain hardening rate. A strain of 0.3 should be the critical value for the saturation of twined grains in Fe-Mn-C TWIP steel with 0.4-0.6 wt% carbon and 18-22 wt% manganese. DSA can occur in the very beginning of plastic deformation in Fe-Mn-C TWIP steel with the unpronounced fluctuation in stress strain response but obvious discontinuity in work hardening and LSR. The mechanism on strain hardening of Fe-Mn-C TWIP steel during tensile deformation can be distinguished by the variation of LSR. Twinning induced hardening rate is around 3.0 GPa with a steady LSR, while DSA induced hardening rate is about 2.0 GPa with a periodic and unstable fluctuation of LSR. There are mainly three stages in the work hardening of Fe-Mn-C TWIP steel divided by the inducing mechanism: twinning dominant, twinning+DSA dominant and DSA dominant. A strong correlation between the fluctuating characteristic of LSR and work hardening rate has been observed. In twinning dominant stage, they are largely steady; while in the other two stages, more significant fluctuation is observed where DSA is more pronounced for both curves. The serration in stress corresponds to the plateau in strain and low LSR, as well as the peak of strain hardening rate, due to the occurrence of DSA; and the smooth stress evolution between two serrations correlates the apparent increase of strain, and high LSR, together with the trough of strain hardening rate, relating to the preparation time for next DSA. | Tensile property of different TWIP steels. | 1# | Tensile strength, MPa | 1023.1 | MPa | Yield strength, MPa | 437.7 | MPa | Tensile strengthxTotal elongation, GPa% | 49.1 | % | 0 | 0 | 0.46 | 0 | 0 | 0 | 0 | 0 | 0.005 | 0.17 | 0.005 | 0.005 | 0 | 0 | 0 | 0 | 0 | 19.74 | 0 | 0 | 0 | 0 | 0 | 0 | 0 | 0 | 0 | 0 | 0 | 0 | 0 | 0 | 0 | 0 | 0 | 0 |  | Four Fe-Mn-C steels were cast with 25kg vacuum medium frequency induction melting furnace. The as cast ingots of TWIP steel with 120mm in diameter and 250mm (excluding hot-top) in height were heated to 1200°C and soaked for 2h by box-type muffle furnace, then forged into rectangular bars sized about 30mm × 80mm × 1000mm. The finishing temperature was higher than 900°C, and the hot forged samples were cooled to room temperature by air convection. Hot rolling was carried out on hot forged samples by a double roller machine at 1100°C after soaking at 1200°C for 1h. After five passes, the forged bars were rolled to plates with thickness between 3.9-4.0mm, then the samples with temperatures higher than 900°C were cooled in furnace. Cold rolled was operated after pickling by aqueous hydrochloric acid solution at room temperature. The final sheets were about 1.6mm in thickness after ten passes with the total reduction rate about 60%. Finally, the sheet samples were heat treated at 750°C for 10min, then air-cooled to 25°C. |  | TWIP steel 120mm 250mm heated 1200°C 2h sized 30mm × 80mm × 1000mm finishing temperature 900°C double roller machine 1100°C soaking 1200°C 1h temperatures higher 900°C heat treated 750°C 10min then air-cooled 25°C
25271.xlsx | 10.1016/j.msea.2017.06.012 |  | 1 | Twinning and dynamic strain aging behavior during tensile deformation of Fe-Mn-C TWIP steel | The twinning and dynamic strain aging(DSA) induced work hardening in Fe-Mn-C TWIP steel has been experimentally investigated in view of grain morphology, stress strain response, local strain rate(LSR) and strain hardening rate. A strain of 0.3 should be the critical value for the saturation of twined grains in Fe-Mn-C TWIP steel with 0.4-0.6 wt% carbon and 18-22 wt% manganese. DSA can occur in the very beginning of plastic deformation in Fe-Mn-C TWIP steel with the unpronounced fluctuation in stress strain response but obvious discontinuity in work hardening and LSR. The mechanism on strain hardening of Fe-Mn-C TWIP steel during tensile deformation can be distinguished by the variation of LSR. Twinning induced hardening rate is around 3.0 GPa with a steady LSR, while DSA induced hardening rate is about 2.0 GPa with a periodic and unstable fluctuation of LSR. There are mainly three stages in the work hardening of Fe-Mn-C TWIP steel divided by the inducing mechanism: twinning dominant, twinning+DSA dominant and DSA dominant. A strong correlation between the fluctuating characteristic of LSR and work hardening rate has been observed. In twinning dominant stage, they are largely steady; while in the other two stages, more significant fluctuation is observed where DSA is more pronounced for both curves. The serration in stress corresponds to the plateau in strain and low LSR, as well as the peak of strain hardening rate, due to the occurrence of DSA; and the smooth stress evolution between two serrations correlates the apparent increase of strain, and high LSR, together with the trough of strain hardening rate, relating to the preparation time for next DSA. | Tensile property of different TWIP steels. | 2# | Tensile strength, MPa | 985.3 | MPa | Yield strength, MPa | 401.7 | MPa | Tensile strengthxTotal elongation, GPa% | 67 | % | 0 | 0 | 0.42 | 0 | 0 | 0 | 0 | 0 | 0.005 | 0.18 | 0.004 | 0.003 | 0 | 0 | 0 | 0 | 0 | 22.28 | 0 | 0 | 0 | 0 | 0 | 0 | 0 | 0 | 0 | 0 | 0 | 0 | 0 | 0 | 0 | 0 | 0 | 0 |  | Four Fe-Mn-C steels were cast with 25kg vacuum medium frequency induction melting furnace. The as cast ingots of TWIP steel with 120mm in diameter and 250mm (excluding hot-top) in height were heated to 1200°C and soaked for 2h by box-type muffle furnace, then forged into rectangular bars sized about 30mm × 80mm × 1000mm. The finishing temperature was higher than 900°C, and the hot forged samples were cooled to room temperature by air convection. Hot rolling was carried out on hot forged samples by a double roller machine at 1100°C after soaking at 1200°C for 1h. After five passes, the forged bars were rolled to plates with thickness between 3.9-4.0mm, then the samples with temperatures higher than 900°C were cooled in furnace. Cold rolled was operated after pickling by aqueous hydrochloric acid solution at room temperature. The final sheets were about 1.6mm in thickness after ten passes with the total reduction rate about 60%. Finally, the sheet samples were heat treated at 750°C for 10min, then air-cooled to 25°C. |  | TWIP steel 120mm 250mm heated 1200°C 2h sized 30mm × 80mm × 1000mm finishing temperature 900°C double roller machine 1100°C soaking 1200°C 1h temperatures higher 900°C heat treated 750°C 10min then air-cooled 25°C
25271.xlsx | 10.1016/j.msea.2017.06.012 |  | 1 | Twinning and dynamic strain aging behavior during tensile deformation of Fe-Mn-C TWIP steel | The twinning and dynamic strain aging(DSA) induced work hardening in Fe-Mn-C TWIP steel has been experimentally investigated in view of grain morphology, stress strain response, local strain rate(LSR) and strain hardening rate. A strain of 0.3 should be the critical value for the saturation of twined grains in Fe-Mn-C TWIP steel with 0.4-0.6 wt% carbon and 18-22 wt% manganese. DSA can occur in the very beginning of plastic deformation in Fe-Mn-C TWIP steel with the unpronounced fluctuation in stress strain response but obvious discontinuity in work hardening and LSR. The mechanism on strain hardening of Fe-Mn-C TWIP steel during tensile deformation can be distinguished by the variation of LSR. Twinning induced hardening rate is around 3.0 GPa with a steady LSR, while DSA induced hardening rate is about 2.0 GPa with a periodic and unstable fluctuation of LSR. There are mainly three stages in the work hardening of Fe-Mn-C TWIP steel divided by the inducing mechanism: twinning dominant, twinning+DSA dominant and DSA dominant. A strong correlation between the fluctuating characteristic of LSR and work hardening rate has been observed. In twinning dominant stage, they are largely steady; while in the other two stages, more significant fluctuation is observed where DSA is more pronounced for both curves. The serration in stress corresponds to the plateau in strain and low LSR, as well as the peak of strain hardening rate, due to the occurrence of DSA; and the smooth stress evolution between two serrations correlates the apparent increase of strain, and high LSR, together with the trough of strain hardening rate, relating to the preparation time for next DSA. | Tensile property of different TWIP steels. | 3# | Tensile strength, MPa | 1101.8 | MPa | Yield strength, MPa | 459.8 | MPa | Tensile strengthxTotal elongation, GPa% | 63.1 | % | 0 | 0 | 0.61 | 0 | 0 | 0 | 0 | 0 | 0.005 | 0.17 | 0.005 | 0.004 | 0 | 0 | 0 | 0 | 0 | 20.08 | 0 | 0 | 0 | 0 | 0 | 0 | 0 | 0 | 0 | 0 | 0 | 0 | 0 | 0 | 0 | 0 | 0 | 0 |  | Four Fe-Mn-C steels were cast with 25kg vacuum medium frequency induction melting furnace. The as cast ingots of TWIP steel with 120mm in diameter and 250mm (excluding hot-top) in height were heated to 1200°C and soaked for 2h by box-type muffle furnace, then forged into rectangular bars sized about 30mm × 80mm × 1000mm. The finishing temperature was higher than 900°C, and the hot forged samples were cooled to room temperature by air convection. Hot rolling was carried out on hot forged samples by a double roller machine at 1100°C after soaking at 1200°C for 1h. After five passes, the forged bars were rolled to plates with thickness between 3.9-4.0mm, then the samples with temperatures higher than 900°C were cooled in furnace. Cold rolled was operated after pickling by aqueous hydrochloric acid solution at room temperature. The final sheets were about 1.6mm in thickness after ten passes with the total reduction rate about 60%. Finally, the sheet samples were heat treated at 750°C for 10min, then air-cooled to 25°C. |  | TWIP steel 120mm 250mm heated 1200°C 2h sized 30mm × 80mm × 1000mm finishing temperature 900°C double roller machine 1100°C soaking 1200°C 1h temperatures higher 900°C heat treated 750°C 10min then air-cooled 25°C
25271.xlsx | 10.1016/j.msea.2017.06.012 |  | 1 | Twinning and dynamic strain aging behavior during tensile deformation of Fe-Mn-C TWIP steel | The twinning and dynamic strain aging(DSA) induced work hardening in Fe-Mn-C TWIP steel has been experimentally investigated in view of grain morphology, stress strain response, local strain rate(LSR) and strain hardening rate. A strain of 0.3 should be the critical value for the saturation of twined grains in Fe-Mn-C TWIP steel with 0.4-0.6 wt% carbon and 18-22 wt% manganese. DSA can occur in the very beginning of plastic deformation in Fe-Mn-C TWIP steel with the unpronounced fluctuation in stress strain response but obvious discontinuity in work hardening and LSR. The mechanism on strain hardening of Fe-Mn-C TWIP steel during tensile deformation can be distinguished by the variation of LSR. Twinning induced hardening rate is around 3.0 GPa with a steady LSR, while DSA induced hardening rate is about 2.0 GPa with a periodic and unstable fluctuation of LSR. There are mainly three stages in the work hardening of Fe-Mn-C TWIP steel divided by the inducing mechanism: twinning dominant, twinning+DSA dominant and DSA dominant. A strong correlation between the fluctuating characteristic of LSR and work hardening rate has been observed. In twinning dominant stage, they are largely steady; while in the other two stages, more significant fluctuation is observed where DSA is more pronounced for both curves. The serration in stress corresponds to the plateau in strain and low LSR, as well as the peak of strain hardening rate, due to the occurrence of DSA; and the smooth stress evolution between two serrations correlates the apparent increase of strain, and high LSR, together with the trough of strain hardening rate, relating to the preparation time for next DSA. | Tensile property of different TWIP steels. | 4# | Tensile strength, MPa | 1026.1 | MPa | Yield strength, MPa | 419.3 | MPa | Tensile strengthxTotal elongation, GPa% | 68.1 | % | 0 | 0 | 0.6 | 0 | 0 | 0 | 0 | 0 | 0.005 | 0.19 | 0.005 | 0.004 | 0 | 0 | 0 | 0 | 0 | 23.77 | 0 | 0 | 0 | 0 | 0 | 0 | 0 | 0 | 0 | 0 | 0 | 0 | 0 | 0 | 0 | 0 | 0 | 0 |  | Four Fe-Mn-C steels were cast with 25kg vacuum medium frequency induction melting furnace. The as cast ingots of TWIP steel with 120mm in diameter and 250mm (excluding hot-top) in height were heated to 1200°C and soaked for 2h by box-type muffle furnace, then forged into rectangular bars sized about 30mm × 80mm × 1000mm. The finishing temperature was higher than 900°C, and the hot forged samples were cooled to room temperature by air convection. Hot rolling was carried out on hot forged samples by a double roller machine at 1100°C after soaking at 1200°C for 1h. After five passes, the forged bars were rolled to plates with thickness between 3.9-4.0mm, then the samples with temperatures higher than 900°C were cooled in furnace. Cold rolled was operated after pickling by aqueous hydrochloric acid solution at room temperature. The final sheets were about 1.6mm in thickness after ten passes with the total reduction rate about 60%. Finally, the sheet samples were heat treated at 750°C for 10min, then air-cooled to 25°C. |  | TWIP steel 120mm 250mm heated 1200°C 2h sized 30mm × 80mm × 1000mm finishing temperature 900°C double roller machine 1100°C soaking 1200°C 1h temperatures higher 900°C heat treated 750°C 10min then air-cooled 25°C
25326.xlsx | 10.1016/j.msea.2017.07.089 |  | 1 | Effect of heavy warm rolling on microstructures and mechanical properties of AISI 4140 steel | In this study, ultrafine structured AISI 4140 steels with ultrahigh strength, sufficient ductility and low yield ratio were obtained through warm rolling and subsequent quenching without tempering. The effect of warm rolling reduction ratio ranging from 60% to 90% on microstructures and mechanical properties of steels was investigated. It was clarified that the microstructures of steels were remarkably refined after heavy warm rolling. Ultrafine grained ferrite was formed because of dynamic ferrite transformation and dynamic recrystallization. Great enhancements in YS, UTS and microhardness after warm rolling were attributed to grain refinement and subsequent formation of martensite. The increasing ferrite and decreasing martensite contents contributed to the decrement of strength and increment of ductility in steels when the warm rolling reduction ratio increased. The WR (60%) steel exhibited the highest strength with YS and UTS of 1570 MPa and 2370 MPa respectively. And the WR (85%) steel exhibited an optimal balance of strength and ductility with YS, UTS and elongation of 1080 MPa, 2022 MPa and 7.9% respectively. | Characteristic tensile properties of AISI 4140 steels with different processing states. | As-received | UTS (MPa) | 720 | MPa | YS (MPa) | 396 | MPa | Elongation (%) | 22.6 | % | 0 | 0 | 0.39 | 0 | 0 | 0 | 0 | 0 | 0 | 0.2 | 0 | 0 | 0 | 0 | 0 | 0 | 0.98 | 0.77 | 0 | 0 | 0 | 0 | 0 | 0 | 0 | 0 | 0 | 0.21 | 0 | 0 | 0 | 0 | 0 | 0 | 0 | 0 |  | The experimental steel investigated in this study is a commercial AISI 4140 steel with the chemical composition provided in Table 1.
25326.xlsx | 10.1016/j.msea.2017.07.089 |  | 1 | Effect of heavy warm rolling on microstructures and mechanical properties of AISI 4140 steel | In this study, ultrafine structured AISI 4140 steels with ultrahigh strength, sufficient ductility and low yield ratio were obtained through warm rolling and subsequent quenching without tempering. The effect of warm rolling reduction ratio ranging from 60% to 90% on microstructures and mechanical properties of steels was investigated. It was clarified that the microstructures of steels were remarkably refined after heavy warm rolling. Ultrafine grained ferrite was formed because of dynamic ferrite transformation and dynamic recrystallization. Great enhancements in YS, UTS and microhardness after warm rolling were attributed to grain refinement and subsequent formation of martensite. The increasing ferrite and decreasing martensite contents contributed to the decrement of strength and increment of ductility in steels when the warm rolling reduction ratio increased. The WR (60%) steel exhibited the highest strength with YS and UTS of 1570 MPa and 2370 MPa respectively. And the WR (85%) steel exhibited an optimal balance of strength and ductility with YS, UTS and elongation of 1080 MPa, 2022 MPa and 7.9% respectively. | Characteristic tensile properties of AISI 4140 steels with different processing states. | WR(60%) | UTS (MPa) | 2370 | MPa | YS (MPa) | 1570 | MPa | Elongation (%) | 2.9 | % | 0 | 0 | 0.39 | 0 | 0 | 0 | 0 | 0 | 0 | 0.2 | 0 | 0 | 0 | 0 | 0 | 0 | 0.98 | 0.77 | 0 | 0 | 0 | 0 | 0 | 0 | 0 | 0 | 0 | 0.21 | 0 | 0 | 0 | 0 | 0 | 0 | 0 | 0 |  | The experimental steel investigated in this study is a commercial AISI 4140 steel with the chemical composition provided in Table 1. The 20mm thick slab cutted from extruded and annealed steel rod was austenized at 850°C for 1h followed by air cooling to 700°C in 10s, then the slab was warm rolled using a φ350mm rolling mill and finally subjected to water quenching. In order to study the effect of reduction ratio on the steel, slabs were warm rolled by increasing reduction ratios of 60%. During warm rolling, the time spent for different rolling processes were 12s. |  | austenized 850°C 1h air cooling 700°C 10s different rolling processes 12s
25326.xlsx | 10.1016/j.msea.2017.07.089 |  | 1 | Effect of heavy warm rolling on microstructures and mechanical properties of AISI 4140 steel | In this study, ultrafine structured AISI 4140 steels with ultrahigh strength, sufficient ductility and low yield ratio were obtained through warm rolling and subsequent quenching without tempering. The effect of warm rolling reduction ratio ranging from 60% to 90% on microstructures and mechanical properties of steels was investigated. It was clarified that the microstructures of steels were remarkably refined after heavy warm rolling. Ultrafine grained ferrite was formed because of dynamic ferrite transformation and dynamic recrystallization. Great enhancements in YS, UTS and microhardness after warm rolling were attributed to grain refinement and subsequent formation of martensite. The increasing ferrite and decreasing martensite contents contributed to the decrement of strength and increment of ductility in steels when the warm rolling reduction ratio increased. The WR (60%) steel exhibited the highest strength with YS and UTS of 1570 MPa and 2370 MPa respectively. And the WR (85%) steel exhibited an optimal balance of strength and ductility with YS, UTS and elongation of 1080 MPa, 2022 MPa and 7.9% respectively. | Characteristic tensile properties of AISI 4140 steels with different processing states. | WR(70%) | UTS (MPa) | 2183 | MPa | YS (MPa) | 1266 | MPa | Elongation (%) | 5.15 | % | 0 | 0 | 0.39 | 0 | 0 | 0 | 0 | 0 | 0 | 0.2 | 0 | 0 | 0 | 0 | 0 | 0 | 0.98 | 0.77 | 0 | 0 | 0 | 0 | 0 | 0 | 0 | 0 | 0 | 0.21 | 0 | 0 | 0 | 0 | 0 | 0 | 0 | 0 |  | The experimental steel investigated in this study is a commercial AISI 4140 steel with the chemical composition provided in Table 1. The 20mm thick slab cutted from extruded and annealed steel rod was austenized at 850°C for 1h followed by air cooling to 700°C in 10s, then the slab was warm rolled using a φ350mm rolling mill and finally subjected to water quenching. In order to study the effect of reduction ratio on the steel, slabs were warm rolled by increasing reduction ratios of 70%. During warm rolling, the time spent for different rolling processes were 20s. |  | austenized 850°C 1h air cooling 700°C 10s different rolling processes 20s
25326.xlsx | 10.1016/j.msea.2017.07.089 |  | 1 | Effect of heavy warm rolling on microstructures and mechanical properties of AISI 4140 steel | In this study, ultrafine structured AISI 4140 steels with ultrahigh strength, sufficient ductility and low yield ratio were obtained through warm rolling and subsequent quenching without tempering. The effect of warm rolling reduction ratio ranging from 60% to 90% on microstructures and mechanical properties of steels was investigated. It was clarified that the microstructures of steels were remarkably refined after heavy warm rolling. Ultrafine grained ferrite was formed because of dynamic ferrite transformation and dynamic recrystallization. Great enhancements in YS, UTS and microhardness after warm rolling were attributed to grain refinement and subsequent formation of martensite. The increasing ferrite and decreasing martensite contents contributed to the decrement of strength and increment of ductility in steels when the warm rolling reduction ratio increased. The WR (60%) steel exhibited the highest strength with YS and UTS of 1570 MPa and 2370 MPa respectively. And the WR (85%) steel exhibited an optimal balance of strength and ductility with YS, UTS and elongation of 1080 MPa, 2022 MPa and 7.9% respectively. | Characteristic tensile properties of AISI 4140 steels with different processing states. | WR(80%) | UTS (MPa) | 2095 | MPa | YS (MPa) | 1113 | MPa | Elongation (%) | 6.7 | % | 0 | 0 | 0.39 | 0 | 0 | 0 | 0 | 0 | 0 | 0.2 | 0 | 0 | 0 | 0 | 0 | 0 | 0.98 | 0.77 | 0 | 0 | 0 | 0 | 0 | 0 | 0 | 0 | 0 | 0.21 | 0 | 0 | 0 | 0 | 0 | 0 | 0 | 0 |  | The experimental steel investigated in this study is a commercial AISI 4140 steel with the chemical composition provided in Table 1. The 20mm thick slab cutted from extruded and annealed steel rod was austenized at 850°C for 1h followed by air cooling to 700°C in 10s, then the slab was warm rolled using a φ350mm rolling mill and finally subjected to water quenching. In order to study the effect of reduction ratio on the steel, slabs were warm rolled by increasing reduction ratios of 80%. During warm rolling, the time spent for different rolling processes were 25s. |  | austenized 850°C 1h air cooling 700°C 10s different rolling processes 25s
25326.xlsx | 10.1016/j.msea.2017.07.089 |  | 1 | Effect of heavy warm rolling on microstructures and mechanical properties of AISI 4140 steel | In this study, ultrafine structured AISI 4140 steels with ultrahigh strength, sufficient ductility and low yield ratio were obtained through warm rolling and subsequent quenching without tempering. The effect of warm rolling reduction ratio ranging from 60% to 90% on microstructures and mechanical properties of steels was investigated. It was clarified that the microstructures of steels were remarkably refined after heavy warm rolling. Ultrafine grained ferrite was formed because of dynamic ferrite transformation and dynamic recrystallization. Great enhancements in YS, UTS and microhardness after warm rolling were attributed to grain refinement and subsequent formation of martensite. The increasing ferrite and decreasing martensite contents contributed to the decrement of strength and increment of ductility in steels when the warm rolling reduction ratio increased. The WR (60%) steel exhibited the highest strength with YS and UTS of 1570 MPa and 2370 MPa respectively. And the WR (85%) steel exhibited an optimal balance of strength and ductility with YS, UTS and elongation of 1080 MPa, 2022 MPa and 7.9% respectively. | Characteristic tensile properties of AISI 4140 steels with different processing states. | WR(85%) | UTS (MPa) | 2022 | MPa | YS (MPa) | 1080 | MPa | Elongation (%) | 7.9 | % | 0 | 0 | 0.39 | 0 | 0 | 0 | 0 | 0 | 0 | 0.2 | 0 | 0 | 0 | 0 | 0 | 0 | 0.98 | 0.77 | 0 | 0 | 0 | 0 | 0 | 0 | 0 | 0 | 0 | 0.21 | 0 | 0 | 0 | 0 | 0 | 0 | 0 | 0 |  | The experimental steel investigated in this study is a commercial AISI 4140 steel with the chemical composition provided in Table 1. The 20mm thick slab cutted from extruded and annealed steel rod was austenized at 850°C for 1h followed by air cooling to 700°C in 10s, then the slab was warm rolled using a φ350mm rolling mill and finally subjected to water quenching. In order to study the effect of reduction ratio on the steel, slabs were warm rolled by increasing reduction ratios of 85%. During warm rolling, the time spent for different rolling processes were 30s. |  | austenized 850°C 1h air cooling 700°C 10s different rolling processes 30s
25326.xlsx | 10.1016/j.msea.2017.07.089 |  | 1 | Effect of heavy warm rolling on microstructures and mechanical properties of AISI 4140 steel | In this study, ultrafine structured AISI 4140 steels with ultrahigh strength, sufficient ductility and low yield ratio were obtained through warm rolling and subsequent quenching without tempering. The effect of warm rolling reduction ratio ranging from 60% to 90% on microstructures and mechanical properties of steels was investigated. It was clarified that the microstructures of steels were remarkably refined after heavy warm rolling. Ultrafine grained ferrite was formed because of dynamic ferrite transformation and dynamic recrystallization. Great enhancements in YS, UTS and microhardness after warm rolling were attributed to grain refinement and subsequent formation of martensite. The increasing ferrite and decreasing martensite contents contributed to the decrement of strength and increment of ductility in steels when the warm rolling reduction ratio increased. The WR (60%) steel exhibited the highest strength with YS and UTS of 1570 MPa and 2370 MPa respectively. And the WR (85%) steel exhibited an optimal balance of strength and ductility with YS, UTS and elongation of 1080 MPa, 2022 MPa and 7.9% respectively. | Characteristic tensile properties of AISI 4140 steels with different processing states. | WR(90%) | UTS (MPa) | 1754 | MPa | YS (MPa) | 938 | MPa | Elongation (%) | 8 | % | 0 | 0 | 0.39 | 0 | 0 | 0 | 0 | 0 | 0 | 0.2 | 0 | 0 | 0 | 0 | 0 | 0 | 0.98 | 0.77 | 0 | 0 | 0 | 0 | 0 | 0 | 0 | 0 | 0 | 0.21 | 0 | 0 | 0 | 0 | 0 | 0 | 0 | 0 |  | The experimental steel investigated in this study is a commercial AISI 4140 steel with the chemical composition provided in Table 1. The 20mm thick slab cutted from extruded and annealed steel rod was austenized at 850°C for 1h followed by air cooling to 700°C in 10s, then the slab was warm rolled using a φ350mm rolling mill and finally subjected to water quenching. In order to study the effect of reduction ratio on the steel, slabs were warm rolled by increasing reduction ratios of 90%. During warm rolling, the time spent for different rolling processes were 35s. |  | austenized 850°C 1h air cooling 700°C 10s different rolling processes 35s
10.1007-s12666-016-0975-8.xlsx | 10.1007/s12666-016-0975-8 | 工艺区分 | 1 | Effect of Coiling Temperature on the Microstructure and Mechanical Properties of Hot-Rolled Ti-Nb Microalloyed Ultra High Strength Steel | A novel low carbon Ti-Nb microalloyed hot rolled steel with minimum yield strength of 700 MPa and good balance of stretch-flangeability and impact toughness has been developed by controlled thermo-mechanical processing following thin slab direct rolling route. In the present work, the effects of two coiling temperatures on the resulting microstructure, micro-texture and mechanical properties on this Ti-Nb microalloyed steel have been studied. It is observed that increase in coiling temperature from 520 to 580 degrees C significantly affects the mechanical properties. Higher dislocation density and increased precipitation along with slightly smaller grain size is observed for 580 degrees C coiling temperature resulting in about 50 MPa increase in yield and tensile strengths as compared to 520 degrees C coiling temperature. | Table 2 Mechanical properties of LCT and HCT samples | LCT | ('UTS, MPa', 'UTS, MPa') | 712 | MPa | ('YS, MPa', 'YS, MPa') | 660 | MPa | ('% Elongation', '% Elongation') | 19 | % | 0 | 0 | 0.045 | 0.0072 | 0 | 0 | 0 | 0 | 0.038 | 0.25 | 0.01 | 0.004 | 0 | 0 | 0.12 | 0 | 0 | 1.58 | 0 | 0 | 0 | 0 | 0 | 0 | 0 | 0 | 0.0063 | 0 | 0 | 0 | 0 | 0 | 0 | 0 | 0 | 0 |  | The industrial heat was produced in a 200 MT Electric Arc Furnace (CONARC) and the final chemistry was adjusted in Laddle Furnace (LF) station. The liquid metal was casted into 1250 mm width and 62 mm thick slab in a CSP caster. The Compact Strip Production process is a combination of the thin slab casting and direct rolling processes. The thin slab (50–70 mm thick) from CSP was first descaled, sheared to the desired length and then transported at 960–970 °C to a RLNG fired soaking furnace set between 1110 and 1150 °C where it was soaked for 15–25 min. The slab was again descaled and hot-rolled using a 6-stand hot rolling mill to 6 mm thick plates. The hot strips exited the mill at temperatures between 800 and 900 °C in the austenitic condition and were then cooled on the run-out table with water spray before being coiled at specific temperature. In the present study, two strips were produced; one at lower coiling temperature of 520 °C (named LCT sample). |  | casted 1250 mm 62 mm thin slab 50–70 mm transported 960–970 °C furnace set 1110 °C 1150 °C soaked 15–25 min hot-rolled 6 mm temperatures 800 °C 900 °C lower coiling temperature 520 °C
10.1007-s12666-016-0975-8.xlsx | 10.1007/s12666-016-0975-8 |  | 1 | Effect of Coiling Temperature on the Microstructure and Mechanical Properties of Hot-Rolled Ti-Nb Microalloyed Ultra High Strength Steel | A novel low carbon Ti-Nb microalloyed hot rolled steel with minimum yield strength of 700 MPa and good balance of stretch-flangeability and impact toughness has been developed by controlled thermo-mechanical processing following thin slab direct rolling route. In the present work, the effects of two coiling temperatures on the resulting microstructure, micro-texture and mechanical properties on this Ti-Nb microalloyed steel have been studied. It is observed that increase in coiling temperature from 520 to 580 degrees C significantly affects the mechanical properties. Higher dislocation density and increased precipitation along with slightly smaller grain size is observed for 580 degrees C coiling temperature resulting in about 50 MPa increase in yield and tensile strengths as compared to 520 degrees C coiling temperature. | Table 2 Mechanical properties of LCT and HCT samples | HCT | ('UTS, MPa', 'UTS, MPa') | 762 | MPa | ('YS, MPa', 'YS, MPa') | 720 | MPa | ('% Elongation', '% Elongation') | 20 | % | 0 | 0 | 0.045 | 0.0072 | 0 | 0 | 0 | 0 | 0.038 | 0.25 | 0.01 | 0.004 | 0 | 0 | 0.12 | 0 | 0 | 1.58 | 0 | 0 | 0 | 0 | 0 | 0 | 0 | 0 | 0.0063 | 0 | 0 | 0 | 0 | 0 | 0 | 0 | 0 | 0 |  | The industrial heat was produced in a 200 MT Electric Arc Furnace (CONARC) and the final chemistry was adjusted in Laddle Furnace (LF) station. The liquid metal was casted into 1250 mm width and 62 mm thick slab in a CSP caster. The Compact Strip Production process is a combination of the thin slab casting and direct rolling processes. The thin slab (50–70 mm thick) from CSP was first descaled, sheared to the desired length and then transported at 960–970 °C to a RLNG fired soaking furnace set between 1110 and 1150 °C where it was soaked for 15–25 min. The slab was again descaled and hot-rolled using a 6-stand hot rolling mill to 6 mm thick plates. The hot strips exited the mill at temperatures between 800 and 900 °C in the austenitic condition and were then cooled on the run-out table with water spray before being coiled at specific temperature. In the present study, two strips were produced; one at lower coiling temperature of 580 °C (named HCT sample). |  | casted 1250 mm 62 mm thin slab 50–70 mm transported 960–970 °C furnace set 1110 °C 1150 °C soaked 15–25 min hot-rolled 6 mm temperatures 800 °C 900 °C lower coiling temperature 580 °C
25661.xlsx | 10.1016/j.msea.2018.07.027 | 工艺影响 | 1 | Deformation and annealing behaviour of dual phase TWIP steel from the perspective of residual stress, faults, microstructures and mechanical properties | The present study aims to examine the deformation and annealing behaviour of Fe-0.07C-20Mn-2.6Si-1.6Al TWIP steel in the viewpoint of microstructural characterisation, fault analysis, triaxial residual stress measurement and mechanism of twin formation. 50% cold deformation results in improvement of hardness and tensile strength (428 HV and 1419 MPa, respectively), whereas annealing at 900 degrees C of the same leads to improvement in ductility (61%) with the decrease in strength (873 MPa). The residual stress is maximum and compressive in nature in deformed sample which has been diminishing after annealing. Hot rolled and hot rolled-solution treated samples develop dual phase microstructure along with annealing twins, whereas fine nano twins and high dislocation density with dual phase microstructure are apparent after 50% cold deformation. The presence of Shockley partial dislocation, overlapping of stacking faults, Lomer-Cottrell lock, intrinsic and extrinsic stacking faults affect the mechanical properties as obstacles of dislocation movements or assisting twin formation. Goss and Brass components of texture are dominating after rolling, whereas annealing results in weakening of rolling texture components. The nucleation mechanism of twin has been consistent with the pole mechanism along with the deviation process. Hence the present work amplifies the present understanding of deformation and annealing behaviour on low carbon dual phase TWIP steel from different characterisation perspectives. | Summary of mechanical properties of TWIP steel under various processing conditions. | HRAC | UTS (MPa) | 868 | MPa | YS (MPa) | 454 | MPa | TEL (%) | 30 | % | 0 | 0 | 0.07 | 0 | 0 | 0 | 0 | 0 | 1.61 | 2.58 | 0.009 | 0.013 | 0 | 0 | 0 | 0 | 0 | 20 | 0 | 0 | 0 | 0 | 0 | 0 | 0 | 0 | 0 | 0 | 0 | 0 | 0 | 0 | 0 | 0 | 0 | 0 |  | The steel composition furnished in Table 1 was prepared in a 25 kVA air induction melting furnace. After discarding the shrinkage/pipes, the remaining sound portion of the ingot i.e., 200 mm × 50 mm × 50 mm size was hot forged to 16 mm thick slab. This slab was soaked at 1200 °C for 40 min and hot rolled to 8 mm thick plate with the finish rolling temperature of 800 °C. |  | remaining sound portion 200 mm × 50 mm × 50 mm hot forged 16 mm soaked 1200 °C 40 min hot rolled 8 mm finish rolling temperature 800 °C
25661.xlsx | 10.1016/j.msea.2018.07.027 |  | 1 | Deformation and annealing behaviour of dual phase TWIP steel from the perspective of residual stress, faults, microstructures and mechanical properties | The present study aims to examine the deformation and annealing behaviour of Fe-0.07C-20Mn-2.6Si-1.6Al TWIP steel in the viewpoint of microstructural characterisation, fault analysis, triaxial residual stress measurement and mechanism of twin formation. 50% cold deformation results in improvement of hardness and tensile strength (428 HV and 1419 MPa, respectively), whereas annealing at 900 degrees C of the same leads to improvement in ductility (61%) with the decrease in strength (873 MPa). The residual stress is maximum and compressive in nature in deformed sample which has been diminishing after annealing. Hot rolled and hot rolled-solution treated samples develop dual phase microstructure along with annealing twins, whereas fine nano twins and high dislocation density with dual phase microstructure are apparent after 50% cold deformation. The presence of Shockley partial dislocation, overlapping of stacking faults, Lomer-Cottrell lock, intrinsic and extrinsic stacking faults affect the mechanical properties as obstacles of dislocation movements or assisting twin formation. Goss and Brass components of texture are dominating after rolling, whereas annealing results in weakening of rolling texture components. The nucleation mechanism of twin has been consistent with the pole mechanism along with the deviation process. Hence the present work amplifies the present understanding of deformation and annealing behaviour on low carbon dual phase TWIP steel from different characterisation perspectives. | Summary of mechanical properties of TWIP steel under various processing conditions. | HRACST | UTS (MPa) | 858 | MPa | YS (MPa) | 454 | MPa | TEL (%) | 49 | % | 0 | 0 | 0.07 | 0 | 0 | 0 | 0 | 0 | 1.61 | 2.58 | 0.009 | 0.013 | 0 | 0 | 0 | 0 | 0 | 20 | 0 | 0 | 0 | 0 | 0 | 0 | 0 | 0 | 0 | 0 | 0 | 0 | 0 | 0 | 0 | 0 | 0 | 0 |  | The steel composition furnished in Table 1 was prepared in a 25 kVA air induction melting furnace. After discarding the shrinkage/pipes, the remaining sound portion of the ingot i.e., 200 mm × 50 mm × 50 mm size was hot forged to 16 mm thick slab.This slab was soaked at 1200 °C for 40 min and hot rolled to 8 mm thick plate with the finish rolling temperature of 800 °C. These samples were solutionised at 1040 °C for 1 h to remove any inhomogeneities and cool down to room temperature through water quenching. |  | remaining sound portion 200 mm × 50 mm × 50 mm hot forged 16 mm soaked 1200 °C 40 min hot rolled 8 mm finish rolling 800 °C solutionised 1040 °C 1 h
25661.xlsx | 10.1016/j.msea.2018.07.027 |  | 1 | Deformation and annealing behaviour of dual phase TWIP steel from the perspective of residual stress, faults, microstructures and mechanical properties | The present study aims to examine the deformation and annealing behaviour of Fe-0.07C-20Mn-2.6Si-1.6Al TWIP steel in the viewpoint of microstructural characterisation, fault analysis, triaxial residual stress measurement and mechanism of twin formation. 50% cold deformation results in improvement of hardness and tensile strength (428 HV and 1419 MPa, respectively), whereas annealing at 900 degrees C of the same leads to improvement in ductility (61%) with the decrease in strength (873 MPa). The residual stress is maximum and compressive in nature in deformed sample which has been diminishing after annealing. Hot rolled and hot rolled-solution treated samples develop dual phase microstructure along with annealing twins, whereas fine nano twins and high dislocation density with dual phase microstructure are apparent after 50% cold deformation. The presence of Shockley partial dislocation, overlapping of stacking faults, Lomer-Cottrell lock, intrinsic and extrinsic stacking faults affect the mechanical properties as obstacles of dislocation movements or assisting twin formation. Goss and Brass components of texture are dominating after rolling, whereas annealing results in weakening of rolling texture components. The nucleation mechanism of twin has been consistent with the pole mechanism along with the deviation process. Hence the present work amplifies the present understanding of deformation and annealing behaviour on low carbon dual phase TWIP steel from different characterisation perspectives. | Summary of mechanical properties of TWIP steel under various processing conditions. | 50CD | UTS (MPa) | 1419 | MPa | YS (MPa) | 1275 | MPa | TEL (%) | 9 | % | 0 | 0 | 0.07 | 0 | 0 | 0 | 0 | 0 | 1.61 | 2.58 | 0.009 | 0.013 | 0 | 0 | 0 | 0 | 0 | 20 | 0 | 0 | 0 | 0 | 0 | 0 | 0 | 0 | 0 | 0 | 0 | 0 | 0 | 0 | 0 | 0 | 0 | 0 |  | The steel composition furnished in Table 1 was prepared in a 25 kVA air induction melting furnace. After discarding the shrinkage/pipes, the remaining sound portion of the ingot i.e., 200 mm × 50 mm × 50 mm size was hot forged to 16 mm thick slab. The hot rolled and solutionised plate which was then subjected to 50% thickness reduction in cold rolling with several passes at room temperature using a laboratory rolling mill without altering the direction used in hot rolling. |  | remaining sound portion 200 mm × 50 mm × 50 mm hot forged 16 mm
25661.xlsx | 10.1016/j.msea.2018.07.027 |  | 1 | Deformation and annealing behaviour of dual phase TWIP steel from the perspective of residual stress, faults, microstructures and mechanical properties | The present study aims to examine the deformation and annealing behaviour of Fe-0.07C-20Mn-2.6Si-1.6Al TWIP steel in the viewpoint of microstructural characterisation, fault analysis, triaxial residual stress measurement and mechanism of twin formation. 50% cold deformation results in improvement of hardness and tensile strength (428 HV and 1419 MPa, respectively), whereas annealing at 900 degrees C of the same leads to improvement in ductility (61%) with the decrease in strength (873 MPa). The residual stress is maximum and compressive in nature in deformed sample which has been diminishing after annealing. Hot rolled and hot rolled-solution treated samples develop dual phase microstructure along with annealing twins, whereas fine nano twins and high dislocation density with dual phase microstructure are apparent after 50% cold deformation. The presence of Shockley partial dislocation, overlapping of stacking faults, Lomer-Cottrell lock, intrinsic and extrinsic stacking faults affect the mechanical properties as obstacles of dislocation movements or assisting twin formation. Goss and Brass components of texture are dominating after rolling, whereas annealing results in weakening of rolling texture components. The nucleation mechanism of twin has been consistent with the pole mechanism along with the deviation process. Hence the present work amplifies the present understanding of deformation and annealing behaviour on low carbon dual phase TWIP steel from different characterisation perspectives. | Summary of mechanical properties of TWIP steel under various processing conditions. | 50CD + 900 degC-5 min | UTS (MPa) | 899 | MPa | YS (MPa) | 500 | MPa | TEL (%) | 56 | % | 0 | 0 | 0.07 | 0 | 0 | 0 | 0 | 0 | 1.61 | 2.58 | 0.009 | 0.013 | 0 | 0 | 0 | 0 | 0 | 20 | 0 | 0 | 0 | 0 | 0 | 0 | 0 | 0 | 0 | 0 | 0 | 0 | 0 | 0 | 0 | 0 | 0 | 0 |  | The steel composition furnished in Table 1 was prepared in a 25 kVA air induction melting furnace. After discarding the shrinkage/pipes, the remaining sound portion of the ingot i.e., 200 mm × 50 mm × 50 mm size was hot forged to 16 mm thick slab. The hot rolled and solutionised plate which was then subjected to 50% thickness reduction in cold rolling with several passes at room temperature using a laboratory rolling mill without altering the direction used in hot rolling. Finally, recrystallisation annealing treatment at 900 °C with a variation of time (5 min) followed by water quenching was performed on these cold deformed samples. |  | remaining sound portion 200 mm × 50 mm × 50 mm hot forged 16 mm recrystallisation annealing treatment 900 °C 5 min
25661.xlsx | 10.1016/j.msea.2018.07.027 |  | 1 | Deformation and annealing behaviour of dual phase TWIP steel from the perspective of residual stress, faults, microstructures and mechanical properties | The present study aims to examine the deformation and annealing behaviour of Fe-0.07C-20Mn-2.6Si-1.6Al TWIP steel in the viewpoint of microstructural characterisation, fault analysis, triaxial residual stress measurement and mechanism of twin formation. 50% cold deformation results in improvement of hardness and tensile strength (428 HV and 1419 MPa, respectively), whereas annealing at 900 degrees C of the same leads to improvement in ductility (61%) with the decrease in strength (873 MPa). The residual stress is maximum and compressive in nature in deformed sample which has been diminishing after annealing. Hot rolled and hot rolled-solution treated samples develop dual phase microstructure along with annealing twins, whereas fine nano twins and high dislocation density with dual phase microstructure are apparent after 50% cold deformation. The presence of Shockley partial dislocation, overlapping of stacking faults, Lomer-Cottrell lock, intrinsic and extrinsic stacking faults affect the mechanical properties as obstacles of dislocation movements or assisting twin formation. Goss and Brass components of texture are dominating after rolling, whereas annealing results in weakening of rolling texture components. The nucleation mechanism of twin has been consistent with the pole mechanism along with the deviation process. Hence the present work amplifies the present understanding of deformation and annealing behaviour on low carbon dual phase TWIP steel from different characterisation perspectives. | Summary of mechanical properties of TWIP steel under various processing conditions. | 50CD + 900 degC-15 min | UTS (MPa) | 879 | MPa | YS (MPa) | 479 | MPa | TEL (%) | 58 | % | 0 | 0 | 0.07 | 0 | 0 | 0 | 0 | 0 | 1.61 | 2.58 | 0.009 | 0.013 | 0 | 0 | 0 | 0 | 0 | 20 | 0 | 0 | 0 | 0 | 0 | 0 | 0 | 0 | 0 | 0 | 0 | 0 | 0 | 0 | 0 | 0 | 0 | 0 |  | The steel composition furnished in Table 1 was prepared in a 25 kVA air induction melting furnace. After discarding the shrinkage/pipes, the remaining sound portion of the ingot i.e., 200 mm × 50 mm × 50 mm size was hot forged to 16 mm thick slab. The hot rolled and solutionised plate which was then subjected to 50% thickness reduction in cold rolling with several passes at room temperature using a laboratory rolling mill without altering the direction used in hot rolling. Finally, recrystallisation annealing treatment at 900 °C with a variation of time (15 min) followed by water quenching was performed on these cold deformed samples. |  | remaining sound portion 200 mm × 50 mm × 50 mm hot forged 16 mm recrystallisation annealing treatment 900 °C 15 min
25661.xlsx | 10.1016/j.msea.2018.07.027 |  | 1 | Deformation and annealing behaviour of dual phase TWIP steel from the perspective of residual stress, faults, microstructures and mechanical properties | The present study aims to examine the deformation and annealing behaviour of Fe-0.07C-20Mn-2.6Si-1.6Al TWIP steel in the viewpoint of microstructural characterisation, fault analysis, triaxial residual stress measurement and mechanism of twin formation. 50% cold deformation results in improvement of hardness and tensile strength (428 HV and 1419 MPa, respectively), whereas annealing at 900 degrees C of the same leads to improvement in ductility (61%) with the decrease in strength (873 MPa). The residual stress is maximum and compressive in nature in deformed sample which has been diminishing after annealing. Hot rolled and hot rolled-solution treated samples develop dual phase microstructure along with annealing twins, whereas fine nano twins and high dislocation density with dual phase microstructure are apparent after 50% cold deformation. The presence of Shockley partial dislocation, overlapping of stacking faults, Lomer-Cottrell lock, intrinsic and extrinsic stacking faults affect the mechanical properties as obstacles of dislocation movements or assisting twin formation. Goss and Brass components of texture are dominating after rolling, whereas annealing results in weakening of rolling texture components. The nucleation mechanism of twin has been consistent with the pole mechanism along with the deviation process. Hence the present work amplifies the present understanding of deformation and annealing behaviour on low carbon dual phase TWIP steel from different characterisation perspectives. | Summary of mechanical properties of TWIP steel under various processing conditions. | 50CD + 900 degC-30 min | UTS (MPa) | 873 | MPa | YS (MPa) | 449 | MPa | TEL (%) | 61 | % | 0 | 0 | 0.07 | 0 | 0 | 0 | 0 | 0 | 1.61 | 2.58 | 0.009 | 0.013 | 0 | 0 | 0 | 0 | 0 | 20 | 0 | 0 | 0 | 0 | 0 | 0 | 0 | 0 | 0 | 0 | 0 | 0 | 0 | 0 | 0 | 0 | 0 | 0 |  | The steel composition furnished in Table 1 was prepared in a 25 kVA air induction melting furnace. After discarding the shrinkage/pipes, the remaining sound portion of the ingot i.e., 200 mm × 50 mm × 50 mm size was hot forged to 16 mm thick slab. The hot rolled and solutionised plate which was then subjected to 50% thickness reduction in cold rolling with several passes at room temperature using a laboratory rolling mill without altering the direction used in hot rolling. Finally, recrystallisation annealing treatment at 900 °C with a variation of time (30 min) followed by water quenching was performed on these cold deformed samples. |  | remaining sound portion 200 mm × 50 mm × 50 mm hot forged 16 mm recrystallisation annealing treatment 900 °C 30 min
22322.xlsx | 10.1016/j.msea.2004.03.022 |  | 4 | Effect of microcontent Nb in solution on the strength of low carbon steels | Two low carbon steels were hot rolled by thermo-mechanical process (TMCP), and one contains niobium (0.013%), and another does not contain niobium. By the comparison of tested results, it can be found that the yield strength of Nb steel is 55 MPa higher than that of Nb free steel on an average. In addition, the ferrite grain of Nb steel is finer than that of Nb free steel under the same finishing temperature, cooling rate, and final temperature. However, there are no Nb(C,N) particles to precipitate from austenite and ferrite by the observation of transmission electron microscopy (TEM). It can be concluded by theoretical analysis that both the increase of strength and the refinement of ferrite grain of Nb steel result from solid solution Nb atoms. (C) 2004 Elsevier B.V. All rights reserved. | Technological parameters and mechanical properties in hot rolling experiments | A1 | Tensile strength, s s (MPa) | 423 | MPa | Yield strength, s s (MPa) | 333 | MPa | Elongation d (%) | 32 | % | 0 | 0 | 0.04 | 0 | 0 | 0 | 0 | 0 | 0 | 0.2 | 0.008 | 0.0102 | 0 | 0 | 0 | 0 | 0.41 | 0.72 | 0 | 0 | 0 | 0 | 0 | 0 | 0 | 0 | 0 | 0.42 | 0 | 0 | 0 | 0 | 0 | 0 | 0 | 0 |  | The ingots used for the experiment were prepared by melting in vacuum induction furnace. The ingots were forged into the specimens of The hot roll experiment was finished at ∅ 375×375 two high reversing mill. The billets were homogenized at 1220 °C for 1.5 h. Two stage rolling was carried out (γ recrystallization region and γ non-recrystallization region). The deformation process was After hot rolling, the steel plates were immediately water cooled to the requested final temperature by spray cooling, as shown in , Then the plates were put into the holding furnace whose temperature is the same as final temperature for an hour, and furnace cooled to room temperature. | Start rolling temperature (degC)¦1100¦Finishing temperature (degC)¦890¦Final temperature (degC)¦620¦Cooling rate (degC/s)¦15 | hot roll experiment 375×375 two homogenized 1220 °C 1.5 h
22322.xlsx | 10.1016/j.msea.2004.03.022 |  | 4 | Effect of microcontent Nb in solution on the strength of low carbon steels | Two low carbon steels were hot rolled by thermo-mechanical process (TMCP), and one contains niobium (0.013%), and another does not contain niobium. By the comparison of tested results, it can be found that the yield strength of Nb steel is 55 MPa higher than that of Nb free steel on an average. In addition, the ferrite grain of Nb steel is finer than that of Nb free steel under the same finishing temperature, cooling rate, and final temperature. However, there are no Nb(C,N) particles to precipitate from austenite and ferrite by the observation of transmission electron microscopy (TEM). It can be concluded by theoretical analysis that both the increase of strength and the refinement of ferrite grain of Nb steel result from solid solution Nb atoms. (C) 2004 Elsevier B.V. All rights reserved. | Technological parameters and mechanical properties in hot rolling experiments | A2 | Tensile strength, s s (MPa) | 443 | MPa | Yield strength, s s (MPa) | 337 | MPa | Elongation d (%) | 37 | % | 0 | 0 | 0.04 | 0 | 0 | 0 | 0 | 0 | 0 | 0.2 | 0.008 | 0.0102 | 0 | 0 | 0 | 0 | 0.41 | 0.72 | 0 | 0 | 0 | 0 | 0 | 0 | 0 | 0 | 0 | 0.42 | 0 | 0 | 0 | 0 | 0 | 0 | 0 | 0 |  | The ingots used for the experiment were prepared by melting in vacuum induction furnace. The ingots were forged into the specimens of The hot roll experiment was finished at ∅ 375×375 two high reversing mill. The billets were homogenized at 1220 °C for 1.5 h. Two stage rolling was carried out (γ recrystallization region and γ non-recrystallization region). The deformation process was After hot rolling, the steel plates were immediately water cooled to the requested final temperature by spray cooling, as shown in , Then the plates were put into the holding furnace whose temperature is the same as final temperature for an hour, and furnace cooled to room temperature. | Start rolling temperature (degC)¦1100¦Finishing temperature (degC)¦890¦Final temperature (degC)¦550¦Cooling rate (degC/s)¦15 | hot roll experiment 375×375 two homogenized 1220 °C 1.5 h
22322.xlsx | 10.1016/j.msea.2004.03.022 |  | 4 | Effect of microcontent Nb in solution on the strength of low carbon steels | Two low carbon steels were hot rolled by thermo-mechanical process (TMCP), and one contains niobium (0.013%), and another does not contain niobium. By the comparison of tested results, it can be found that the yield strength of Nb steel is 55 MPa higher than that of Nb free steel on an average. In addition, the ferrite grain of Nb steel is finer than that of Nb free steel under the same finishing temperature, cooling rate, and final temperature. However, there are no Nb(C,N) particles to precipitate from austenite and ferrite by the observation of transmission electron microscopy (TEM). It can be concluded by theoretical analysis that both the increase of strength and the refinement of ferrite grain of Nb steel result from solid solution Nb atoms. (C) 2004 Elsevier B.V. All rights reserved. | Technological parameters and mechanical properties in hot rolling experiments | A3 | Tensile strength, s s (MPa) | 415 | MPa | Yield strength, s s (MPa) | 330 | MPa | Elongation d (%) | 38 | % | 0 | 0 | 0.04 | 0 | 0 | 0 | 0 | 0 | 0 | 0.2 | 0.008 | 0.0102 | 0 | 0 | 0 | 0 | 0.41 | 0.72 | 0 | 0 | 0 | 0 | 0 | 0 | 0 | 0 | 0 | 0.42 | 0 | 0 | 0 | 0 | 0 | 0 | 0 | 0 |  | The ingots used for the experiment were prepared by melting in vacuum induction furnace. The ingots were forged into the specimens of The hot roll experiment was finished at ∅ 375×375 two high reversing mill. The billets were homogenized at 1220 °C for 1.5 h. Two stage rolling was carried out (γ recrystallization region and γ non-recrystallization region). The deformation process was After hot rolling, the steel plates were immediately water cooled to the requested final temperature by spray cooling, as shown in , Then the plates were put into the holding furnace whose temperature is the same as final temperature for an hour, and furnace cooled to room temperature. | Start rolling temperature (degC)¦1100¦Finishing temperature (degC)¦860¦Final temperature (degC)¦620¦Cooling rate (degC/s)¦15 | hot roll experiment 375×375 two homogenized 1220 °C 1.5 h
22322.xlsx | 10.1016/j.msea.2004.03.022 |  | 4 | Effect of microcontent Nb in solution on the strength of low carbon steels | Two low carbon steels were hot rolled by thermo-mechanical process (TMCP), and one contains niobium (0.013%), and another does not contain niobium. By the comparison of tested results, it can be found that the yield strength of Nb steel is 55 MPa higher than that of Nb free steel on an average. In addition, the ferrite grain of Nb steel is finer than that of Nb free steel under the same finishing temperature, cooling rate, and final temperature. However, there are no Nb(C,N) particles to precipitate from austenite and ferrite by the observation of transmission electron microscopy (TEM). It can be concluded by theoretical analysis that both the increase of strength and the refinement of ferrite grain of Nb steel result from solid solution Nb atoms. (C) 2004 Elsevier B.V. All rights reserved. | Technological parameters and mechanical properties in hot rolling experiments | A4 | Tensile strength, s s (MPa) | 435 | MPa | Yield strength, s s (MPa) | 335 | MPa | Elongation d (%) | 38 | % | 0 | 0 | 0.04 | 0 | 0 | 0 | 0 | 0 | 0 | 0.2 | 0.008 | 0.0102 | 0 | 0 | 0 | 0 | 0.41 | 0.72 | 0 | 0 | 0 | 0 | 0 | 0 | 0 | 0 | 0 | 0.42 | 0 | 0 | 0 | 0 | 0 | 0 | 0 | 0 |  | The ingots used for the experiment were prepared by melting in vacuum induction furnace. The ingots were forged into the specimens of The hot roll experiment was finished at ∅ 375×375 two high reversing mill. The billets were homogenized at 1220 °C for 1.5 h. Two stage rolling was carried out (γ recrystallization region and γ non-recrystallization region). The deformation process was After hot rolling, the steel plates were immediately water cooled to the requested final temperature by spray cooling, as shown in , Then the plates were put into the holding furnace whose temperature is the same as final temperature for an hour, and furnace cooled to room temperature. | Start rolling temperature (degC)¦1100¦Finishing temperature (degC)¦860¦Final temperature (degC)¦550¦Cooling rate (degC/s)¦15 | hot roll experiment 375×375 two homogenized 1220 °C 1.5 h
22322.xlsx | 10.1016/j.msea.2004.03.022 |  | 4 | Effect of microcontent Nb in solution on the strength of low carbon steels | Two low carbon steels were hot rolled by thermo-mechanical process (TMCP), and one contains niobium (0.013%), and another does not contain niobium. By the comparison of tested results, it can be found that the yield strength of Nb steel is 55 MPa higher than that of Nb free steel on an average. In addition, the ferrite grain of Nb steel is finer than that of Nb free steel under the same finishing temperature, cooling rate, and final temperature. However, there are no Nb(C,N) particles to precipitate from austenite and ferrite by the observation of transmission electron microscopy (TEM). It can be concluded by theoretical analysis that both the increase of strength and the refinement of ferrite grain of Nb steel result from solid solution Nb atoms. (C) 2004 Elsevier B.V. All rights reserved. | Technological parameters and mechanical properties in hot rolling experiments | A5 | Tensile strength, s s (MPa) | 405 | MPa | Yield strength, s s (MPa) | 315 | MPa | Elongation d (%) | 41 | % | 0 | 0 | 0.04 | 0 | 0 | 0 | 0 | 0 | 0 | 0.2 | 0.008 | 0.0102 | 0 | 0 | 0 | 0 | 0.41 | 0.72 | 0 | 0 | 0 | 0 | 0 | 0 | 0 | 0 | 0 | 0.42 | 0 | 0 | 0 | 0 | 0 | 0 | 0 | 0 |  | The ingots used for the experiment were prepared by melting in vacuum induction furnace. The ingots were forged into the specimens of The hot roll experiment was finished at ∅ 375×375 two high reversing mill. The billets were homogenized at 1220 °C for 1.5 h. Two stage rolling was carried out (γ recrystallization region and γ non-recrystallization region). The deformation process was After hot rolling, the steel plates were immediately water cooled to the requested final temperature by spray cooling, as shown in , Then the plates were put into the holding furnace whose temperature is the same as final temperature for an hour, and furnace cooled to room temperature. | Start rolling temperature (degC)¦1100¦Finishing temperature (degC)¦830¦Final temperature (degC)¦620¦Cooling rate (degC/s)¦15 | hot roll experiment 375×375 two homogenized 1220 °C 1.5 h
22322.xlsx | 10.1016/j.msea.2004.03.022 |  | 4 | Effect of microcontent Nb in solution on the strength of low carbon steels | Two low carbon steels were hot rolled by thermo-mechanical process (TMCP), and one contains niobium (0.013%), and another does not contain niobium. By the comparison of tested results, it can be found that the yield strength of Nb steel is 55 MPa higher than that of Nb free steel on an average. In addition, the ferrite grain of Nb steel is finer than that of Nb free steel under the same finishing temperature, cooling rate, and final temperature. However, there are no Nb(C,N) particles to precipitate from austenite and ferrite by the observation of transmission electron microscopy (TEM). It can be concluded by theoretical analysis that both the increase of strength and the refinement of ferrite grain of Nb steel result from solid solution Nb atoms. (C) 2004 Elsevier B.V. All rights reserved. | Technological parameters and mechanical properties in hot rolling experiments | A6 | Tensile strength, s s (MPa) | 430 | MPa | Yield strength, s s (MPa) | 330 | MPa | Elongation d (%) | 37 | % | 0 | 0 | 0.04 | 0 | 0 | 0 | 0 | 0 | 0 | 0.2 | 0.008 | 0.0102 | 0 | 0 | 0 | 0 | 0.41 | 0.72 | 0 | 0 | 0 | 0 | 0 | 0 | 0 | 0 | 0 | 0.42 | 0 | 0 | 0 | 0 | 0 | 0 | 0 | 0 |  | The ingots used for the experiment were prepared by melting in vacuum induction furnace. The ingots were forged into the specimens of The hot roll experiment was finished at ∅ 375×375 two high reversing mill. The billets were homogenized at 1220 °C for 1.5 h. Two stage rolling was carried out (γ recrystallization region and γ non-recrystallization region). The deformation process was After hot rolling, the steel plates were immediately water cooled to the requested final temperature by spray cooling, as shown in , Then the plates were put into the holding furnace whose temperature is the same as final temperature for an hour, and furnace cooled to room temperature. | Start rolling temperature (degC)¦1100¦Finishing temperature (degC)¦830¦Final temperature (degC)¦550¦Cooling rate (degC/s)¦15 | hot roll experiment 375×375 two homogenized 1220 °C 1.5 h
22322.xlsx | 10.1016/j.msea.2004.03.022 |  | 4 | Effect of microcontent Nb in solution on the strength of low carbon steels | Two low carbon steels were hot rolled by thermo-mechanical process (TMCP), and one contains niobium (0.013%), and another does not contain niobium. By the comparison of tested results, it can be found that the yield strength of Nb steel is 55 MPa higher than that of Nb free steel on an average. In addition, the ferrite grain of Nb steel is finer than that of Nb free steel under the same finishing temperature, cooling rate, and final temperature. However, there are no Nb(C,N) particles to precipitate from austenite and ferrite by the observation of transmission electron microscopy (TEM). It can be concluded by theoretical analysis that both the increase of strength and the refinement of ferrite grain of Nb steel result from solid solution Nb atoms. (C) 2004 Elsevier B.V. All rights reserved. | Technological parameters and mechanical properties in hot rolling experiments | B1 | Tensile strength, s s (MPa) | 465 | MPa | Yield strength, s s (MPa) | 392 | MPa | Elongation d (%) | 32 | % | 0 | 0 | 0.041 | 0 | 0 | 0 | 0 | 0 | 0 | 0.21 | 0.007 | 0.0085 | 0 | 0 | 0 | 0 | 0.4 | 0.7 | 0 | 0 | 0 | 0 | 0 | 0 | 0 | 0 | 0.013 | 0.41 | 0 | 0 | 0 | 0 | 0 | 0 | 0 | 0 |  | The ingots used for the experiment were prepared by melting in vacuum induction furnace. The ingots were forged into the specimens of The hot roll experiment was finished at ∅ 375×375 two high reversing mill. The billets were homogenized at 1220 °C for 1.5 h. Two stage rolling was carried out (γ recrystallization region and γ non-recrystallization region). The deformation process was After hot rolling, the steel plates were immediately water cooled to the requested final temperature by spray cooling, as shown in , Then the plates were put into the holding furnace whose temperature is the same as final temperature for an hour, and furnace cooled to room temperature. | Start rolling temperature (degC)¦1100¦Finishing temperature (degC)¦890¦Final temperature (degC)¦620¦Cooling rate (degC/s)¦15 | hot roll experiment 375×375 two homogenized 1220 °C 1.5 h
22322.xlsx | 10.1016/j.msea.2004.03.022 |  | 4 | Effect of microcontent Nb in solution on the strength of low carbon steels | Two low carbon steels were hot rolled by thermo-mechanical process (TMCP), and one contains niobium (0.013%), and another does not contain niobium. By the comparison of tested results, it can be found that the yield strength of Nb steel is 55 MPa higher than that of Nb free steel on an average. In addition, the ferrite grain of Nb steel is finer than that of Nb free steel under the same finishing temperature, cooling rate, and final temperature. However, there are no Nb(C,N) particles to precipitate from austenite and ferrite by the observation of transmission electron microscopy (TEM). It can be concluded by theoretical analysis that both the increase of strength and the refinement of ferrite grain of Nb steel result from solid solution Nb atoms. (C) 2004 Elsevier B.V. All rights reserved. | Technological parameters and mechanical properties in hot rolling experiments | B2 | Tensile strength, s s (MPa) | 480 | MPa | Yield strength, s s (MPa) | 382 | MPa | Elongation d (%) | 34 | % | 0 | 0 | 0.041 | 0 | 0 | 0 | 0 | 0 | 0 | 0.21 | 0.007 | 0.0085 | 0 | 0 | 0 | 0 | 0.4 | 0.7 | 0 | 0 | 0 | 0 | 0 | 0 | 0 | 0 | 0.013 | 0.41 | 0 | 0 | 0 | 0 | 0 | 0 | 0 | 0 |  | The ingots used for the experiment were prepared by melting in vacuum induction furnace. The ingots were forged into the specimens of The hot roll experiment was finished at ∅ 375×375 two high reversing mill. The billets were homogenized at 1220 °C for 1.5 h. Two stage rolling was carried out (γ recrystallization region and γ non-recrystallization region). The deformation process was After hot rolling, the steel plates were immediately water cooled to the requested final temperature by spray cooling, as shown in , Then the plates were put into the holding furnace whose temperature is the same as final temperature for an hour, and furnace cooled to room temperature. | Start rolling temperature (degC)¦1100¦Finishing temperature (degC)¦890¦Final temperature (degC)¦550¦Cooling rate (degC/s)¦15 | hot roll experiment 375×375 two homogenized 1220 °C 1.5 h
22322.xlsx | 10.1016/j.msea.2004.03.022 |  | 4 | Effect of microcontent Nb in solution on the strength of low carbon steels | Two low carbon steels were hot rolled by thermo-mechanical process (TMCP), and one contains niobium (0.013%), and another does not contain niobium. By the comparison of tested results, it can be found that the yield strength of Nb steel is 55 MPa higher than that of Nb free steel on an average. In addition, the ferrite grain of Nb steel is finer than that of Nb free steel under the same finishing temperature, cooling rate, and final temperature. However, there are no Nb(C,N) particles to precipitate from austenite and ferrite by the observation of transmission electron microscopy (TEM). It can be concluded by theoretical analysis that both the increase of strength and the refinement of ferrite grain of Nb steel result from solid solution Nb atoms. (C) 2004 Elsevier B.V. All rights reserved. | Technological parameters and mechanical properties in hot rolling experiments | B3 | Tensile strength, s s (MPa) | 457 | MPa | Yield strength, s s (MPa) | 382 | MPa | Elongation d (%) | 35 | % | 0 | 0 | 0.041 | 0 | 0 | 0 | 0 | 0 | 0 | 0.21 | 0.007 | 0.0085 | 0 | 0 | 0 | 0 | 0.4 | 0.7 | 0 | 0 | 0 | 0 | 0 | 0 | 0 | 0 | 0.013 | 0.41 | 0 | 0 | 0 | 0 | 0 | 0 | 0 | 0 |  | The ingots used for the experiment were prepared by melting in vacuum induction furnace. The ingots were forged into the specimens of The hot roll experiment was finished at ∅ 375×375 two high reversing mill. The billets were homogenized at 1220 °C for 1.5 h. Two stage rolling was carried out (γ recrystallization region and γ non-recrystallization region). The deformation process was After hot rolling, the steel plates were immediately water cooled to the requested final temperature by spray cooling, as shown in , Then the plates were put into the holding furnace whose temperature is the same as final temperature for an hour, and furnace cooled to room temperature. | Start rolling temperature (degC)¦1100¦Finishing temperature (degC)¦860¦Final temperature (degC)¦620¦Cooling rate (degC/s)¦15 | hot roll experiment 375×375 two homogenized 1220 °C 1.5 h
22322.xlsx | 10.1016/j.msea.2004.03.022 |  | 4 | Effect of microcontent Nb in solution on the strength of low carbon steels | Two low carbon steels were hot rolled by thermo-mechanical process (TMCP), and one contains niobium (0.013%), and another does not contain niobium. By the comparison of tested results, it can be found that the yield strength of Nb steel is 55 MPa higher than that of Nb free steel on an average. In addition, the ferrite grain of Nb steel is finer than that of Nb free steel under the same finishing temperature, cooling rate, and final temperature. However, there are no Nb(C,N) particles to precipitate from austenite and ferrite by the observation of transmission electron microscopy (TEM). It can be concluded by theoretical analysis that both the increase of strength and the refinement of ferrite grain of Nb steel result from solid solution Nb atoms. (C) 2004 Elsevier B.V. All rights reserved. | Technological parameters and mechanical properties in hot rolling experiments | B4 | Tensile strength, s s (MPa) | 480 | MPa | Yield strength, s s (MPa) | 385 | MPa | Elongation d (%) | 35 | % | 0 | 0 | 0.041 | 0 | 0 | 0 | 0 | 0 | 0 | 0.21 | 0.007 | 0.0085 | 0 | 0 | 0 | 0 | 0.4 | 0.7 | 0 | 0 | 0 | 0 | 0 | 0 | 0 | 0 | 0.013 | 0.41 | 0 | 0 | 0 | 0 | 0 | 0 | 0 | 0 |  | The ingots used for the experiment were prepared by melting in vacuum induction furnace. The ingots were forged into the specimens of The hot roll experiment was finished at ∅ 375×375 two high reversing mill. The billets were homogenized at 1220 °C for 1.5 h. Two stage rolling was carried out (γ recrystallization region and γ non-recrystallization region). The deformation process was After hot rolling, the steel plates were immediately water cooled to the requested final temperature by spray cooling, as shown in , Then the plates were put into the holding furnace whose temperature is the same as final temperature for an hour, and furnace cooled to room temperature. | Start rolling temperature (degC)¦1100¦Finishing temperature (degC)¦860¦Final temperature (degC)¦550¦Cooling rate (degC/s)¦15 | hot roll experiment 375×375 two homogenized 1220 °C 1.5 h
22322.xlsx | 10.1016/j.msea.2004.03.022 |  | 4 | Effect of microcontent Nb in solution on the strength of low carbon steels | Two low carbon steels were hot rolled by thermo-mechanical process (TMCP), and one contains niobium (0.013%), and another does not contain niobium. By the comparison of tested results, it can be found that the yield strength of Nb steel is 55 MPa higher than that of Nb free steel on an average. In addition, the ferrite grain of Nb steel is finer than that of Nb free steel under the same finishing temperature, cooling rate, and final temperature. However, there are no Nb(C,N) particles to precipitate from austenite and ferrite by the observation of transmission electron microscopy (TEM). It can be concluded by theoretical analysis that both the increase of strength and the refinement of ferrite grain of Nb steel result from solid solution Nb atoms. (C) 2004 Elsevier B.V. All rights reserved. | Technological parameters and mechanical properties in hot rolling experiments | B5 | Tensile strength, s s (MPa) | 452 | MPa | Yield strength, s s (MPa) | 389 | MPa | Elongation d (%) | 34 | % | 0 | 0 | 0.041 | 0 | 0 | 0 | 0 | 0 | 0 | 0.21 | 0.007 | 0.0085 | 0 | 0 | 0 | 0 | 0.4 | 0.7 | 0 | 0 | 0 | 0 | 0 | 0 | 0 | 0 | 0.013 | 0.41 | 0 | 0 | 0 | 0 | 0 | 0 | 0 | 0 |  | The ingots used for the experiment were prepared by melting in vacuum induction furnace. The ingots were forged into the specimens of The hot roll experiment was finished at ∅ 375×375 two high reversing mill. The billets were homogenized at 1220 °C for 1.5 h. Two stage rolling was carried out (γ recrystallization region and γ non-recrystallization region). The deformation process was After hot rolling, the steel plates were immediately water cooled to the requested final temperature by spray cooling, as shown in , Then the plates were put into the holding furnace whose temperature is the same as final temperature for an hour, and furnace cooled to room temperature. | Start rolling temperature (degC)¦1100¦Finishing temperature (degC)¦830¦Final temperature (degC)¦620¦Cooling rate (degC/s)¦15 | hot roll experiment 375×375 two homogenized 1220 °C 1.5 h
22322.xlsx | 10.1016/j.msea.2004.03.022 |  | 4 | Effect of microcontent Nb in solution on the strength of low carbon steels | Two low carbon steels were hot rolled by thermo-mechanical process (TMCP), and one contains niobium (0.013%), and another does not contain niobium. By the comparison of tested results, it can be found that the yield strength of Nb steel is 55 MPa higher than that of Nb free steel on an average. In addition, the ferrite grain of Nb steel is finer than that of Nb free steel under the same finishing temperature, cooling rate, and final temperature. However, there are no Nb(C,N) particles to precipitate from austenite and ferrite by the observation of transmission electron microscopy (TEM). It can be concluded by theoretical analysis that both the increase of strength and the refinement of ferrite grain of Nb steel result from solid solution Nb atoms. (C) 2004 Elsevier B.V. All rights reserved. | Technological parameters and mechanical properties in hot rolling experiments | B6 | Tensile strength, s s (MPa) | 475 | MPa | Yield strength, s s (MPa) | 395 | MPa | Elongation d (%) | 35 | % | 0 | 0 | 0.041 | 0 | 0 | 0 | 0 | 0 | 0 | 0.21 | 0.007 | 0.0085 | 0 | 0 | 0 | 0 | 0.4 | 0.7 | 0 | 0 | 0 | 0 | 0 | 0 | 0 | 0 | 0.013 | 0.41 | 0 | 0 | 0 | 0 | 0 | 0 | 0 | 0 |  | The ingots used for the experiment were prepared by melting in vacuum induction furnace. The ingots were forged into the specimens of The hot roll experiment was finished at ∅ 375×375 two high reversing mill. The billets were homogenized at 1220 °C for 1.5 h. Two stage rolling was carried out (γ recrystallization region and γ non-recrystallization region). The deformation process was After hot rolling, the steel plates were immediately water cooled to the requested final temperature by spray cooling, as shown in , Then the plates were put into the holding furnace whose temperature is the same as final temperature for an hour, and furnace cooled to room temperature. | Start rolling temperature (degC)¦1100¦Finishing temperature (degC)¦830¦Final temperature (degC)¦550¦Cooling rate (degC/s)¦15 | hot roll experiment 375×375 two homogenized 1220 °C 1.5 h
10.1007-s11837-014-1060-6.xlsx | 10.1007/s11837-014-1060-6 | 成分和工艺影响 | 1 | Effect of Second Phase on the Deformation and Fracture Behavior of Multiphase Low-Density Steels | The effects of the second-phase characteristics on the deformation and fracture behavior in low-density steel are investigated in Fe-0.2C-(4, 8)Mn-5Al-1Si alloys, where the second phase can be retained austenite or a mixture of kappa-carbide and ferrite depending on the processing condition. With austenite as second phase, the mechanical stability of the austenite is critical regarding ductility because the fracture is likely to occur before the onset of necking when the austenite transforms into martensite in the early stage of deformation. In the case of the mixture of ferrite and kappa-carbide, the round shape of kappa-carbide is more favorable than the dense lamellar structure. The prominent influence of the second phase on the deformation and fracture behavior is attributable to the propensity of matrix ferrite for cleavage fracture due to its large aluminum concentration. | Table II Austenite fraction and mechanical properties after isothermal heat treatment | A | Tensile strength (MPa) | 693 | MPa | Yield strength (MPa) | 551 | MPa | Total elongation (%) | 13.9 | % | 0 | 0 | 0.21 | 0 | 0 | 0 | 0 | 0 | 5 | 1 | 0 | 0 | 0 | 0 | 0 | 0 | 0 | 4.1 | 0 | 0 | 0 | 0 | 0 | 0 | 0 | 0 | 0 | 0 | 0 | 0 | 0 | 0 | 0 | 0 | 0 | 0 |  | After vacuum melting of 25-kg ingots, they were heated to 1200°C for 1 h and hot-rolled to a 3.2-mm-thick sheet with a final rolling temperature above 870°C. After hot rolling, the sheets were held at 650°C for 1 h to simulate the coiling process followed by furnace cooling to room temperature. The sheets were heat treated using an infrared heating furnace as shown in Fig. 1, where the holding time at 600°C was 1 min. |  | heated 1200°C 1 h temperature 870°C held 650°C 1 h holding time 600°C 1 min
10.1007-s11837-014-1060-6.xlsx | 10.1007/s11837-014-1060-6 |  | 1 | Effect of Second Phase on the Deformation and Fracture Behavior of Multiphase Low-Density Steels | The effects of the second-phase characteristics on the deformation and fracture behavior in low-density steel are investigated in Fe-0.2C-(4, 8)Mn-5Al-1Si alloys, where the second phase can be retained austenite or a mixture of kappa-carbide and ferrite depending on the processing condition. With austenite as second phase, the mechanical stability of the austenite is critical regarding ductility because the fracture is likely to occur before the onset of necking when the austenite transforms into martensite in the early stage of deformation. In the case of the mixture of ferrite and kappa-carbide, the round shape of kappa-carbide is more favorable than the dense lamellar structure. The prominent influence of the second phase on the deformation and fracture behavior is attributable to the propensity of matrix ferrite for cleavage fracture due to its large aluminum concentration. | Table II Austenite fraction and mechanical properties after isothermal heat treatment | A | Tensile strength (MPa) | 782 | MPa | Yield strength (MPa) | 571 | MPa | Total elongation (%) | 10.9 | % | 0 | 0 | 0.21 | 0 | 0 | 0 | 0 | 0 | 5 | 1 | 0 | 0 | 0 | 0 | 0 | 0 | 0 | 4.1 | 0 | 0 | 0 | 0 | 0 | 0 | 0 | 0 | 0 | 0 | 0 | 0 | 0 | 0 | 0 | 0 | 0 | 0 |  | After vacuum melting of 25-kg ingots, they were heated to 1200°C for 1 h and hot-rolled to a 3.2-mm-thick sheet with a final rolling temperature above 870°C. After hot rolling, the sheets were held at 650°C for 1 h to simulate the coiling process followed by furnace cooling to room temperature. The sheets were heat treated using an infrared heating furnace as shown in Fig. 1, where the holding time at 600°C was 1 h. |  | heated 1200°C 1 h temperature 870°C held 650°C 1 h holding time 600°C 1 h
10.1007-s11837-014-1060-6.xlsx | 10.1007/s11837-014-1060-6 |  | 1 | Effect of Second Phase on the Deformation and Fracture Behavior of Multiphase Low-Density Steels | The effects of the second-phase characteristics on the deformation and fracture behavior in low-density steel are investigated in Fe-0.2C-(4, 8)Mn-5Al-1Si alloys, where the second phase can be retained austenite or a mixture of kappa-carbide and ferrite depending on the processing condition. With austenite as second phase, the mechanical stability of the austenite is critical regarding ductility because the fracture is likely to occur before the onset of necking when the austenite transforms into martensite in the early stage of deformation. In the case of the mixture of ferrite and kappa-carbide, the round shape of kappa-carbide is more favorable than the dense lamellar structure. The prominent influence of the second phase on the deformation and fracture behavior is attributable to the propensity of matrix ferrite for cleavage fracture due to its large aluminum concentration. | Table II Austenite fraction and mechanical properties after isothermal heat treatment | A | Tensile strength (MPa) | 816 | MPa | Yield strength (MPa) | 537 | MPa | Total elongation (%) | 30.3 | % | 0 | 0 | 0.21 | 0 | 0 | 0 | 0 | 0 | 5 | 1 | 0 | 0 | 0 | 0 | 0 | 0 | 0 | 4.1 | 0 | 0 | 0 | 0 | 0 | 0 | 0 | 0 | 0 | 0 | 0 | 0 | 0 | 0 | 0 | 0 | 0 | 0 |  | After vacuum melting of 25-kg ingots, they were heated to 1200°C for 1 h and hot-rolled to a 3.2-mm-thick sheet with a final rolling temperature above 870°C. After hot rolling, the sheets were held at 650°C for 1 h to simulate the coiling process followed by furnace cooling to room temperature. The sheets were heat treated using an infrared heating furnace as shown in Fig. 1, where the holding time at 600°C was 24 h. |  | heated 1200°C 1 h temperature 870°C held 650°C 1 h holding time 600°C 24 h
10.1007-s11837-014-1060-6.xlsx | 10.1007/s11837-014-1060-6 |  | 1 | Effect of Second Phase on the Deformation and Fracture Behavior of Multiphase Low-Density Steels | The effects of the second-phase characteristics on the deformation and fracture behavior in low-density steel are investigated in Fe-0.2C-(4, 8)Mn-5Al-1Si alloys, where the second phase can be retained austenite or a mixture of kappa-carbide and ferrite depending on the processing condition. With austenite as second phase, the mechanical stability of the austenite is critical regarding ductility because the fracture is likely to occur before the onset of necking when the austenite transforms into martensite in the early stage of deformation. In the case of the mixture of ferrite and kappa-carbide, the round shape of kappa-carbide is more favorable than the dense lamellar structure. The prominent influence of the second phase on the deformation and fracture behavior is attributable to the propensity of matrix ferrite for cleavage fracture due to its large aluminum concentration. | Table II Austenite fraction and mechanical properties after isothermal heat treatment | B | Tensile strength (MPa) | 710 | MPa | Yield strength (MPa) | 532 | MPa | Total elongation (%) | 37.4 | % | 0 | 0 | 0.21 | 0 | 0 | 0 | 0 | 0 | 5 | 1 | 0 | 0 | 0 | 0 | 0 | 0 | 0 | 8.1 | 0 | 0 | 0 | 0 | 0 | 0 | 0 | 0 | 0 | 0 | 0 | 0 | 0 | 0 | 0 | 0 | 0 | 0 |  | After vacuum melting of 25-kg ingots, they were heated to 1200°C for 1 h and hot-rolled to a 3.2-mm-thick sheet with a final rolling temperature above 870°C. After hot rolling, the sheets were held at 650°C for 1 h to simulate the coiling process followed by furnace cooling to room temperature. The sheets were heat treated using an infrared heating furnace as shown in Fig. 1, where the holding time at 600°C was 1 min. |  | heated 1200°C 1 h temperature 870°C held 650°C 1 h holding time 600°C 1 min
10.1007-s11837-014-1060-6.xlsx | 10.1007/s11837-014-1060-6 |  | 1 | Effect of Second Phase on the Deformation and Fracture Behavior of Multiphase Low-Density Steels | The effects of the second-phase characteristics on the deformation and fracture behavior in low-density steel are investigated in Fe-0.2C-(4, 8)Mn-5Al-1Si alloys, where the second phase can be retained austenite or a mixture of kappa-carbide and ferrite depending on the processing condition. With austenite as second phase, the mechanical stability of the austenite is critical regarding ductility because the fracture is likely to occur before the onset of necking when the austenite transforms into martensite in the early stage of deformation. In the case of the mixture of ferrite and kappa-carbide, the round shape of kappa-carbide is more favorable than the dense lamellar structure. The prominent influence of the second phase on the deformation and fracture behavior is attributable to the propensity of matrix ferrite for cleavage fracture due to its large aluminum concentration. | Table II Austenite fraction and mechanical properties after isothermal heat treatment | B | Tensile strength (MPa) | 803 | MPa | Yield strength (MPa) | 559 | MPa | Total elongation (%) | 31.9 | % | 0 | 0 | 0.21 | 0 | 0 | 0 | 0 | 0 | 5 | 1 | 0 | 0 | 0 | 0 | 0 | 0 | 0 | 8.1 | 0 | 0 | 0 | 0 | 0 | 0 | 0 | 0 | 0 | 0 | 0 | 0 | 0 | 0 | 0 | 0 | 0 | 0 |  | After vacuum melting of 25-kg ingots, they were heated to 1200°C for 1 h and hot-rolled to a 3.2-mm-thick sheet with a final rolling temperature above 870°C. After hot rolling, the sheets were held at 650°C for 1 h to simulate the coiling process followed by furnace cooling to room temperature. The sheets were heat treated using an infrared heating furnace as shown in Fig. 1, where the holding time at 600°C was 24 h. |  | heated 1200°C 1 h temperature 870°C held 650°C 1 h holding time 600°C 24 h
25050.xlsx | 10.1016/j.msea.2016.09.106 | 成分工艺 | 1 | Effect of N plus Cr alloying on the microstructures and tensile properties of Hadfield steel | The microstructures and tensile behaviors of traditional Hadfield steel, named Mn12 steel, and Hadfield steel alloyed with N+Cr, named Mn12CrN steel were studied through optical microscopy, transmission electron microscopy, and scanning electron microscopy, among others. Three different tensile strain rates of 5x10(-4), 5x10(-3), and 5x10(-2)s(-1) were selected in the tensile test. The deformation microstructures and fracture morphologies of the two steels after fracture in the tensile test were observed to analyze the tensile deformation response to different tensile strain rates. Results showed that the grain size of Mn12CrN steel was evidently refined after alloying with N+Cr. The grain would not become abnormally coarse even with increasing austenitizing temperature. During tensile deformation, the strength and plasticity of Mn12CrN steel were superior to those of Mn12 steel at the same strain rate. With increasing the strain rate, the changes in strength and plasticity of Mn12CrN steel were less sensitive to tensile strain rate compared with Mn12 steel. The effects of grain refinement and N+Cr alloying on dynamic strain aging and deformation twining behaviors were responsible for this lack of sensitivity to strain rate. | Tensile properties of Mn12CrN steel and Mn12 steel at different strain rates. | Mn12CrN | Tensile strength/MPa | 1062 | MPa | Yield strength/MPa | 476 | MPa | Elongation/% | 44.5 | % | 0 | 0 | 1.1 | 0.052 | 0 | 0 | 0 | 0 | 0.024 | 0.42 | 0.001 | 0.005 | 0 | 0 | 0 | 0 | 2.14 | 11.6 | 0 | 0 | 0 | 0.014 | 0 | 0 | 0 | 0 | 0 | 0 | 0 | 0 | 0 | 0 | 0 | 0 | 0 | 0 |  | The steels used in this study were traditional Hadfield steel Mn12 and N+Cr alloyed Hadfield steel Mn12CrN, and the chemical compositions are listed in Table 1. The steels were smelted in a 50kg vacuum induction furnace and then forged into a size of 60mm×60mm. Specimens with a length of 110mm were cut from the two steels by using an electric spark line cutting machine to handle solid solution treatment. Traditional Hadfield steel Mn12 was heated to 1100°C, and held for 1h, followed by water quenching. |  | smelted 50kg length 110mm heated 1100°C held 1h
25050.xlsx | 10.1016/j.msea.2016.09.106 |  | 1 | Effect of N plus Cr alloying on the microstructures and tensile properties of Hadfield steel | The microstructures and tensile behaviors of traditional Hadfield steel, named Mn12 steel, and Hadfield steel alloyed with N+Cr, named Mn12CrN steel were studied through optical microscopy, transmission electron microscopy, and scanning electron microscopy, among others. Three different tensile strain rates of 5x10(-4), 5x10(-3), and 5x10(-2)s(-1) were selected in the tensile test. The deformation microstructures and fracture morphologies of the two steels after fracture in the tensile test were observed to analyze the tensile deformation response to different tensile strain rates. Results showed that the grain size of Mn12CrN steel was evidently refined after alloying with N+Cr. The grain would not become abnormally coarse even with increasing austenitizing temperature. During tensile deformation, the strength and plasticity of Mn12CrN steel were superior to those of Mn12 steel at the same strain rate. With increasing the strain rate, the changes in strength and plasticity of Mn12CrN steel were less sensitive to tensile strain rate compared with Mn12 steel. The effects of grain refinement and N+Cr alloying on dynamic strain aging and deformation twining behaviors were responsible for this lack of sensitivity to strain rate. | Tensile properties of Mn12CrN steel and Mn12 steel at different strain rates. | Mn12 | Tensile strength/MPa | 913 | MPa | Yield strength/MPa | 387 | MPa | Elongation/% | 44.3 | % | 0 | 0 | 1.14 | 0.016 | 0 | 0 | 0 | 0 | 0.027 | 0.42 | 0.001 | 0.005 | 0 | 0 | 0 | 0 | 0.07 | 11.7 | 0 | 0 | 0 | 0.009 | 0 | 0 | 0 | 0 | 0 | 0 | 0 | 0 | 0 | 0 | 0 | 0 | 0 | 0 |  | The steels used in this study were traditional Hadfield steel Mn12 and N+Cr alloyed Hadfield steel Mn12CrN, and the chemical compositions are listed in Table 1. The steels were smelted in a 50kg vacuum induction furnace and then forged into a size of 60mm×60mm. Specimens with a length of 110mm were cut from the two steels by using an electric spark line cutting machine to handle solid solution treatment. Traditional Hadfield steel Mn12 was heated to 1050°C, and held for 1h, followed by water quenching. |  | smelted 50kg length 110mm heated 1050°C held 1h
26329.xlsx | 10.1016/j.msea.2020.139763 | 成分差异 | 1 | Effects of Ti alloying on resistance to hydrogen embrittlement in (Nb plus Mo)-alloyed ultra-high-strength hot-stamping steels | A boron-containing 1.8-2.0-GPa-grade hot-stamping steel, which has been attracting great attentions as reinforcing automotive parts, often leads to the deteriorated resistance to hydrogen embrittlement due to its high strength level. The micro-alloying elements such as Nb and Mo have been known to improve the resistance to hydrogen embrittlement by refining grains and providing interfaces of precipitates. Ti is also utilized for the mentioned purposes; however, the effect of Ti on hydrogen embrittlement, particularly in (Nb + Mo) multi-alloyed system, has not been revealed clearly yet. In this study, therefore, the alloying effects of Ti on resistance to hydrogen embrittlement were investigated via controlling Ti content and conducting slow-strain-rate tensile (SSRT) tests and thermal desorption analyses (TDA) after the hydrogen charging. The complex addition of Nb, Mo, and Ti promotes the formation of nanoscale (Nb,Ti)C and (Nb,Mo,Ti)C complex precipitates along with coarse Ti(C,N) particles. The increased Ti content to 0.03 wt% increases the volume fraction of nanoscale precipitates, which effectively refines the prior austenite grain size and interfacial incoherency, thereby providing stable hydrogen trapping sites with the higher activation energy for hydrogen desorption. Although the increased Ti also promotes the formation of brittle coarse Ti(C,N) particles, this negative effect of the particles can be minimized or prevented by the decrease in particle size due to the interaction with Nb and Mo. | Room-temperature tensile properties (strain rate; 10-3/s) and prior austenite grain size (PAGS) of the hot-stamping steels. | HT | Tensile Strength (MPa) | 1915 | MPa | Yield Strength (MPa) | 1410 | MPa | Elongation (%) | 8 | % | 0 | 0.0025 | 0.32 | 0 | 0 | 0 | 0 | 0 | 0.05 | 0.5 | 0 | 0 | 0 | 0 | 0.03 | 0 | 0.2 | 1.2 | 0 | 0 | 0 | 0 | 0 | 0 | 0 | 0 | 0.05 | 0.1 | 0 | 0 | 0 | 0 | 0 | 0 | 0 | 0 |  | 45-mm-thick plates were reheated at 1250 °C for 1 h and hot-rolled at 1100-900 °C to produce 3-mm-thick sheets, based on the manufacturing conditions of commercial 32MnB5 steel. These sheets were furnace-cooled to 550 °C, and held at this temperature for 1 h to simulate a coiling process, followed by air-cooling to room temperature. They were then cold-rolled to 1.5-mm thickness, austenitized at 900 °C for 6 min, and water-quenched to room temperature.). |  | reheated 1250 °C 1 h furnace-cooled 550 °C 1 h austenitized 900 °C 6 min
26329.xlsx | 10.1016/j.msea.2020.139763 |  | 1 | Effects of Ti alloying on resistance to hydrogen embrittlement in (Nb plus Mo)-alloyed ultra-high-strength hot-stamping steels | A boron-containing 1.8-2.0-GPa-grade hot-stamping steel, which has been attracting great attentions as reinforcing automotive parts, often leads to the deteriorated resistance to hydrogen embrittlement due to its high strength level. The micro-alloying elements such as Nb and Mo have been known to improve the resistance to hydrogen embrittlement by refining grains and providing interfaces of precipitates. Ti is also utilized for the mentioned purposes; however, the effect of Ti on hydrogen embrittlement, particularly in (Nb + Mo) multi-alloyed system, has not been revealed clearly yet. In this study, therefore, the alloying effects of Ti on resistance to hydrogen embrittlement were investigated via controlling Ti content and conducting slow-strain-rate tensile (SSRT) tests and thermal desorption analyses (TDA) after the hydrogen charging. The complex addition of Nb, Mo, and Ti promotes the formation of nanoscale (Nb,Ti)C and (Nb,Mo,Ti)C complex precipitates along with coarse Ti(C,N) particles. The increased Ti content to 0.03 wt% increases the volume fraction of nanoscale precipitates, which effectively refines the prior austenite grain size and interfacial incoherency, thereby providing stable hydrogen trapping sites with the higher activation energy for hydrogen desorption. Although the increased Ti also promotes the formation of brittle coarse Ti(C,N) particles, this negative effect of the particles can be minimized or prevented by the decrease in particle size due to the interaction with Nb and Mo. | Room-temperature tensile properties (strain rate; 10-3/s) and prior austenite grain size (PAGS) of the hot-stamping steels. | LT | Tensile Strength (MPa) | 1986 | MPa | Yield Strength (MPa) | 1459 | MPa | Elongation (%) | 7.2 | % | 0 | 0.0025 | 0.32 | 0 | 0 | 0 | 0 | 0 | 0.05 | 0.5 | 0 | 0 | 0 | 0 | 0.015 | 0 | 0.2 | 1.2 | 0 | 0 | 0 | 0 | 0 | 0 | 0 | 0 | 0.05 | 0.1 | 0 | 0 | 0 | 0 | 0 | 0 | 0 | 0 |  | 45-mm-thick plates were reheated at 1250 °C for 1 h and hot-rolled at 1100-900 °C to produce 3-mm-thick sheets, based on the manufacturing conditions of commercial 32MnB5 steel. These sheets were furnace-cooled to 550 °C, and held at this temperature for 1 h to simulate a coiling process, followed by air-cooling to room temperature. They were then cold-rolled to 1.5-mm thickness, austenitized at 900 °C for 6 min, and water-quenched to room temperature.). |  | reheated 1250 °C 1 h furnace-cooled 550 °C 1 h austenitized 900 °C 6 min
10.1007-s11665-018-3480-x.xlsx | 10.1007/s11665-018-3480-x | 工艺影响 | 1 | Development and Characterization of a Novel Ti-Modified High-Si Medium-Mn Steel Possessing Ultra-High Strength and Reasonable Ductility After Hot Rolling | The present work systematically correlates the strength-ductility relationship of a Ti-Si-modified Fe-Mn-Al-C steel with its microstructural characteristics such as grain size, type and morphology of precipitates, and the transformation-induced plasticity (TRIP) effect during hot deformation. The Ti-Si-modified multicomponent steel developed through melting and casting route is subjected to thermo-mechanical processing such as hot forging (at 1373 K) and subsequent hot rolling (at 1173 K). An excellent combination of ultra-high tensile strength (UTS similar to 1700 +/- 20 MPa), reasonable ductility (elongation similar to 11%) and high work hardening behavior (rt similar to 0.89) is achieved in the hot-rolled specimen as compared to the hot-forged one (UTS similar to 824 +/- 9 MPa, n similar to 0.07) with negligible change in the elongation. The better tensile properties of the hot-rolled specimen in contrast to the hot-forged one are due to the combined effects of grain refinement during rolling, twin-twin interactions, precipitation strengthening by mixture of hexagonal structured Ti-3(Al,Si)C-2 and Mn-Al-Si-rich carbide precipitates and most significantly the enhanced TRIP effect. The lower critical resolved shear stress value of martensitic transformation instigates the TRIP effect during tensile testing which resulted in the increased hardness and strength of the hot-rolled specimen. The above observation offers a strong support to the proposition that TRIP effect is the dominant plasticityenhancing mechanism activated during the deformation of the low-stacking fault energy (similar to 12.2 mJ/m(2)) Si-Ti-modified, medium-Mn multicomponent steel employed in the present investigation. | Table 2 Room-temperature tensile properties of the hot-forged and hot-rolled specimens | Hot forged (1373 K) | UTS, MPa | 824 | MPa | YS, MPa | 816 | MPa | Elongation, % | 11.3 | % | 0 | 0 | 0.51 | 0 | 0 | 0 | 0 | 0 | 3.7 | 7.7 | 0 | 0 | 0 | 0 | 0.2 | 0 | 0 | 12.02 | 0 | 0 | 0 | 0 | 0 | 0 | 0 | 0 | 0 | 0 | 0 | 0 | 0 | 0 | 0 | 0 | 0 | 0 |  | The medium-Mn, high-Si multicomponent steel was prepared through melting-casting route in a vacuum induction furnace under argon atmosphere. The chemical composition of the alloy is given in Table 1. The ingot of dimensions 150 mm × 30 mm × 30 mm was homogenized at 1373 K for 1 h and then subjected to 50% reduction through hot forging with the finish forging temperature of 1310 K, followed by water quenching. |  | homogenized 1373 K 1 h temperature 1310 K
10.1007-s11665-018-3480-x.xlsx | 10.1007/s11665-018-3480-x | 工艺影响 | 1 | Development and Characterization of a Novel Ti-Modified High-Si Medium-Mn Steel Possessing Ultra-High Strength and Reasonable Ductility After Hot Rolling | The present work systematically correlates the strength-ductility relationship of a Ti-Si-modified Fe-Mn-Al-C steel with its microstructural characteristics such as grain size, type and morphology of precipitates, and the transformation-induced plasticity (TRIP) effect during hot deformation. The Ti-Si-modified multicomponent steel developed through melting and casting route is subjected to thermo-mechanical processing such as hot forging (at 1373 K) and subsequent hot rolling (at 1173 K). An excellent combination of ultra-high tensile strength (UTS similar to 1700 +/- 20 MPa), reasonable ductility (elongation similar to 11%) and high work hardening behavior (rt similar to 0.89) is achieved in the hot-rolled specimen as compared to the hot-forged one (UTS similar to 824 +/- 9 MPa, n similar to 0.07) with negligible change in the elongation. The better tensile properties of the hot-rolled specimen in contrast to the hot-forged one are due to the combined effects of grain refinement during rolling, twin-twin interactions, precipitation strengthening by mixture of hexagonal structured Ti-3(Al,Si)C-2 and Mn-Al-Si-rich carbide precipitates and most significantly the enhanced TRIP effect. The lower critical resolved shear stress value of martensitic transformation instigates the TRIP effect during tensile testing which resulted in the increased hardness and strength of the hot-rolled specimen. The above observation offers a strong support to the proposition that TRIP effect is the dominant plasticityenhancing mechanism activated during the deformation of the low-stacking fault energy (similar to 12.2 mJ/m(2)) Si-Ti-modified, medium-Mn multicomponent steel employed in the present investigation. | Table 2 Room-temperature tensile properties of the hot-forged and hot-rolled specimens | Hot rolled (1173 K) | UTS, MPa | 1700 | MPa | YS, MPa | 900 | MPa | Elongation, % | 10.7 | % | 0 | 0 | 0.51 | 0 | 0 | 0 | 0 | 0 | 3.7 | 7.7 | 0 | 0 | 0 | 0 | 0.2 | 0 | 0 | 12.02 | 0 | 0 | 0 | 0 | 0 | 0 | 0 | 0 | 0 | 0 | 0 | 0 | 0 | 0 | 0 | 0 | 0 | 0 |  | The medium-Mn, high-Si multicomponent steel was prepared through melting-casting route in a vacuum induction furnace under argon atmosphere. The chemical composition of the alloy is given in Table 1. The ingot of dimensions 150 mm × 30 mm × 30 mm was homogenized at 1373 K for 1 h and then subjected to 50% reduction through hot forging with the finish forging temperature of 1310 K, followed by water quenching. The hot-forged (HF) alloy was subsequently subjected to 30% reduction (in two passes) through hot rolling (HR) after soaking it at 1173 K for 1 h, followed by water quenching. |  | homogenized 1373 K 1 h temperature 1310 K soaking 1173 K 1 h
25854.xlsx | 10.1016/j.msea.2019.01.020 | 不同热处理工艺的影响 | 1 | On the influence of deformation mechanism during cold and warm rolling on annealing behavior of a 304 stainless steel | In the present study, a 304 stainless steel was deformed at different temperatures of room temperature (cold rolling) and 200 degrees C (warm rolling) for elucidating the distinct deformation mechanisms, and then, the influence of the deformed microstructures on the subsequent microstructural evolution and texture development during annealing treatments was studied. The results indicated that deformation-induced martensite transformation was the dominant deformation mechanism during cold rolling, and a mixed microstructure consisting of similar to 60% volume fraction of alpha'-martensite and deformed austenite was obtained. Deformation twinning of austenite dominated the deformation during warm rolling. The underlying reason was the increasing SFE with deformation temperature, which inhibited the martensitic transformation but promoted the formation of deformation twins. On annealing, the recrystallization of retained austenite in cold-rolled samples was retarded because of martensitic reversion compared to the warm-rolled samples. Completely recrystallized structure with average grain size of similar to 0.7 mu m was obtained in both cold and warm-rolled samples after annealing at 800 degrees C. Texture evolution indicated that martensitic reversion enhanced the intensity of {110} < 112 > texture in cold-rolled and annealed samples. However, the final recrystallization texture components were consisted of {110} < 112 > and {113} < 211 > regardless of rolling process. Furthermore, structure-property relationship was established, and combination of high strength and excellent plasticity can be obtained in both cold and warm-rolled sheets by tuning the subsequent annealing parameters. | Tensile properties of CR, WR and annealed samples. | CR | Tensile strength/sT, MPa | 1900 | MPa | Yield strength/s0.2, MPa | 1830 | MPa | Elongation to failure, % | 1.8 | % | 0 | 0 | 0.062 | 0 | 0 | 0 | 0 | 0 | 0 | 0.38 | 0.026 | 0.006 | 0 | 0 | 0 | 0 | 17.18 | 1.57 | 0 | 0 | 8.5 | 0 | 0 | 0 | 0 | 0 | 0 | 0.09 | 0 | 0 | 0 | 0 | 0 | 0 | 0 | 0 |  | The as-received strips were solution annealed at 1050 °C for 30 min followed by quenching to room temperature. After surface descaling by acid pickling, the plates were subjected to cold rolling at room temperature and warm rolling at 200 °C, referred as CR and WR, respectively. The total reduction was ~85%, and the final thickness was ~0.9 mm. The subsequent annealing treatments were carried out in an electric furnace. Samples for TEM observation were cut from the deformed sheets by wire electrode cutting and then mechanically ground to a thickness of 40-50 μm. The as-received strips were solution annealed at 1050 °C for 30 min followed by quenching to room temperature. After surface descaling by acid pickling, the plates were subjected to cold rolling at room temperature, referred as CR. |  | solution annealed 1050 °C 30 min warm rolling 200 °C solution annealed 1050 °C 30 min
25854.xlsx | 10.1016/j.msea.2019.01.020 | 不同热处理工艺的影响 | 1 | On the influence of deformation mechanism during cold and warm rolling on annealing behavior of a 304 stainless steel | In the present study, a 304 stainless steel was deformed at different temperatures of room temperature (cold rolling) and 200 degrees C (warm rolling) for elucidating the distinct deformation mechanisms, and then, the influence of the deformed microstructures on the subsequent microstructural evolution and texture development during annealing treatments was studied. The results indicated that deformation-induced martensite transformation was the dominant deformation mechanism during cold rolling, and a mixed microstructure consisting of similar to 60% volume fraction of alpha'-martensite and deformed austenite was obtained. Deformation twinning of austenite dominated the deformation during warm rolling. The underlying reason was the increasing SFE with deformation temperature, which inhibited the martensitic transformation but promoted the formation of deformation twins. On annealing, the recrystallization of retained austenite in cold-rolled samples was retarded because of martensitic reversion compared to the warm-rolled samples. Completely recrystallized structure with average grain size of similar to 0.7 mu m was obtained in both cold and warm-rolled samples after annealing at 800 degrees C. Texture evolution indicated that martensitic reversion enhanced the intensity of {110} < 112 > texture in cold-rolled and annealed samples. However, the final recrystallization texture components were consisted of {110} < 112 > and {113} < 211 > regardless of rolling process. Furthermore, structure-property relationship was established, and combination of high strength and excellent plasticity can be obtained in both cold and warm-rolled sheets by tuning the subsequent annealing parameters. | Tensile properties of CR, WR and annealed samples. | WR | Tensile strength/sT, MPa | 1395 | MPa | Yield strength/s0.2, MPa | 1300 | MPa | Elongation to failure, % | 7.1 | % | 0 | 0 | 0.062 | 0 | 0 | 0 | 0 | 0 | 0 | 0.38 | 0.026 | 0.006 | 0 | 0 | 0 | 0 | 17.18 | 1.57 | 0 | 0 | 8.5 | 0 | 0 | 0 | 0 | 0 | 0 | 0.09 | 0 | 0 | 0 | 0 | 0 | 0 | 0 | 0 |  | The as-received strips were solution annealed at 1050 °C for 30 min followed by quenching to room temperature. After surface descaling by acid pickling, the plates were subjected to cold rolling at room temperature and warm rolling at 200 °C, referred as CR and WR, respectively. The total reduction was ~85%, and the final thickness was ~0.9 mm. The subsequent annealing treatments were carried out in an electric furnace. Samples for TEM observation were cut from the deformed sheets by wire electrode cutting and then mechanically ground to a thickness of 40-50 μm. The as-received strips were solution annealed at 1050 °C for 30 min followed by quenching to room temperature. After surface descaling by acid pickling, the plates were subjected to warm rolling at 200 °C, referred as WR. |  | solution annealed 1050 °C 30 min warm rolling 200 °C solution annealed 1050 °C 30 min warm rolling 200 °C
25854.xlsx | 10.1016/j.msea.2019.01.020 | 不同热处理工艺的影响 | 1 | On the influence of deformation mechanism during cold and warm rolling on annealing behavior of a 304 stainless steel | In the present study, a 304 stainless steel was deformed at different temperatures of room temperature (cold rolling) and 200 degrees C (warm rolling) for elucidating the distinct deformation mechanisms, and then, the influence of the deformed microstructures on the subsequent microstructural evolution and texture development during annealing treatments was studied. The results indicated that deformation-induced martensite transformation was the dominant deformation mechanism during cold rolling, and a mixed microstructure consisting of similar to 60% volume fraction of alpha'-martensite and deformed austenite was obtained. Deformation twinning of austenite dominated the deformation during warm rolling. The underlying reason was the increasing SFE with deformation temperature, which inhibited the martensitic transformation but promoted the formation of deformation twins. On annealing, the recrystallization of retained austenite in cold-rolled samples was retarded because of martensitic reversion compared to the warm-rolled samples. Completely recrystallized structure with average grain size of similar to 0.7 mu m was obtained in both cold and warm-rolled samples after annealing at 800 degrees C. Texture evolution indicated that martensitic reversion enhanced the intensity of {110} < 112 > texture in cold-rolled and annealed samples. However, the final recrystallization texture components were consisted of {110} < 112 > and {113} < 211 > regardless of rolling process. Furthermore, structure-property relationship was established, and combination of high strength and excellent plasticity can be obtained in both cold and warm-rolled sheets by tuning the subsequent annealing parameters. | Tensile properties of CR, WR and annealed samples. | CR-700-20 | Tensile strength/sT, MPa | 1124 | MPa | Yield strength/s0.2, MPa | 1010 | MPa | Elongation to failure, % | 27.2 | % | 0 | 0 | 0.062 | 0 | 0 | 0 | 0 | 0 | 0 | 0.38 | 0.026 | 0.006 | 0 | 0 | 0 | 0 | 17.18 | 1.57 | 0 | 0 | 8.5 | 0 | 0 | 0 | 0 | 0 | 0 | 0.09 | 0 | 0 | 0 | 0 | 0 | 0 | 0 | 0 |  | The as-received strips were solution annealed at 1050 °C for 30 min followed by quenching to room temperature. After surface descaling by acid pickling, the plates were subjected to cold rolling at room temperature, referred as CR. The total reduction was ~85%, and the final thickness was ~0.9 mm. The subsequent annealing treatments were carried out in an electric furnace. Samples for TEM observation were cut from the deformed sheets by wire electrode cutting and then mechanically ground to a thickness of 40-50 μm. The as-received strips were solution annealed at 1050 °C for 30 min followed by quenching to room temperature. After surface descaling by acid pickling, the plates were subjected to cold rolling at room temperature, referred as CR. The total reduction was ~85%, and the final thickness was ~0.9 mm. The subsequent annealing treatments were carried out in an electric furnace. The schematic illustration is shown in Fig. 1. In order to describe the samples clearly, for example, the CR samples after annealing at 700 °C for 20 min are referred as CR-700-20. |  | solution annealed 1050 °C 30 min solution annealed 1050 °C 30 min annealing 700 °C 20 min
25854.xlsx | 10.1016/j.msea.2019.01.020 | 不同热处理工艺的影响 | 1 | On the influence of deformation mechanism during cold and warm rolling on annealing behavior of a 304 stainless steel | In the present study, a 304 stainless steel was deformed at different temperatures of room temperature (cold rolling) and 200 degrees C (warm rolling) for elucidating the distinct deformation mechanisms, and then, the influence of the deformed microstructures on the subsequent microstructural evolution and texture development during annealing treatments was studied. The results indicated that deformation-induced martensite transformation was the dominant deformation mechanism during cold rolling, and a mixed microstructure consisting of similar to 60% volume fraction of alpha'-martensite and deformed austenite was obtained. Deformation twinning of austenite dominated the deformation during warm rolling. The underlying reason was the increasing SFE with deformation temperature, which inhibited the martensitic transformation but promoted the formation of deformation twins. On annealing, the recrystallization of retained austenite in cold-rolled samples was retarded because of martensitic reversion compared to the warm-rolled samples. Completely recrystallized structure with average grain size of similar to 0.7 mu m was obtained in both cold and warm-rolled samples after annealing at 800 degrees C. Texture evolution indicated that martensitic reversion enhanced the intensity of {110} < 112 > texture in cold-rolled and annealed samples. However, the final recrystallization texture components were consisted of {110} < 112 > and {113} < 211 > regardless of rolling process. Furthermore, structure-property relationship was established, and combination of high strength and excellent plasticity can be obtained in both cold and warm-rolled sheets by tuning the subsequent annealing parameters. | Tensile properties of CR, WR and annealed samples. | WR-700-20 | Tensile strength/sT, MPa | 1010 | MPa | Yield strength/s0.2, MPa | 890 | MPa | Elongation to failure, % | 36 | % | 0 | 0 | 0.062 | 0 | 0 | 0 | 0 | 0 | 0 | 0.38 | 0.026 | 0.006 | 0 | 0 | 0 | 0 | 17.18 | 1.57 | 0 | 0 | 8.5 | 0 | 0 | 0 | 0 | 0 | 0 | 0.09 | 0 | 0 | 0 | 0 | 0 | 0 | 0 | 0 |  | The as-received strips were solution annealed at 1050 °C for 30 min followed by quenching to room temperature. After surface descaling by acid pickling, the plates were subjected to warm rolling at 200 °C, referred as WR, respectively. The total reduction was ~85%, and the final thickness was ~0.9 mm. The subsequent annealing treatments were carried out in an electric furnace. Samples for TEM observation were cut from the deformed sheets by wire electrode cutting and then mechanically ground to a thickness of 40-50 μm. The as-received strips were solution annealed at 1050 °C for 30 min followed by quenching to room temperature. After surface descaling by acid pickling, the plates were subjected to warm rolling at 200 °C, referred as WR. The total reduction was ~85%, and the final thickness was ~0.9 mm. The subsequent annealing treatments were carried out in an electric furnace. The schematic illustration is shown in Fig. 1. In order to describe the samples clearly, for example, the WR samples after annealing at 700 °C for 20 min are referred as WR-700-20. |  | solution annealed 1050 °C 30 min warm rolling 200 °C solution annealed 1050 °C 30 min warm rolling 200 °C annealing 700 °C 20 min
25854.xlsx | 10.1016/j.msea.2019.01.020 | 不同热处理工艺的影响 | 1 | On the influence of deformation mechanism during cold and warm rolling on annealing behavior of a 304 stainless steel | In the present study, a 304 stainless steel was deformed at different temperatures of room temperature (cold rolling) and 200 degrees C (warm rolling) for elucidating the distinct deformation mechanisms, and then, the influence of the deformed microstructures on the subsequent microstructural evolution and texture development during annealing treatments was studied. The results indicated that deformation-induced martensite transformation was the dominant deformation mechanism during cold rolling, and a mixed microstructure consisting of similar to 60% volume fraction of alpha'-martensite and deformed austenite was obtained. Deformation twinning of austenite dominated the deformation during warm rolling. The underlying reason was the increasing SFE with deformation temperature, which inhibited the martensitic transformation but promoted the formation of deformation twins. On annealing, the recrystallization of retained austenite in cold-rolled samples was retarded because of martensitic reversion compared to the warm-rolled samples. Completely recrystallized structure with average grain size of similar to 0.7 mu m was obtained in both cold and warm-rolled samples after annealing at 800 degrees C. Texture evolution indicated that martensitic reversion enhanced the intensity of {110} < 112 > texture in cold-rolled and annealed samples. However, the final recrystallization texture components were consisted of {110} < 112 > and {113} < 211 > regardless of rolling process. Furthermore, structure-property relationship was established, and combination of high strength and excellent plasticity can be obtained in both cold and warm-rolled sheets by tuning the subsequent annealing parameters. | Tensile properties of CR, WR and annealed samples. | CR-750-2 | Tensile strength/sT, MPa | 1130 | MPa | Yield strength/s0.2, MPa | 1020 | MPa | Elongation to failure, % | 16.5 | % | 0 | 0 | 0.062 | 0 | 0 | 0 | 0 | 0 | 0 | 0.38 | 0.026 | 0.006 | 0 | 0 | 0 | 0 | 17.18 | 1.57 | 0 | 0 | 8.5 | 0 | 0 | 0 | 0 | 0 | 0 | 0.09 | 0 | 0 | 0 | 0 | 0 | 0 | 0 | 0 |  | The as-received strips were solution annealed at 1050 °C for 30 min followed by quenching to room temperature. After surface descaling by acid pickling, the plates were subjected to cold rolling at room temperature, referred as CR. The total reduction was ~85%, and the final thickness was ~0.9 mm. The subsequent annealing treatments were carried out in an electric furnace. Samples for TEM observation were cut from the deformed sheets by wire electrode cutting and then mechanically ground to a thickness of 40-50 μm. The as-received strips were solution annealed at 1050 °C for 30 min followed by quenching to room temperature. After surface descaling by acid pickling, the plates were subjected to cold rolling at room temperature, referred as CR. The total reduction was ~85%, and the final thickness was ~0.9 mm. The subsequent annealing treatments were carried out in an electric furnace. The schematic illustration is shown in Fig. 1. In order to describe the samples clearly, for example, the CR samples after annealing at 750 °C for 2 min are referred as CR-750-2. |  | solution annealed 1050 °C 30 min solution annealed 1050 °C 30 min annealing 750 °C 2 min
25854.xlsx | 10.1016/j.msea.2019.01.020 | 不同热处理工艺的影响 | 1 | On the influence of deformation mechanism during cold and warm rolling on annealing behavior of a 304 stainless steel | In the present study, a 304 stainless steel was deformed at different temperatures of room temperature (cold rolling) and 200 degrees C (warm rolling) for elucidating the distinct deformation mechanisms, and then, the influence of the deformed microstructures on the subsequent microstructural evolution and texture development during annealing treatments was studied. The results indicated that deformation-induced martensite transformation was the dominant deformation mechanism during cold rolling, and a mixed microstructure consisting of similar to 60% volume fraction of alpha'-martensite and deformed austenite was obtained. Deformation twinning of austenite dominated the deformation during warm rolling. The underlying reason was the increasing SFE with deformation temperature, which inhibited the martensitic transformation but promoted the formation of deformation twins. On annealing, the recrystallization of retained austenite in cold-rolled samples was retarded because of martensitic reversion compared to the warm-rolled samples. Completely recrystallized structure with average grain size of similar to 0.7 mu m was obtained in both cold and warm-rolled samples after annealing at 800 degrees C. Texture evolution indicated that martensitic reversion enhanced the intensity of {110} < 112 > texture in cold-rolled and annealed samples. However, the final recrystallization texture components were consisted of {110} < 112 > and {113} < 211 > regardless of rolling process. Furthermore, structure-property relationship was established, and combination of high strength and excellent plasticity can be obtained in both cold and warm-rolled sheets by tuning the subsequent annealing parameters. | Tensile properties of CR, WR and annealed samples. | WR-750-2 | Tensile strength/sT, MPa | 1075 | MPa | Yield strength/s0.2, MPa | 965 | MPa | Elongation to failure, % | 18.6 | % | 0 | 0 | 0.062 | 0 | 0 | 0 | 0 | 0 | 0 | 0.38 | 0.026 | 0.006 | 0 | 0 | 0 | 0 | 17.18 | 1.57 | 0 | 0 | 8.5 | 0 | 0 | 0 | 0 | 0 | 0 | 0.09 | 0 | 0 | 0 | 0 | 0 | 0 | 0 | 0 |  | The as-received strips were solution annealed at 1050 °C for 30 min followed by quenching to room temperature. After surface descaling by acid pickling, the plates were subjected to warm rolling at 200 °C, referred as WR, respectively. The total reduction was ~85%, and the final thickness was ~0.9 mm. The subsequent annealing treatments were carried out in an electric furnace. Samples for TEM observation were cut from the deformed sheets by wire electrode cutting and then mechanically ground to a thickness of 40-50 μm. The as-received strips were solution annealed at 1050 °C for 30 min followed by quenching to room temperature. After surface descaling by acid pickling, the plates were subjected to warm rolling at 200 °C, referred as WR. The total reduction was ~85%, and the final thickness was ~0.9 mm. The subsequent annealing treatments were carried out in an electric furnace. The schematic illustration is shown in Fig. 1. In order to describe the samples clearly, for example, the WR samples after annealing at 750 °C for 2 min are referred as WR-750-2. |  | solution annealed 1050 °C 30 min warm rolling 200 °C solution annealed 1050 °C 30 min warm rolling 200 °C annealing 750 °C 2 min
25854.xlsx | 10.1016/j.msea.2019.01.020 | 不同热处理工艺的影响 | 1 | On the influence of deformation mechanism during cold and warm rolling on annealing behavior of a 304 stainless steel | In the present study, a 304 stainless steel was deformed at different temperatures of room temperature (cold rolling) and 200 degrees C (warm rolling) for elucidating the distinct deformation mechanisms, and then, the influence of the deformed microstructures on the subsequent microstructural evolution and texture development during annealing treatments was studied. The results indicated that deformation-induced martensite transformation was the dominant deformation mechanism during cold rolling, and a mixed microstructure consisting of similar to 60% volume fraction of alpha'-martensite and deformed austenite was obtained. Deformation twinning of austenite dominated the deformation during warm rolling. The underlying reason was the increasing SFE with deformation temperature, which inhibited the martensitic transformation but promoted the formation of deformation twins. On annealing, the recrystallization of retained austenite in cold-rolled samples was retarded because of martensitic reversion compared to the warm-rolled samples. Completely recrystallized structure with average grain size of similar to 0.7 mu m was obtained in both cold and warm-rolled samples after annealing at 800 degrees C. Texture evolution indicated that martensitic reversion enhanced the intensity of {110} < 112 > texture in cold-rolled and annealed samples. However, the final recrystallization texture components were consisted of {110} < 112 > and {113} < 211 > regardless of rolling process. Furthermore, structure-property relationship was established, and combination of high strength and excellent plasticity can be obtained in both cold and warm-rolled sheets by tuning the subsequent annealing parameters. | Tensile properties of CR, WR and annealed samples. | CR-750-5 | Tensile strength/sT, MPa | 971 | MPa | Yield strength/s0.2, MPa | 775 | MPa | Elongation to failure, % | 46.7 | % | 0 | 0 | 0.062 | 0 | 0 | 0 | 0 | 0 | 0 | 0.38 | 0.026 | 0.006 | 0 | 0 | 0 | 0 | 17.18 | 1.57 | 0 | 0 | 8.5 | 0 | 0 | 0 | 0 | 0 | 0 | 0.09 | 0 | 0 | 0 | 0 | 0 | 0 | 0 | 0 |  | The as-received strips were solution annealed at 1050 °C for 30 min followed by quenching to room temperature. After surface descaling by acid pickling, the plates were subjected to cold rolling at room temperature, referred as CR. The total reduction was ~85%, and the final thickness was ~0.9 mm. The subsequent annealing treatments were carried out in an electric furnace. Samples for TEM observation were cut from the deformed sheets by wire electrode cutting and then mechanically ground to a thickness of 40-50 μm. The as-received strips were solution annealed at 1050 °C for 30 min followed by quenching to room temperature. After surface descaling by acid pickling, the plates were subjected to cold rolling at room temperature, referred as CR. The total reduction was ~85%, and the final thickness was ~0.9 mm. The subsequent annealing treatments were carried out in an electric furnace. The schematic illustration is shown in Fig. 1. In order to describe the samples clearly, for example, the CR samples after annealing at 750 °C for 5 min are referred as CR-750-5. |  | solution annealed 1050 °C 30 min solution annealed 1050 °C 30 min annealing 750 °C 5 min
25854.xlsx | 10.1016/j.msea.2019.01.020 | 不同热处理工艺的影响 | 1 | On the influence of deformation mechanism during cold and warm rolling on annealing behavior of a 304 stainless steel | In the present study, a 304 stainless steel was deformed at different temperatures of room temperature (cold rolling) and 200 degrees C (warm rolling) for elucidating the distinct deformation mechanisms, and then, the influence of the deformed microstructures on the subsequent microstructural evolution and texture development during annealing treatments was studied. The results indicated that deformation-induced martensite transformation was the dominant deformation mechanism during cold rolling, and a mixed microstructure consisting of similar to 60% volume fraction of alpha'-martensite and deformed austenite was obtained. Deformation twinning of austenite dominated the deformation during warm rolling. The underlying reason was the increasing SFE with deformation temperature, which inhibited the martensitic transformation but promoted the formation of deformation twins. On annealing, the recrystallization of retained austenite in cold-rolled samples was retarded because of martensitic reversion compared to the warm-rolled samples. Completely recrystallized structure with average grain size of similar to 0.7 mu m was obtained in both cold and warm-rolled samples after annealing at 800 degrees C. Texture evolution indicated that martensitic reversion enhanced the intensity of {110} < 112 > texture in cold-rolled and annealed samples. However, the final recrystallization texture components were consisted of {110} < 112 > and {113} < 211 > regardless of rolling process. Furthermore, structure-property relationship was established, and combination of high strength and excellent plasticity can be obtained in both cold and warm-rolled sheets by tuning the subsequent annealing parameters. | Tensile properties of CR, WR and annealed samples. | WR-750-5 | Tensile strength/sT, MPa | 930 | MPa | Yield strength/s0.2, MPa | 715 | MPa | Elongation to failure, % | 45.3 | % | 0 | 0 | 0.062 | 0 | 0 | 0 | 0 | 0 | 0 | 0.38 | 0.026 | 0.006 | 0 | 0 | 0 | 0 | 17.18 | 1.57 | 0 | 0 | 8.5 | 0 | 0 | 0 | 0 | 0 | 0 | 0.09 | 0 | 0 | 0 | 0 | 0 | 0 | 0 | 0 |  | The as-received strips were solution annealed at 1050 °C for 30 min followed by quenching to room temperature. After surface descaling by acid pickling, the plates were subjected to warm rolling at 200 °C, referred as WR, respectively. The total reduction was ~85%, and the final thickness was ~0.9 mm. The subsequent annealing treatments were carried out in an electric furnace. Samples for TEM observation were cut from the deformed sheets by wire electrode cutting and then mechanically ground to a thickness of 40-50 μm. The as-received strips were solution annealed at 1050 °C for 30 min followed by quenching to room temperature. After surface descaling by acid pickling, the plates were subjected to warm rolling at 200 °C, referred as WR. The total reduction was ~85%, and the final thickness was ~0.9 mm. The subsequent annealing treatments were carried out in an electric furnace. The schematic illustration is shown in Fig. 1. In order to describe the samples clearly, for example, the WR samples after annealing at 750 °C for 5 min are referred as WR-750-5. |  | solution annealed 1050 °C 30 min warm rolling 200 °C solution annealed 1050 °C 30 min warm rolling 200 °C annealing 750 °C 5 min
25854.xlsx | 10.1016/j.msea.2019.01.020 | 不同热处理工艺的影响 | 1 | On the influence of deformation mechanism during cold and warm rolling on annealing behavior of a 304 stainless steel | In the present study, a 304 stainless steel was deformed at different temperatures of room temperature (cold rolling) and 200 degrees C (warm rolling) for elucidating the distinct deformation mechanisms, and then, the influence of the deformed microstructures on the subsequent microstructural evolution and texture development during annealing treatments was studied. The results indicated that deformation-induced martensite transformation was the dominant deformation mechanism during cold rolling, and a mixed microstructure consisting of similar to 60% volume fraction of alpha'-martensite and deformed austenite was obtained. Deformation twinning of austenite dominated the deformation during warm rolling. The underlying reason was the increasing SFE with deformation temperature, which inhibited the martensitic transformation but promoted the formation of deformation twins. On annealing, the recrystallization of retained austenite in cold-rolled samples was retarded because of martensitic reversion compared to the warm-rolled samples. Completely recrystallized structure with average grain size of similar to 0.7 mu m was obtained in both cold and warm-rolled samples after annealing at 800 degrees C. Texture evolution indicated that martensitic reversion enhanced the intensity of {110} < 112 > texture in cold-rolled and annealed samples. However, the final recrystallization texture components were consisted of {110} < 112 > and {113} < 211 > regardless of rolling process. Furthermore, structure-property relationship was established, and combination of high strength and excellent plasticity can be obtained in both cold and warm-rolled sheets by tuning the subsequent annealing parameters. | Tensile properties of CR, WR and annealed samples. | CR-750-10 | Tensile strength/sT, MPa | 919 | MPa | Yield strength/s0.2, MPa | 600 | MPa | Elongation to failure, % | 48 | % | 0 | 0 | 0.062 | 0 | 0 | 0 | 0 | 0 | 0 | 0.38 | 0.026 | 0.006 | 0 | 0 | 0 | 0 | 17.18 | 1.57 | 0 | 0 | 8.5 | 0 | 0 | 0 | 0 | 0 | 0 | 0.09 | 0 | 0 | 0 | 0 | 0 | 0 | 0 | 0 |  | The as-received strips were solution annealed at 1050 °C for 30 min followed by quenching to room temperature. After surface descaling by acid pickling, the plates were subjected to cold rolling at room temperature, referred as CR. The total reduction was ~85%, and the final thickness was ~0.9 mm. The subsequent annealing treatments were carried out in an electric furnace. Samples for TEM observation were cut from the deformed sheets by wire electrode cutting and then mechanically ground to a thickness of 40-50 μm. The as-received strips were solution annealed at 1050 °C for 30 min followed by quenching to room temperature. After surface descaling by acid pickling, the plates were subjected to cold rolling at room temperature, referred as CR. The total reduction was ~85%, and the final thickness was ~0.9 mm. The subsequent annealing treatments were carried out in an electric furnace. The schematic illustration is shown in Fig. 1. In order to describe the samples clearly, for example, the CR samples after annealing at 750 °C for 10min are referred as CR-750-10. |  | solution annealed 1050 °C 30 min solution annealed 1050 °C 30 min annealing 750 °C 10min
25854.xlsx | 10.1016/j.msea.2019.01.020 | 不同热处理工艺的影响 | 1 | On the influence of deformation mechanism during cold and warm rolling on annealing behavior of a 304 stainless steel | In the present study, a 304 stainless steel was deformed at different temperatures of room temperature (cold rolling) and 200 degrees C (warm rolling) for elucidating the distinct deformation mechanisms, and then, the influence of the deformed microstructures on the subsequent microstructural evolution and texture development during annealing treatments was studied. The results indicated that deformation-induced martensite transformation was the dominant deformation mechanism during cold rolling, and a mixed microstructure consisting of similar to 60% volume fraction of alpha'-martensite and deformed austenite was obtained. Deformation twinning of austenite dominated the deformation during warm rolling. The underlying reason was the increasing SFE with deformation temperature, which inhibited the martensitic transformation but promoted the formation of deformation twins. On annealing, the recrystallization of retained austenite in cold-rolled samples was retarded because of martensitic reversion compared to the warm-rolled samples. Completely recrystallized structure with average grain size of similar to 0.7 mu m was obtained in both cold and warm-rolled samples after annealing at 800 degrees C. Texture evolution indicated that martensitic reversion enhanced the intensity of {110} < 112 > texture in cold-rolled and annealed samples. However, the final recrystallization texture components were consisted of {110} < 112 > and {113} < 211 > regardless of rolling process. Furthermore, structure-property relationship was established, and combination of high strength and excellent plasticity can be obtained in both cold and warm-rolled sheets by tuning the subsequent annealing parameters. | Tensile properties of CR, WR and annealed samples. | WR-750-10 | Tensile strength/sT, MPa | 891 | MPa | Yield strength/s0.2, MPa | 640 | MPa | Elongation to failure, % | 43.2 | % | 0 | 0 | 0.062 | 0 | 0 | 0 | 0 | 0 | 0 | 0.38 | 0.026 | 0.006 | 0 | 0 | 0 | 0 | 17.18 | 1.57 | 0 | 0 | 8.5 | 0 | 0 | 0 | 0 | 0 | 0 | 0.09 | 0 | 0 | 0 | 0 | 0 | 0 | 0 | 0 |  | The as-received strips were solution annealed at 1050 °C for 30 min followed by quenching to room temperature. After surface descaling by acid pickling, the plates were subjected to warm rolling at 200 °C, referred as WR, respectively. The total reduction was ~85%, and the final thickness was ~0.9 mm. The subsequent annealing treatments were carried out in an electric furnace. Samples for TEM observation were cut from the deformed sheets by wire electrode cutting and then mechanically ground to a thickness of 40-50 μm. The as-received strips were solution annealed at 1050 °C for 30 min followed by quenching to room temperature. After surface descaling by acid pickling, the plates were subjected to warm rolling at 200 °C, referred as WR. The total reduction was ~85%, and the final thickness was ~0.9 mm. The subsequent annealing treatments were carried out in an electric furnace. The schematic illustration is shown in Fig. 1. In order to describe the samples clearly, for example, the WR samples after annealing at 750 °C for 10 min are referred as WR-750-10. |  | solution annealed 1050 °C 30 min warm rolling 200 °C solution annealed 1050 °C 30 min warm rolling 200 °C annealing 750 °C 10 min
25854.xlsx | 10.1016/j.msea.2019.01.020 | 不同热处理工艺的影响 | 1 | On the influence of deformation mechanism during cold and warm rolling on annealing behavior of a 304 stainless steel | In the present study, a 304 stainless steel was deformed at different temperatures of room temperature (cold rolling) and 200 degrees C (warm rolling) for elucidating the distinct deformation mechanisms, and then, the influence of the deformed microstructures on the subsequent microstructural evolution and texture development during annealing treatments was studied. The results indicated that deformation-induced martensite transformation was the dominant deformation mechanism during cold rolling, and a mixed microstructure consisting of similar to 60% volume fraction of alpha'-martensite and deformed austenite was obtained. Deformation twinning of austenite dominated the deformation during warm rolling. The underlying reason was the increasing SFE with deformation temperature, which inhibited the martensitic transformation but promoted the formation of deformation twins. On annealing, the recrystallization of retained austenite in cold-rolled samples was retarded because of martensitic reversion compared to the warm-rolled samples. Completely recrystallized structure with average grain size of similar to 0.7 mu m was obtained in both cold and warm-rolled samples after annealing at 800 degrees C. Texture evolution indicated that martensitic reversion enhanced the intensity of {110} < 112 > texture in cold-rolled and annealed samples. However, the final recrystallization texture components were consisted of {110} < 112 > and {113} < 211 > regardless of rolling process. Furthermore, structure-property relationship was established, and combination of high strength and excellent plasticity can be obtained in both cold and warm-rolled sheets by tuning the subsequent annealing parameters. | Tensile properties of CR, WR and annealed samples. | CR-800-2 | Tensile strength/sT, MPa | 917 | MPa | Yield strength/s0.2, MPa | 575 | MPa | Elongation to failure, % | 54.4 | % | 0 | 0 | 0.062 | 0 | 0 | 0 | 0 | 0 | 0 | 0.38 | 0.026 | 0.006 | 0 | 0 | 0 | 0 | 17.18 | 1.57 | 0 | 0 | 8.5 | 0 | 0 | 0 | 0 | 0 | 0 | 0.09 | 0 | 0 | 0 | 0 | 0 | 0 | 0 | 0 |  | The as-received strips were solution annealed at 1050 °C for 30 min followed by quenching to room temperature. After surface descaling by acid pickling, the plates were subjected to cold rolling at room temperature, referred as CR. The total reduction was ~85%, and the final thickness was ~0.9 mm. The subsequent annealing treatments were carried out in an electric furnace. Samples for TEM observation were cut from the deformed sheets by wire electrode cutting and then mechanically ground to a thickness of 40-50 μm. The as-received strips were solution annealed at 1050 °C for 30 min followed by quenching to room temperature. After surface descaling by acid pickling, the plates were subjected to cold rolling at room temperature, referred as CR. The total reduction was ~85%, and the final thickness was ~0.9 mm. The subsequent annealing treatments were carried out in an electric furnace. The schematic illustration is shown in Fig. 1. In order to describe the samples clearly, for example, the CR samples after annealing at 800 °C for 2min are referred as CR-800-2. |  | solution annealed 1050 °C 30 min solution annealed 1050 °C 30 min annealing 800 °C 2min
25854.xlsx | 10.1016/j.msea.2019.01.020 | 不同热处理工艺的影响 | 1 | On the influence of deformation mechanism during cold and warm rolling on annealing behavior of a 304 stainless steel | In the present study, a 304 stainless steel was deformed at different temperatures of room temperature (cold rolling) and 200 degrees C (warm rolling) for elucidating the distinct deformation mechanisms, and then, the influence of the deformed microstructures on the subsequent microstructural evolution and texture development during annealing treatments was studied. The results indicated that deformation-induced martensite transformation was the dominant deformation mechanism during cold rolling, and a mixed microstructure consisting of similar to 60% volume fraction of alpha'-martensite and deformed austenite was obtained. Deformation twinning of austenite dominated the deformation during warm rolling. The underlying reason was the increasing SFE with deformation temperature, which inhibited the martensitic transformation but promoted the formation of deformation twins. On annealing, the recrystallization of retained austenite in cold-rolled samples was retarded because of martensitic reversion compared to the warm-rolled samples. Completely recrystallized structure with average grain size of similar to 0.7 mu m was obtained in both cold and warm-rolled samples after annealing at 800 degrees C. Texture evolution indicated that martensitic reversion enhanced the intensity of {110} < 112 > texture in cold-rolled and annealed samples. However, the final recrystallization texture components were consisted of {110} < 112 > and {113} < 211 > regardless of rolling process. Furthermore, structure-property relationship was established, and combination of high strength and excellent plasticity can be obtained in both cold and warm-rolled sheets by tuning the subsequent annealing parameters. | Tensile properties of CR, WR and annealed samples. | WR-800-2 | Tensile strength/sT, MPa | 902 | MPa | Yield strength/s0.2, MPa | 600 | MPa | Elongation to failure, % | 52.6 | % | 0 | 0 | 0.062 | 0 | 0 | 0 | 0 | 0 | 0 | 0.38 | 0.026 | 0.006 | 0 | 0 | 0 | 0 | 17.18 | 1.57 | 0 | 0 | 8.5 | 0 | 0 | 0 | 0 | 0 | 0 | 0.09 | 0 | 0 | 0 | 0 | 0 | 0 | 0 | 0 |  | The as-received strips were solution annealed at 1050 °C for 30 min followed by quenching to room temperature. After surface descaling by acid pickling, the plates were subjected to warm rolling at 200 °C, referred as WR, respectively. The total reduction was ~85%, and the final thickness was ~0.9 mm. The subsequent annealing treatments were carried out in an electric furnace. Samples for TEM observation were cut from the deformed sheets by wire electrode cutting and then mechanically ground to a thickness of 40-50 μm. The as-received strips were solution annealed at 1050 °C for 30 min followed by quenching to room temperature. After surface descaling by acid pickling, the plates were subjected to warm rolling at 200 °C, referred as WR. The total reduction was ~85%, and the final thickness was ~0.9 mm. The subsequent annealing treatments were carried out in an electric furnace. The schematic illustration is shown in Fig. 1. In order to describe the samples clearly, for example, the WR samples after annealing at 800 °C for 2 min are referred as WR-800-2. |  | solution annealed 1050 °C 30 min warm rolling 200 °C solution annealed 1050 °C 30 min warm rolling 200 °C annealing 800 °C 2 min
25854.xlsx | 10.1016/j.msea.2019.01.020 | 不同热处理工艺的影响 | 1 | On the influence of deformation mechanism during cold and warm rolling on annealing behavior of a 304 stainless steel | In the present study, a 304 stainless steel was deformed at different temperatures of room temperature (cold rolling) and 200 degrees C (warm rolling) for elucidating the distinct deformation mechanisms, and then, the influence of the deformed microstructures on the subsequent microstructural evolution and texture development during annealing treatments was studied. The results indicated that deformation-induced martensite transformation was the dominant deformation mechanism during cold rolling, and a mixed microstructure consisting of similar to 60% volume fraction of alpha'-martensite and deformed austenite was obtained. Deformation twinning of austenite dominated the deformation during warm rolling. The underlying reason was the increasing SFE with deformation temperature, which inhibited the martensitic transformation but promoted the formation of deformation twins. On annealing, the recrystallization of retained austenite in cold-rolled samples was retarded because of martensitic reversion compared to the warm-rolled samples. Completely recrystallized structure with average grain size of similar to 0.7 mu m was obtained in both cold and warm-rolled samples after annealing at 800 degrees C. Texture evolution indicated that martensitic reversion enhanced the intensity of {110} < 112 > texture in cold-rolled and annealed samples. However, the final recrystallization texture components were consisted of {110} < 112 > and {113} < 211 > regardless of rolling process. Furthermore, structure-property relationship was established, and combination of high strength and excellent plasticity can be obtained in both cold and warm-rolled sheets by tuning the subsequent annealing parameters. | Tensile properties of CR, WR and annealed samples. | CR-800-5 | Tensile strength/sT, MPa | 899 | MPa | Yield strength/s0.2, MPa | 510 | MPa | Elongation to failure, % | 52.7 | % | 0 | 0 | 0.062 | 0 | 0 | 0 | 0 | 0 | 0 | 0.38 | 0.026 | 0.006 | 0 | 0 | 0 | 0 | 17.18 | 1.57 | 0 | 0 | 8.5 | 0 | 0 | 0 | 0 | 0 | 0 | 0.09 | 0 | 0 | 0 | 0 | 0 | 0 | 0 | 0 |  | The as-received strips were solution annealed at 1050 °C for 30 min followed by quenching to room temperature. After surface descaling by acid pickling, the plates were subjected to cold rolling at room temperature, referred as CR. The total reduction was ~85%, and the final thickness was ~0.9 mm. The subsequent annealing treatments were carried out in an electric furnace. Samples for TEM observation were cut from the deformed sheets by wire electrode cutting and then mechanically ground to a thickness of 40-50 μm. The as-received strips were solution annealed at 1050 °C for 30 min followed by quenching to room temperature. After surface descaling by acid pickling, the plates were subjected to cold rolling at room temperature, referred as CR. The total reduction was ~85%, and the final thickness was ~0.9 mm. The subsequent annealing treatments were carried out in an electric furnace. The schematic illustration is shown in Fig. 1. In order to describe the samples clearly, for example, the CR samples after annealing at 800 °C for 5min are referred as CR-800-5. |  | solution annealed 1050 °C 30 min solution annealed 1050 °C 30 min annealing 800 °C 5min
25854.xlsx | 10.1016/j.msea.2019.01.020 | 不同热处理工艺的影响 | 1 | On the influence of deformation mechanism during cold and warm rolling on annealing behavior of a 304 stainless steel | In the present study, a 304 stainless steel was deformed at different temperatures of room temperature (cold rolling) and 200 degrees C (warm rolling) for elucidating the distinct deformation mechanisms, and then, the influence of the deformed microstructures on the subsequent microstructural evolution and texture development during annealing treatments was studied. The results indicated that deformation-induced martensite transformation was the dominant deformation mechanism during cold rolling, and a mixed microstructure consisting of similar to 60% volume fraction of alpha'-martensite and deformed austenite was obtained. Deformation twinning of austenite dominated the deformation during warm rolling. The underlying reason was the increasing SFE with deformation temperature, which inhibited the martensitic transformation but promoted the formation of deformation twins. On annealing, the recrystallization of retained austenite in cold-rolled samples was retarded because of martensitic reversion compared to the warm-rolled samples. Completely recrystallized structure with average grain size of similar to 0.7 mu m was obtained in both cold and warm-rolled samples after annealing at 800 degrees C. Texture evolution indicated that martensitic reversion enhanced the intensity of {110} < 112 > texture in cold-rolled and annealed samples. However, the final recrystallization texture components were consisted of {110} < 112 > and {113} < 211 > regardless of rolling process. Furthermore, structure-property relationship was established, and combination of high strength and excellent plasticity can be obtained in both cold and warm-rolled sheets by tuning the subsequent annealing parameters. | Tensile properties of CR, WR and annealed samples. | WR-800-5 | Tensile strength/sT, MPa | 887 | MPa | Yield strength/s0.2, MPa | 540 | MPa | Elongation to failure, % | 51.7 | % | 0 | 0 | 0.062 | 0 | 0 | 0 | 0 | 0 | 0 | 0.38 | 0.026 | 0.006 | 0 | 0 | 0 | 0 | 17.18 | 1.57 | 0 | 0 | 8.5 | 0 | 0 | 0 | 0 | 0 | 0 | 0.09 | 0 | 0 | 0 | 0 | 0 | 0 | 0 | 0 |  | The as-received strips were solution annealed at 1050 °C for 30 min followed by quenching to room temperature. After surface descaling by acid pickling, the plates were subjected to warm rolling at 200 °C, referred as WR, respectively. The total reduction was ~85%, and the final thickness was ~0.9 mm. The subsequent annealing treatments were carried out in an electric furnace. Samples for TEM observation were cut from the deformed sheets by wire electrode cutting and then mechanically ground to a thickness of 40-50 μm. The as-received strips were solution annealed at 1050 °C for 30 min followed by quenching to room temperature. After surface descaling by acid pickling, the plates were subjected to warm rolling at 200 °C, referred as WR. The total reduction was ~85%, and the final thickness was ~0.9 mm. The subsequent annealing treatments were carried out in an electric furnace. The schematic illustration is shown in Fig. 1. In order to describe the samples clearly, for example, the WR samples after annealing at 800 °C for 5 min are referred as WR-800-5. |  | solution annealed 1050 °C 30 min warm rolling 200 °C solution annealed 1050 °C 30 min warm rolling 200 °C annealing 800 °C 5 min
25670.xlsx | 10.1016/j.msea.2018.07.072 | 成分影响 | 1 | Recrystallization behaviour and texture of non-oriented electrical steels | Five numbers of Si steels with different alloying elements, viz., 1.35% Si, 2.2% Si, 1.48% Si with 0.11% Sn, 1.44% Si with 0.05% Sb and, 1.52% Si with 0.11% P (all are in wt%), were made in laboratory. Hot bands of 2.2% Si and 1.52% Si with 0.11% P showed recovered grains of very coarse elongated ferrite while that of 1.35% Si steel showed fine ferrite grain of both elongated and fine equiaxed type similar to that of remaining two steels. Grain boundary misorientation and recrystallization study of hot bands before and after annealing indicated nearly complete recrystallization of 1.35% Si and partial recrystallization of Sn and Sb added steels containing low Si. In the case of 2.2% Si and 1.52% Si with 0.11% P steels, the recovered grains were observed mostly containing substructures. The retardation to recrystallization in these two steels has been attributed to the elemental effect of P and high Si. The no-recrystallization temperature (Tnr) of only these two steels were noticed at <= 1000 degrees C. The phi(2) = 45 degrees and phi(2) = 90 degrees ODF sections of hot bands indicated that all experimental steels except 1.35% Si steel show magnetically favourable texture components of theta fiber (< 001 > //ND) and eta fiber (< 001 > //RD) components. The beneficial theta fiber components were also further noticed in cold rolled and final annealed 2.2% Si, 1.44% Si with 0.05% Sb and, 1.52% Si with 0.11% P steels. The presence of the magnetically favourable texture in these steels probably resulted in reduced core loss of these steels while the highest core loss was noticed in 1.35% Si steel. The mechanical properties of final processed steels were also found to be suitable for cold forming and stamping operation during their electrical applications. | Tensile properties of experimental cold rolled steels after final annealing at 950 degC. | AR1 | UTS (MPa) | 343 | MPa | YS (MPa) | 208 | MPa | %EL | 24 | % | 0 | 0 | 0.008 | 0 | 0 | 0 | 0 | 0 | 0.14 | 1.35 | 0.005 | 0.006 | 0 | 0 | 0 | 0 | 0 | 0.38 | 0 | 0 | 0 | 0 | 0 | 0 | 0 | 0 | 0 | 0 | 0 | 0 | 0 | 0 | 0 | 0 | 0 | 0 |  | The melts were cast into 100 mm × 100 mm square ingots, which were subsequently hot rolled to 2-2.5 mm sheets in three stages. In the first stage, ingots were rolled into 18-20 mm thick plates through five passes after soaking at 1100 °C for 2.5 h. In the second stage, once again these plates were soaked for 1 h at 1100 °C and hot rolled into 4-5 mm thick plates. In the third stage of rolling, 4-5 mm thick plates were hot rolled to 2-2.5 mm thick sheets after soaking at 1100 °C for 10 min. The finishing temperature was in the range of 780-850 °C. However, the studied sheets were selected with finishing temperature at 800 °C. Cold rolling of hot bands of 2.1-2.5 mm thickness was performed after pickling in 40% HCl maintained at 70-85 °C and washed thoroughly in tap water and then dried under sun rays. The pickled sheets were cold rolled into 0.49-0.53 mm thickness after 5-7 passes in experimental cold rolling mill. |  | soaking 1100 °C 2.5 h soaked 1 h 1100 °C soaking 1100 °C 10 min
25670.xlsx | 10.1016/j.msea.2018.07.072 |  | 1 | Recrystallization behaviour and texture of non-oriented electrical steels | Five numbers of Si steels with different alloying elements, viz., 1.35% Si, 2.2% Si, 1.48% Si with 0.11% Sn, 1.44% Si with 0.05% Sb and, 1.52% Si with 0.11% P (all are in wt%), were made in laboratory. Hot bands of 2.2% Si and 1.52% Si with 0.11% P showed recovered grains of very coarse elongated ferrite while that of 1.35% Si steel showed fine ferrite grain of both elongated and fine equiaxed type similar to that of remaining two steels. Grain boundary misorientation and recrystallization study of hot bands before and after annealing indicated nearly complete recrystallization of 1.35% Si and partial recrystallization of Sn and Sb added steels containing low Si. In the case of 2.2% Si and 1.52% Si with 0.11% P steels, the recovered grains were observed mostly containing substructures. The retardation to recrystallization in these two steels has been attributed to the elemental effect of P and high Si. The no-recrystallization temperature (Tnr) of only these two steels were noticed at <= 1000 degrees C. The phi(2) = 45 degrees and phi(2) = 90 degrees ODF sections of hot bands indicated that all experimental steels except 1.35% Si steel show magnetically favourable texture components of theta fiber (< 001 > //ND) and eta fiber (< 001 > //RD) components. The beneficial theta fiber components were also further noticed in cold rolled and final annealed 2.2% Si, 1.44% Si with 0.05% Sb and, 1.52% Si with 0.11% P steels. The presence of the magnetically favourable texture in these steels probably resulted in reduced core loss of these steels while the highest core loss was noticed in 1.35% Si steel. The mechanical properties of final processed steels were also found to be suitable for cold forming and stamping operation during their electrical applications. | Tensile properties of experimental cold rolled steels after final annealing at 950 degC. | AR2 | UTS (MPa) | 428 | MPa | YS (MPa) | 300 | MPa | %EL | 22 | % | 0 | 0 | 0.006 | 0 | 0 | 0 | 0 | 0 | 0.13 | 2.27 | 0.004 | 0.006 | 0 | 0 | 0 | 0 | 0 | 0.35 | 0 | 0 | 0 | 0 | 0 | 0 | 0 | 0 | 0 | 0 | 0 | 0 | 0 | 0 | 0 | 0 | 0 | 0 |  | The melts were cast into 100 mm × 100 mm square ingots, which were subsequently hot rolled to 2-2.5 mm sheets in three stages. In the first stage, ingots were rolled into 18-20 mm thick plates through five passes after soaking at 1100 °C for 2.5 h. In the second stage, once again these plates were soaked for 1 h at 1100 °C and hot rolled into 4-5 mm thick plates. In the third stage of rolling, 4-5 mm thick plates were hot rolled to 2-2.5 mm thick sheets after soaking at 1100 °C for 10 min. The finishing temperature was in the range of 780-850 °C. However, the studied sheets were selected with finishing temperature at 800 °C. Cold rolling of hot bands of 2.1-2.5 mm thickness was performed after pickling in 40% HCl maintained at 70-85 °C and washed thoroughly in tap water and then dried under sun rays. The pickled sheets were cold rolled into 0.49-0.53 mm thickness after 5-7 passes in experimental cold rolling mill. |  | soaking 1100 °C 2.5 h soaked 1 h 1100 °C soaking 1100 °C 10 min
25670.xlsx | 10.1016/j.msea.2018.07.072 |  | 1 | Recrystallization behaviour and texture of non-oriented electrical steels | Five numbers of Si steels with different alloying elements, viz., 1.35% Si, 2.2% Si, 1.48% Si with 0.11% Sn, 1.44% Si with 0.05% Sb and, 1.52% Si with 0.11% P (all are in wt%), were made in laboratory. Hot bands of 2.2% Si and 1.52% Si with 0.11% P showed recovered grains of very coarse elongated ferrite while that of 1.35% Si steel showed fine ferrite grain of both elongated and fine equiaxed type similar to that of remaining two steels. Grain boundary misorientation and recrystallization study of hot bands before and after annealing indicated nearly complete recrystallization of 1.35% Si and partial recrystallization of Sn and Sb added steels containing low Si. In the case of 2.2% Si and 1.52% Si with 0.11% P steels, the recovered grains were observed mostly containing substructures. The retardation to recrystallization in these two steels has been attributed to the elemental effect of P and high Si. The no-recrystallization temperature (Tnr) of only these two steels were noticed at <= 1000 degrees C. The phi(2) = 45 degrees and phi(2) = 90 degrees ODF sections of hot bands indicated that all experimental steels except 1.35% Si steel show magnetically favourable texture components of theta fiber (< 001 > //ND) and eta fiber (< 001 > //RD) components. The beneficial theta fiber components were also further noticed in cold rolled and final annealed 2.2% Si, 1.44% Si with 0.05% Sb and, 1.52% Si with 0.11% P steels. The presence of the magnetically favourable texture in these steels probably resulted in reduced core loss of these steels while the highest core loss was noticed in 1.35% Si steel. The mechanical properties of final processed steels were also found to be suitable for cold forming and stamping operation during their electrical applications. | Tensile properties of experimental cold rolled steels after final annealing at 950 degC. | AR5 | UTS (MPa) | 348 | MPa | YS (MPa) | 223 | MPa | %EL | 28 | % | 0 | 0 | 0.005 | 0 | 0 | 0 | 0 | 0 | 0.12 | 1.52 | 0.11 | 0.006 | 0 | 0 | 0 | 0 | 0 | 0.36 | 0 | 0 | 0 | 0 | 0 | 0 | 0 | 0 | 0 | 0 | 0 | 0 | 0 | 0 | 0 | 0 | 0 | 0 |  | The melts were cast into 100 mm × 100 mm square ingots, which were subsequently hot rolled to 2-2.5 mm sheets in three stages. In the first stage, ingots were rolled into 18-20 mm thick plates through five passes after soaking at 1100 °C for 2.5 h. In the second stage, once again these plates were soaked for 1 h at 1100 °C and hot rolled into 4-5 mm thick plates. In the third stage of rolling, 4-5 mm thick plates were hot rolled to 2-2.5 mm thick sheets after soaking at 1100 °C for 10 min. The finishing temperature was in the range of 780-850 °C. However, the studied sheets were selected with finishing temperature at 800 °C. Cold rolling of hot bands of 2.1-2.5 mm thickness was performed after pickling in 40% HCl maintained at 70-85 °C and washed thoroughly in tap water and then dried under sun rays. The pickled sheets were cold rolled into 0.49-0.53 mm thickness after 5-7 passes in experimental cold rolling mill. |  | soaking 1100 °C 2.5 h soaked 1 h 1100 °C soaking 1100 °C 10 min
30529.xlsx | 10.1016/j.surfcoat.2013.03.045 | 添加涂层后热处理对性能影响 | 1 | Phase formation at the interface between a boron alloyed steel substrate and an Al-rich coating | Al-base coating (AlSi10Fe3) was applied to a steel substrate (22MnB5) by hot dipping. The coated steel substrates were austenitized at 920 degrees C for several dwells, and phase formation at the steel/coating interface was investigated by means of ex-situ phase analysis with synchrotron radiation and EBSD. Phase identification by EBSD and XRD confirmed the formation of Al-rich intermetallics during austenitization. Increasing the dwell time led to Fe diffusion into the Al-base coating as well as Al diffusion into the substrate. As a result of the diffusion processes, Al-rich intermetallics in the coating transformed to more Fe-rich intermetallics. Simultaneously, Al diffusion into the substrate changed the microstructure of the steel substrate near the coating interface. Formation of FeAl intermetallics and thus the mechanical properties of the AlSi10Fe3 coating can be influenced by heat treatment. Higher austenitization temperatures and longer dwell times support the formation of more ductile FeAl intermetallics but also lead to grain growth; thus having a negative effect on the mechanical properties of the steel. (C) 2013 Elsevier B.V. All rights reserved. | Influence of austenitization temperature (tAUS =6min) on the former austenitic grain size, yield strength, tensile strength, and elongation to rupture of steel 22MnB5. | TAUS =920degC | Tensile strength [MPa] | 1625 | MPa | Yield strength [MPa] | 1250 | MPa | Elongation to rupture [%] | 6.83 | % | 0 | 0.002 | 0.234 | 0 | 0 | 0 | 0 | 0 | 0.034 | 0.289 | 0 | 0 | 0 | 0 | 0.028 | 0 | 0.119 | 1.258 | 0 | 0 | 0 | 0 | 0 | 0 | 0 | 0 | 0 | 0 | 0 | 0 | 0 | 0 | 0 | 0 | 0 | 0 |  | Steel sheets of 22MnB5 with a thickness of 1.5mm, manufactured by Thyssen Krupp Steel in Duisburg (Germany) were used as the substrate material. An AlSi10Fe3 layer with a thickness of 17 or 25μm was deposited on the 22MnB5 by hot dipping at a temperature of typically 675°C. The chemical composition of steel 22MnB5 was measured by optical emission spark spectroscopy and is given in Table 1 . Squared specimens (20×20mm) were heat-treated in an argon atmosphere in an inert gas furnace. Three different austenitization temperatures, namely TAUS =920, 950, and 1000°C, and a dwell time of tAUS =1, 2, 4, 6, 10, 20, and 30min were used for each specimen. The heating rate of 7.6°C/s was adapted to the austenitizing parameters (tAUS =6min, TAUS =920°C) which are used for an industrial press hardening process, conventionally. At the end of the dwell time specified for the respective sample, austenitizing was followed by water quenching. Before testing, the tensile specimens were heat-treated at 920°C with a dwell time of 6min, and subsequently quenched in water. |  | Steel sheets 1.5mm temperature 675°C tensile specimens 920°C dwell time 6min
30529.xlsx | 10.1016/j.surfcoat.2013.03.045 | 添加涂层后热处理对性能影响 | 1 | Phase formation at the interface between a boron alloyed steel substrate and an Al-rich coating | Al-base coating (AlSi10Fe3) was applied to a steel substrate (22MnB5) by hot dipping. The coated steel substrates were austenitized at 920 degrees C for several dwells, and phase formation at the steel/coating interface was investigated by means of ex-situ phase analysis with synchrotron radiation and EBSD. Phase identification by EBSD and XRD confirmed the formation of Al-rich intermetallics during austenitization. Increasing the dwell time led to Fe diffusion into the Al-base coating as well as Al diffusion into the substrate. As a result of the diffusion processes, Al-rich intermetallics in the coating transformed to more Fe-rich intermetallics. Simultaneously, Al diffusion into the substrate changed the microstructure of the steel substrate near the coating interface. Formation of FeAl intermetallics and thus the mechanical properties of the AlSi10Fe3 coating can be influenced by heat treatment. Higher austenitization temperatures and longer dwell times support the formation of more ductile FeAl intermetallics but also lead to grain growth; thus having a negative effect on the mechanical properties of the steel. (C) 2013 Elsevier B.V. All rights reserved. | Influence of austenitization temperature (tAUS =6min) on the former austenitic grain size, yield strength, tensile strength, and elongation to rupture of steel 22MnB5. | TAUS =950degC | Tensile strength [MPa] | 1610 | MPa | Yield strength [MPa] | 1230 | MPa | Elongation to rupture [%] | 6.8 | % | 0 | 0.002 | 0.234 | 0 | 0 | 0 | 0 | 0 | 0.034 | 0.289 | 0 | 0 | 0 | 0 | 0.028 | 0 | 0.119 | 1.258 | 0 | 0 | 0 | 0 | 0 | 0 | 0 | 0 | 0 | 0 | 0 | 0 | 0 | 0 | 0 | 0 | 0 | 0 |  | Steel sheets of 22MnB5 with a thickness of 1.5mm, manufactured by Thyssen Krupp Steel in Duisburg (Germany) were used as the substrate material. An AlSi10Fe3 layer with a thickness of 17 or 25μm was deposited on the 22MnB5 by hot dipping at a temperature of typically 675°C. The chemical composition of steel 22MnB5 was measured by optical emission spark spectroscopy and is given in Table 1 . Squared specimens (20×20mm) were heat-treated in an argon atmosphere in an inert gas furnace. Three different austenitization temperatures, namely TAUS =920, 950, and 1000°C, and a dwell time of tAUS =1, 2, 4, 6, 10, 20, and 30min were used for each specimen. The heating rate of 7.6°C/s was adapted to the austenitizing parameters (tAUS =6min, TAUS =920°C) which are used for an industrial press hardening process, conventionally. At the end of the dwell time specified for the respective sample, austenitizing was followed by water quenching. Before testing, the tensile specimens were heat-treated at 950°C with a dwell time of 6min, and subsequently quenched in water. |  | Steel sheets 1.5mm temperature 675°C tensile specimens 950°C dwell time 6min
30529.xlsx | 10.1016/j.surfcoat.2013.03.045 | 添加涂层后热处理对性能影响 | 1 | Phase formation at the interface between a boron alloyed steel substrate and an Al-rich coating | Al-base coating (AlSi10Fe3) was applied to a steel substrate (22MnB5) by hot dipping. The coated steel substrates were austenitized at 920 degrees C for several dwells, and phase formation at the steel/coating interface was investigated by means of ex-situ phase analysis with synchrotron radiation and EBSD. Phase identification by EBSD and XRD confirmed the formation of Al-rich intermetallics during austenitization. Increasing the dwell time led to Fe diffusion into the Al-base coating as well as Al diffusion into the substrate. As a result of the diffusion processes, Al-rich intermetallics in the coating transformed to more Fe-rich intermetallics. Simultaneously, Al diffusion into the substrate changed the microstructure of the steel substrate near the coating interface. Formation of FeAl intermetallics and thus the mechanical properties of the AlSi10Fe3 coating can be influenced by heat treatment. Higher austenitization temperatures and longer dwell times support the formation of more ductile FeAl intermetallics but also lead to grain growth; thus having a negative effect on the mechanical properties of the steel. (C) 2013 Elsevier B.V. All rights reserved. | Influence of austenitization temperature (tAUS =6min) on the former austenitic grain size, yield strength, tensile strength, and elongation to rupture of steel 22MnB5. | TAUS =1000degC | Tensile strength [MPa] | 1620 | MPa | Yield strength [MPa] | 1210 | MPa | Elongation to rupture [%] | 6.1 | % | 0 | 0.002 | 0.234 | 0 | 0 | 0 | 0 | 0 | 0.034 | 0.289 | 0 | 0 | 0 | 0 | 0.028 | 0 | 0.119 | 1.258 | 0 | 0 | 0 | 0 | 0 | 0 | 0 | 0 | 0 | 0 | 0 | 0 | 0 | 0 | 0 | 0 | 0 | 0 |  | Steel sheets of 22MnB5 with a thickness of 1.5mm, manufactured by Thyssen Krupp Steel in Duisburg (Germany) were used as the substrate material. An AlSi10Fe3 layer with a thickness of 17 or 25μm was deposited on the 22MnB5 by hot dipping at a temperature of typically 675°C. The chemical composition of steel 22MnB5 was measured by optical emission spark spectroscopy and is given in Table 1 . Squared specimens (20×20mm) were heat-treated in an argon atmosphere in an inert gas furnace. Three different austenitization temperatures, namely TAUS =920, 950, and 1000°C, and a dwell time of tAUS =1, 2, 4, 6, 10, 20, and 30min were used for each specimen. The heating rate of 7.6°C/s was adapted to the austenitizing parameters (tAUS =6min, TAUS =920°C) which are used for an industrial press hardening process, conventionally. At the end of the dwell time specified for the respective sample, austenitizing was followed by water quenching. Before testing, the tensile specimens were heat-treated at 1000°C with a dwell time of 6min, and subsequently quenched in water. |  | Steel sheets 1.5mm temperature 675°C tensile specimens 1000°C dwell time 6min
10.1007-s11661-019-05177-1.xlsx | 10.1007/s11661-019-05177-1 | 成分 | 1 | Effect of Alloying Elements on Microstructure and Mechanical Properties of Air-Cooled Bainitic Steel | In the present investigation, a carbide-free bainitic steel has been produced in the laboratory through the air cooling route. Optimization of the alloying elements was done based on thermodynamic and kinetic calculations. Emphasis was given to obtain ultrafine bainitic microstructure by maximizing the driving force and lowering the transformation temperature of bainite formation. In addition to bainite, the microstructure contained a small amount of austenite and martensite. It was observed that Mn decreases G to a greater extent as compared to Cr and Si. Therefore, a low Mn-high Cr alloy exhibited large driving force and low B-s temperature. Si promoted carbon partitioning in the adjacent austenite to make it more stable. Therefore, the transformation of deformation-induced martensite from the retained austenite during the deformation process was restricted, resulting in higher toughness of the alloy. Thus, the air-cooled bainitic steel produced in lab scale showed better strength, toughness, and hardness than the conventional bainitic steel produced by the isothermal route. (C) The Minerals, Metals & Materials Society and ASM International 2019 | Table IV Theoretical Prediction and Experimental Validation (at Room Temperature) of Mechanical Properties of Investigated Alloys | Alloy I | Ultimate Tensile Strength(MPa) | 1348 | MPa | Yield Strength(MPa) | 835 | MPa | Elongation(Pct) | 15 | no mentioned | 0 | 0.004 | 0.15 | 0.02 | 0 | 0 | 0 | 0 | 0 | 1.5 | 0.02 | 0.025 | 0 | 0 | 0 | 0 | 3 | 0.54 | 0 | 0 | 0 | 0 | 0 | 0 | 0 | 0 | 0 | 0.3 | 0 | 0 | 0 | 0 | 0 | 0 | 0 | 0 |  | Ingots were homogenized at 1523 K for 24 hours, followed by forging to ~ 70 × 70 mm2 thick bar. The forged bar was air cooled to room temperature. The chemical composition of the alloys is collated in Table II. |  | homogenized 1523 K 24 hours
10.1007-s11661-019-05177-1.xlsx | 10.1007/s11661-019-05177-1 |  | 1 | Effect of Alloying Elements on Microstructure and Mechanical Properties of Air-Cooled Bainitic Steel | In the present investigation, a carbide-free bainitic steel has been produced in the laboratory through the air cooling route. Optimization of the alloying elements was done based on thermodynamic and kinetic calculations. Emphasis was given to obtain ultrafine bainitic microstructure by maximizing the driving force and lowering the transformation temperature of bainite formation. In addition to bainite, the microstructure contained a small amount of austenite and martensite. It was observed that Mn decreases G to a greater extent as compared to Cr and Si. Therefore, a low Mn-high Cr alloy exhibited large driving force and low B-s temperature. Si promoted carbon partitioning in the adjacent austenite to make it more stable. Therefore, the transformation of deformation-induced martensite from the retained austenite during the deformation process was restricted, resulting in higher toughness of the alloy. Thus, the air-cooled bainitic steel produced in lab scale showed better strength, toughness, and hardness than the conventional bainitic steel produced by the isothermal route. (C) The Minerals, Metals & Materials Society and ASM International 2019 | Table IV Theoretical Prediction and Experimental Validation (at Room Temperature) of Mechanical Properties of Investigated Alloys | Alloy II | Ultimate Tensile Strength(MPa) | 1160 | MPa | Yield Strength(MPa) | 801 | MPa | Elongation(Pct) | 22 | no mentioned | 0 | 0.004 | 0.15 | 0.02 | 0 | 0 | 0 | 0 | 0 | 2 | 0.014 | 0.016 | 0 | 0 | 0 | 0 | 0.68 | 1.6 | 0 | 0 | 0 | 0 | 0 | 0 | 0 | 0 | 0 | 0.25 | 0 | 0 | 0 | 0 | 0 | 0 | 0 | 0 |  | Ingots were homogenized at 1523 K for 24 hours, followed by forging to ~ 70 × 70 mm2 thick bar. The forged bar was air cooled to room temperature. The chemical composition of the alloys is collated in Table II. |  | homogenized 1523 K 24 hours
23677.xlsx | 10.1016/j.msea.2011.10.015 | 成分和工艺 | 1 | Effects of carbon equivalent and cooling rate on tensile and Charpy impact properties of high-strength bainitic steels | The effects of carbon equivalent and cooling rateon tensile and Charpy impact properties of high-strength bainitic steels were investigated. Eight steel plates were fabricated with varying C, Cr, and Nb additions under two different cooling rates, and their microstructures, tensile, and Charpy impact properties were evaluated. Volume fractions of microstructural components present in the steels increased in the order of granular bainite, acicular ferrite, bainitic ferrite, and martensite as the carbon equivalent or cooling rate increased, which resulted in decreased ductility and upper shelf energy and increased energy transition temperature in spite of increased strength. In the steels containing about 50 vol.% of bainitic ferrite and martensite, the tensile strength was about 900 MPa, while the elongation and upper shelf energy were about 20% and 200J, respectively. In order to achieve the best combination of tensile strength, ductility, and upper shelf energy, e.g., 860-900 MPa, 20%, and 200J, respectively, granular bainite, and acicular ferrite were produced by controlling the carbon equivalent and cooling rate, while about 50 vol.% of bainitic ferrite and martensite were maintained to keep the high strength. (C) 2011 Elsevier B.V. All rights reserved. | Room-temperature tensile properties of the steels. | C1-C | Tensile strength (MPa) | 801 | MPa | Yield strength (MPa) | 624 | MPa | Elongation (%) | 21 | % | 0 | 0.001 | 0.03 | 0.003 | 0 | 0 | 0 | 0 | 0.03 | 0.25 | 0 | 0 | 0 | 0 | 0.015 | 0.04 | 0.2 | 1.9 | 0 | 0 | 0.5 | 0 | 0 | 0 | 0 | 0 | 0.04 | 0.25 | 0 | 0 | 0 | 0 | 0 | 0 | 0 | 0 |  | After the austenitization at 1150°C for 1h, rolling was started at about 850°C and finished in the austenite region above Ar3. The rolled plates were air-cooled down to the start cooling temperature of 600°C at a cooling rate of 0.1°C/s, and then were water-cooled at a cooling rate of 10°C/s to room temperature. |  | austenitization 1150°C 1h started 850°C air-cooled 600°C
23677.xlsx | 10.1016/j.msea.2011.10.015 |  | 1 | Effects of carbon equivalent and cooling rate on tensile and Charpy impact properties of high-strength bainitic steels | The effects of carbon equivalent and cooling rateon tensile and Charpy impact properties of high-strength bainitic steels were investigated. Eight steel plates were fabricated with varying C, Cr, and Nb additions under two different cooling rates, and their microstructures, tensile, and Charpy impact properties were evaluated. Volume fractions of microstructural components present in the steels increased in the order of granular bainite, acicular ferrite, bainitic ferrite, and martensite as the carbon equivalent or cooling rate increased, which resulted in decreased ductility and upper shelf energy and increased energy transition temperature in spite of increased strength. In the steels containing about 50 vol.% of bainitic ferrite and martensite, the tensile strength was about 900 MPa, while the elongation and upper shelf energy were about 20% and 200J, respectively. In order to achieve the best combination of tensile strength, ductility, and upper shelf energy, e.g., 860-900 MPa, 20%, and 200J, respectively, granular bainite, and acicular ferrite were produced by controlling the carbon equivalent and cooling rate, while about 50 vol.% of bainitic ferrite and martensite were maintained to keep the high strength. (C) 2011 Elsevier B.V. All rights reserved. | Room-temperature tensile properties of the steels. | C2-C | Tensile strength (MPa) | 897 | MPa | Yield strength (MPa) | 690 | MPa | Elongation (%) | 19.8 | % | 0 | 0.001 | 0.05 | 0.003 | 0 | 0 | 0 | 0 | 0.03 | 0.25 | 0 | 0 | 0 | 0 | 0.015 | 0.04 | 0.2 | 1.9 | 0 | 0 | 0.5 | 0 | 0 | 0 | 0 | 0 | 0.04 | 0.25 | 0 | 0 | 0 | 0 | 0 | 0 | 0 | 0 |  | After the austenitization at 1150°C for 1h, rolling was started at about 850°C and finished in the austenite region above Ar3. The rolled plates were air-cooled down to the start cooling temperature of 600°C at a cooling rate of 0.1°C/s, and then were water-cooled at a cooling rate of 10°C/s to room temperature. |  | austenitization 1150°C 1h started 850°C air-cooled 600°C
23677.xlsx | 10.1016/j.msea.2011.10.015 |  | 1 | Effects of carbon equivalent and cooling rate on tensile and Charpy impact properties of high-strength bainitic steels | The effects of carbon equivalent and cooling rateon tensile and Charpy impact properties of high-strength bainitic steels were investigated. Eight steel plates were fabricated with varying C, Cr, and Nb additions under two different cooling rates, and their microstructures, tensile, and Charpy impact properties were evaluated. Volume fractions of microstructural components present in the steels increased in the order of granular bainite, acicular ferrite, bainitic ferrite, and martensite as the carbon equivalent or cooling rate increased, which resulted in decreased ductility and upper shelf energy and increased energy transition temperature in spite of increased strength. In the steels containing about 50 vol.% of bainitic ferrite and martensite, the tensile strength was about 900 MPa, while the elongation and upper shelf energy were about 20% and 200J, respectively. In order to achieve the best combination of tensile strength, ductility, and upper shelf energy, e.g., 860-900 MPa, 20%, and 200J, respectively, granular bainite, and acicular ferrite were produced by controlling the carbon equivalent and cooling rate, while about 50 vol.% of bainitic ferrite and martensite were maintained to keep the high strength. (C) 2011 Elsevier B.V. All rights reserved. | Room-temperature tensile properties of the steels. | C3-C | Tensile strength (MPa) | 961 | MPa | Yield strength (MPa) | 699 | MPa | Elongation (%) | 19.3 | % | 0 | 0.001 | 0.07 | 0.003 | 0 | 0 | 0 | 0 | 0.03 | 0.25 | 0 | 0 | 0 | 0 | 0.015 | 0.04 | 0.2 | 1.9 | 0 | 0 | 0.5 | 0 | 0 | 0 | 0 | 0 | 0.04 | 0.25 | 0 | 0 | 0 | 0 | 0 | 0 | 0 | 0 |  | After the austenitization at 1150°C for 1h, rolling was started at about 850°C and finished in the austenite region above Ar3. The rolled plates were air-cooled down to the start cooling temperature of 600°C at a cooling rate of 0.1°C/s, and then were water-cooled at a cooling rate of 10°C/s to room temperature. |  | austenitization 1150°C 1h started 850°C air-cooled 600°C
23677.xlsx | 10.1016/j.msea.2011.10.015 |  | 1 | Effects of carbon equivalent and cooling rate on tensile and Charpy impact properties of high-strength bainitic steels | The effects of carbon equivalent and cooling rateon tensile and Charpy impact properties of high-strength bainitic steels were investigated. Eight steel plates were fabricated with varying C, Cr, and Nb additions under two different cooling rates, and their microstructures, tensile, and Charpy impact properties were evaluated. Volume fractions of microstructural components present in the steels increased in the order of granular bainite, acicular ferrite, bainitic ferrite, and martensite as the carbon equivalent or cooling rate increased, which resulted in decreased ductility and upper shelf energy and increased energy transition temperature in spite of increased strength. In the steels containing about 50 vol.% of bainitic ferrite and martensite, the tensile strength was about 900 MPa, while the elongation and upper shelf energy were about 20% and 200J, respectively. In order to achieve the best combination of tensile strength, ductility, and upper shelf energy, e.g., 860-900 MPa, 20%, and 200J, respectively, granular bainite, and acicular ferrite were produced by controlling the carbon equivalent and cooling rate, while about 50 vol.% of bainitic ferrite and martensite were maintained to keep the high strength. (C) 2011 Elsevier B.V. All rights reserved. | Room-temperature tensile properties of the steels. | C4-C | Tensile strength (MPa) | 1059 | MPa | Yield strength (MPa) | 844 | MPa | Elongation (%) | 17.3 | % | 0 | 0.001 | 0.07 | 0.003 | 0 | 0 | 0 | 0 | 0.03 | 0.25 | 0 | 0 | 0 | 0 | 0.015 | 0.04 | 0.6 | 1.9 | 0 | 0 | 0.5 | 0 | 0 | 0 | 0 | 0 | 0.06 | 0.25 | 0 | 0 | 0 | 0 | 0 | 0 | 0 | 0 |  | After the austenitization at 1150°C for 1h, rolling was started at about 850°C and finished in the austenite region above Ar3. The rolled plates were air-cooled down to the start cooling temperature of 600°C at a cooling rate of 0.1°C/s, and then were water-cooled at a cooling rate of 10°C/s to room temperature. |  | austenitization 1150°C 1h started 850°C air-cooled 600°C
23677.xlsx | 10.1016/j.msea.2011.10.015 |  | 1 | Effects of carbon equivalent and cooling rate on tensile and Charpy impact properties of high-strength bainitic steels | The effects of carbon equivalent and cooling rateon tensile and Charpy impact properties of high-strength bainitic steels were investigated. Eight steel plates were fabricated with varying C, Cr, and Nb additions under two different cooling rates, and their microstructures, tensile, and Charpy impact properties were evaluated. Volume fractions of microstructural components present in the steels increased in the order of granular bainite, acicular ferrite, bainitic ferrite, and martensite as the carbon equivalent or cooling rate increased, which resulted in decreased ductility and upper shelf energy and increased energy transition temperature in spite of increased strength. In the steels containing about 50 vol.% of bainitic ferrite and martensite, the tensile strength was about 900 MPa, while the elongation and upper shelf energy were about 20% and 200J, respectively. In order to achieve the best combination of tensile strength, ductility, and upper shelf energy, e.g., 860-900 MPa, 20%, and 200J, respectively, granular bainite, and acicular ferrite were produced by controlling the carbon equivalent and cooling rate, while about 50 vol.% of bainitic ferrite and martensite were maintained to keep the high strength. (C) 2011 Elsevier B.V. All rights reserved. | Room-temperature tensile properties of the steels. | C1-D | Tensile strength (MPa) | 757 | MPa | Yield strength (MPa) | 604 | MPa | Elongation (%) | 22.5 | % | 0 | 0.001 | 0.03 | 0.003 | 0 | 0 | 0 | 0 | 0.03 | 0.25 | 0 | 0 | 0 | 0 | 0.015 | 0.04 | 0.2 | 1.9 | 0 | 0 | 0.5 | 0 | 0 | 0 | 0 | 0 | 0.04 | 0.25 | 0 | 0 | 0 | 0 | 0 | 0 | 0 | 0 |  | After the austenitization at 1150°C for 1h, rolling was started at about 850°C and finished in the austenite region above Ar3. The rolled plates were air-cooled down to the start cooling temperature of 400°C at a cooling rate of 0.1°C/s, and then were water-cooled at a cooling rate of 10°C/s to room temperature. |  | austenitization 1150°C 1h started 850°C air-cooled 400°C
23677.xlsx | 10.1016/j.msea.2011.10.015 |  | 1 | Effects of carbon equivalent and cooling rate on tensile and Charpy impact properties of high-strength bainitic steels | The effects of carbon equivalent and cooling rateon tensile and Charpy impact properties of high-strength bainitic steels were investigated. Eight steel plates were fabricated with varying C, Cr, and Nb additions under two different cooling rates, and their microstructures, tensile, and Charpy impact properties were evaluated. Volume fractions of microstructural components present in the steels increased in the order of granular bainite, acicular ferrite, bainitic ferrite, and martensite as the carbon equivalent or cooling rate increased, which resulted in decreased ductility and upper shelf energy and increased energy transition temperature in spite of increased strength. In the steels containing about 50 vol.% of bainitic ferrite and martensite, the tensile strength was about 900 MPa, while the elongation and upper shelf energy were about 20% and 200J, respectively. In order to achieve the best combination of tensile strength, ductility, and upper shelf energy, e.g., 860-900 MPa, 20%, and 200J, respectively, granular bainite, and acicular ferrite were produced by controlling the carbon equivalent and cooling rate, while about 50 vol.% of bainitic ferrite and martensite were maintained to keep the high strength. (C) 2011 Elsevier B.V. All rights reserved. | Room-temperature tensile properties of the steels. | C2-D | Tensile strength (MPa) | 797 | MPa | Yield strength (MPa) | 631 | MPa | Elongation (%) | 23.5 | % | 0 | 0.001 | 0.05 | 0.003 | 0 | 0 | 0 | 0 | 0.03 | 0.25 | 0 | 0 | 0 | 0 | 0.015 | 0.04 | 0.2 | 1.9 | 0 | 0 | 0.5 | 0 | 0 | 0 | 0 | 0 | 0.04 | 0.25 | 0 | 0 | 0 | 0 | 0 | 0 | 0 | 0 |  | After the austenitization at 1150°C for 1h, rolling was started at about 850°C and finished in the austenite region above Ar3. The rolled plates were air-cooled down to the start cooling temperature of 400°C at a cooling rate of 0.1°C/s, and then were water-cooled at a cooling rate of 10°C/s to room temperature. |  | austenitization 1150°C 1h started 850°C air-cooled 400°C
23677.xlsx | 10.1016/j.msea.2011.10.015 |  | 1 | Effects of carbon equivalent and cooling rate on tensile and Charpy impact properties of high-strength bainitic steels | The effects of carbon equivalent and cooling rateon tensile and Charpy impact properties of high-strength bainitic steels were investigated. Eight steel plates were fabricated with varying C, Cr, and Nb additions under two different cooling rates, and their microstructures, tensile, and Charpy impact properties were evaluated. Volume fractions of microstructural components present in the steels increased in the order of granular bainite, acicular ferrite, bainitic ferrite, and martensite as the carbon equivalent or cooling rate increased, which resulted in decreased ductility and upper shelf energy and increased energy transition temperature in spite of increased strength. In the steels containing about 50 vol.% of bainitic ferrite and martensite, the tensile strength was about 900 MPa, while the elongation and upper shelf energy were about 20% and 200J, respectively. In order to achieve the best combination of tensile strength, ductility, and upper shelf energy, e.g., 860-900 MPa, 20%, and 200J, respectively, granular bainite, and acicular ferrite were produced by controlling the carbon equivalent and cooling rate, while about 50 vol.% of bainitic ferrite and martensite were maintained to keep the high strength. (C) 2011 Elsevier B.V. All rights reserved. | Room-temperature tensile properties of the steels. | C3-D | Tensile strength (MPa) | 867 | MPa | Yield strength (MPa) | 679 | MPa | Elongation (%) | 19.8 | % | 0 | 0.001 | 0.07 | 0.003 | 0 | 0 | 0 | 0 | 0.03 | 0.25 | 0 | 0 | 0 | 0 | 0.015 | 0.04 | 0.2 | 1.9 | 0 | 0 | 0.5 | 0 | 0 | 0 | 0 | 0 | 0.04 | 0.25 | 0 | 0 | 0 | 0 | 0 | 0 | 0 | 0 |  | After the austenitization at 1150°C for 1h, rolling was started at about 850°C and finished in the austenite region above Ar3. The rolled plates were air-cooled down to the start cooling temperature of 400°C at a cooling rate of 0.1°C/s, and then were water-cooled at a cooling rate of 10°C/s to room temperature. |  | austenitization 1150°C 1h started 850°C air-cooled 400°C
23677.xlsx | 10.1016/j.msea.2011.10.015 |  | 1 | Effects of carbon equivalent and cooling rate on tensile and Charpy impact properties of high-strength bainitic steels | The effects of carbon equivalent and cooling rateon tensile and Charpy impact properties of high-strength bainitic steels were investigated. Eight steel plates were fabricated with varying C, Cr, and Nb additions under two different cooling rates, and their microstructures, tensile, and Charpy impact properties were evaluated. Volume fractions of microstructural components present in the steels increased in the order of granular bainite, acicular ferrite, bainitic ferrite, and martensite as the carbon equivalent or cooling rate increased, which resulted in decreased ductility and upper shelf energy and increased energy transition temperature in spite of increased strength. In the steels containing about 50 vol.% of bainitic ferrite and martensite, the tensile strength was about 900 MPa, while the elongation and upper shelf energy were about 20% and 200J, respectively. In order to achieve the best combination of tensile strength, ductility, and upper shelf energy, e.g., 860-900 MPa, 20%, and 200J, respectively, granular bainite, and acicular ferrite were produced by controlling the carbon equivalent and cooling rate, while about 50 vol.% of bainitic ferrite and martensite were maintained to keep the high strength. (C) 2011 Elsevier B.V. All rights reserved. | Room-temperature tensile properties of the steels. | C4-D | Tensile strength (MPa) | 955 | MPa | Yield strength (MPa) | 700 | MPa | Elongation (%) | 18.3 | % | 0 | 0.001 | 0.07 | 0.003 | 0 | 0 | 0 | 0 | 0.03 | 0.25 | 0 | 0 | 0 | 0 | 0.015 | 0.04 | 0.6 | 1.9 | 0 | 0 | 0.5 | 0 | 0 | 0 | 0 | 0 | 0.06 | 0.25 | 0 | 0 | 0 | 0 | 0 | 0 | 0 | 0 |  | After the austenitization at 1150°C for 1h, rolling was started at about 850°C and finished in the austenite region above Ar3. The rolled plates were air-cooled down to the start cooling temperature of 400°C at a cooling rate of 0.1°C/s, and then were water-cooled at a cooling rate of 10°C/s to room temperature. |  | austenitization 1150°C 1h started 850°C air-cooled 400°C
25919.xlsx | 10.1016/j.msea.2019.03.029 | 工艺区分 | 1 | Strength and toughness of Fe-1.2Mn-0.3Cr-1.4Ni-0.4Mo-C tempered steel plate in three cooling processes | Microstructure and mechanical properties of the Fe-1.2Mn-0.3Cr-1.4Ni-0.4Mo-C tempered steel plate in three cooling processes (direct quenching, accelerated cooling + air cooling and air cooling) after hot rolling were investigated in this paper. The lath-martensite is obtained by direct quenching, whereas granular bainite, lath bainite, retained austenite and M/A constituents are observed in other two cooling processes. Meanwhile, the lath-martensite with higher cooling rate after hot-rolling could enhance the intensity of {332} < 113 > texture, which is beneficial for the strength and toughness of the steel. After tempering at 680 degrees C, the difference of yield strength is mainly caused by grain boundary strengthening and precipitation strengthening. The higher proportion of high misorientation boundary, stronger intensity of {332} < 113 > texture, weaker intensity of {001} < 110 > texture and fewer of M/A constituents (or retained austenite) will improve the impact toughness. All in all, the steel with optimum combination of strength and toughness is obtained by using direct quenching to room temperature after hot rolling. | Tensile properties of the experimental steels produced in different cooling processes. | CPA-T | Tensile strength (MPa) | 1023 | MPa | Yield strength (MPa) | 996 | MPa | Elongation (%) | 19.1 | % | 0 | 0.0015 | 0.12 | 0.004 | 0 | 0 | 0 | 0 | 0 | 0.32 | 0 | 0 | 0 | 0 | 0.015 | 0.04 | 0.34 | 1.2 | 0 | 0 | 1.38 | 0.01 | 0 | 0 | 0 | 0 | 0.01 | 0.38 | 0 | 0 | 0 | 0 | 0 | 0 | 0 | 0 |  | The 150 mm thick slabs were heated to 1200 °C and held for 2 h to dissolve the microalloyed elements. The slabs were rolled into steel plates with 24 mm thickness on the φ450 mm two-high reversing hot rolling mill and cooled using the UFC system. The recrystallization controlled rolling with the initial rolling temperature of ~1120 °C, the finishing temperature of ~1060 °C, and the total reduction ratio of ~63.3% was performed. The non-recrystallization controlled rolling with the initial rolling temperature of ~885 °C, the finishing temperature of ~855 °C, and the total reduction ratio of ~56.4% was performed. After finish rolling, the hot rolled plates were cooled by using cooling process A (CPA) of direct quenching (DQ) to room temperature. After TMCP, the experimental steels of different cooling processes tempered at 680°C for 60 min (denoted by CPA-T, CPB-T and CPC-T). |  | heated 1200 °C 2 h steel plates 24 mm different cooling processes tempered 680°C 60 min
25919.xlsx | 10.1016/j.msea.2019.03.029 |  | 1 | Strength and toughness of Fe-1.2Mn-0.3Cr-1.4Ni-0.4Mo-C tempered steel plate in three cooling processes | Microstructure and mechanical properties of the Fe-1.2Mn-0.3Cr-1.4Ni-0.4Mo-C tempered steel plate in three cooling processes (direct quenching, accelerated cooling + air cooling and air cooling) after hot rolling were investigated in this paper. The lath-martensite is obtained by direct quenching, whereas granular bainite, lath bainite, retained austenite and M/A constituents are observed in other two cooling processes. Meanwhile, the lath-martensite with higher cooling rate after hot-rolling could enhance the intensity of {332} < 113 > texture, which is beneficial for the strength and toughness of the steel. After tempering at 680 degrees C, the difference of yield strength is mainly caused by grain boundary strengthening and precipitation strengthening. The higher proportion of high misorientation boundary, stronger intensity of {332} < 113 > texture, weaker intensity of {001} < 110 > texture and fewer of M/A constituents (or retained austenite) will improve the impact toughness. All in all, the steel with optimum combination of strength and toughness is obtained by using direct quenching to room temperature after hot rolling. | Tensile properties of the experimental steels produced in different cooling processes. | CPB-T | Tensile strength (MPa) | 936 | MPa | Yield strength (MPa) | 845 | MPa | Elongation (%) | 20.7 | % | 0 | 0.0015 | 0.12 | 0.004 | 0 | 0 | 0 | 0 | 0 | 0.32 | 0 | 0 | 0 | 0 | 0.015 | 0.04 | 0.34 | 1.2 | 0 | 0 | 1.38 | 0.01 | 0 | 0 | 0 | 0 | 0.01 | 0.38 | 0 | 0 | 0 | 0 | 0 | 0 | 0 | 0 |  | The 150 mm thick slabs were heated to 1200 °C and held for 2 h to dissolve the microalloyed elements. The slabs were rolled into steel plates with 24 mm thickness on the φ450 mm two-high reversing hot rolling mill and cooled using the UFC system. The recrystallization controlled rolling with the initial rolling temperature of ~1120 °C, the finishing temperature of ~1060 °C, and the total reduction ratio of ~63.3% was performed. The non-recrystallization controlled rolling with the initial rolling temperature of ~885 °C, the finishing temperature of ~855 °C, and the total reduction ratio of ~56.4% was performed. After finish rolling, the hot rolled plates were cooled by using cooling process B (CPB) of ACC to the temperature of ~550 °C → air cooling (AC) to room temperature. After TMCP, the experimental steels of different cooling processes tempered at 680°C for 60 min (denoted by CPA-T, CPB-T and CPC-T). |  | heated 1200 °C 2 h steel plates 24 mm different cooling processes tempered 680°C 60 min
25919.xlsx | 10.1016/j.msea.2019.03.029 |  | 1 | Strength and toughness of Fe-1.2Mn-0.3Cr-1.4Ni-0.4Mo-C tempered steel plate in three cooling processes | Microstructure and mechanical properties of the Fe-1.2Mn-0.3Cr-1.4Ni-0.4Mo-C tempered steel plate in three cooling processes (direct quenching, accelerated cooling + air cooling and air cooling) after hot rolling were investigated in this paper. The lath-martensite is obtained by direct quenching, whereas granular bainite, lath bainite, retained austenite and M/A constituents are observed in other two cooling processes. Meanwhile, the lath-martensite with higher cooling rate after hot-rolling could enhance the intensity of {332} < 113 > texture, which is beneficial for the strength and toughness of the steel. After tempering at 680 degrees C, the difference of yield strength is mainly caused by grain boundary strengthening and precipitation strengthening. The higher proportion of high misorientation boundary, stronger intensity of {332} < 113 > texture, weaker intensity of {001} < 110 > texture and fewer of M/A constituents (or retained austenite) will improve the impact toughness. All in all, the steel with optimum combination of strength and toughness is obtained by using direct quenching to room temperature after hot rolling. | Tensile properties of the experimental steels produced in different cooling processes. | CPC-T | Tensile strength (MPa) | 825 | MPa | Yield strength (MPa) | 675 | MPa | Elongation (%) | 19.2 | % | 0 | 0.0015 | 0.12 | 0.004 | 0 | 0 | 0 | 0 | 0 | 0.32 | 0 | 0 | 0 | 0 | 0.015 | 0.04 | 0.34 | 1.2 | 0 | 0 | 1.38 | 0.01 | 0 | 0 | 0 | 0 | 0.01 | 0.38 | 0 | 0 | 0 | 0 | 0 | 0 | 0 | 0 |  | The 150 mm thick slabs were heated to 1200 °C and held for 2 h to dissolve the microalloyed elements. The slabs were rolled into steel plates with 24 mm thickness on the φ450 mm two-high reversing hot rolling mill and cooled using the UFC system. The recrystallization controlled rolling with the initial rolling temperature of ~1120 °C, the finishing temperature of ~1060 °C, and the total reduction ratio of ~63.3% was performed. The non-recrystallization controlled rolling with the initial rolling temperature of ~885 °C, the finishing temperature of ~855 °C, and the total reduction ratio of ~56.4% was performed. After finish rolling, the hot rolled plates were cooled by using cooling process C (CPC) of AC to room temperature. After TMCP, the experimental steels of different cooling processes tempered at 680°C for 60 min (denoted by CPA-T, CPB-T and CPC-T). |  | heated 1200 °C 2 h steel plates 24 mm different cooling processes tempered 680°C 60 min
24457.xlsx | 10.1016/j.msea.2014.09.021 | 工艺区分 | 1 | Effect of normalization temperatures on ductile-brittle transition temperature of a modified 9Cr-1Mo steel | A modified 9Cr-1Mo steel has been exposed to three separate normalization treatments i.e. at 950 degrees C, 1025 degrees C and 1100 degrees C from As-received (normalized at 1050 degrees C and tempered at 750 degrees C) condition. After subsequent tempering treatment the impact toughness in terms of upper shelf energy (USE) and ductile-to-brittle transition temperature (DBTT) has been evaluated using Charpy impact testing (with 10 mm x 10 mm x 55 mm specimens) following ASTM E23 procedures. A substantial improvement in USE (similar to 20 J) and reduction in DBTT (similar to 20 degrees C) has been noticed for the 1025 degrees C treatment. The result has been analysed in terms of change in yield strength and ductility evaluated with tensile tests. Further, effects of microstructure, precipitate and texture on the change of DBTT have been studied with TEM and EBSD analyses. The results have been attributed to the smaller 'effective grain size', higher fraction of high-angle boundaries, presence of beneficial gamma-fibre texture and dissolution of the pre-existing coarse precipitates in the reheated sample as compared to As-received material. (C) 2014 Elsevier B.V. All rights reserved. | Tensile properties obtained from the tension test on the investigated samples. | As-received | UTS (MPa) | 747 | MPa | YS (MPa) | 609 | MPa | Total elongation (%) | 28 | % | 0 | 0 | 0.1 | 0.05 | 0 | 0 | 0 | 0 | 0.01 | 0.21 | 0.016 | 0.005 | 0 | 0 | 0.003 | 0.2 | 8.94 | 0.41 | 0 | 0 | 0.2 | 0.06 | 0 | 0 | 0 | 0 | 0.08 | 0.86 | 0 | 0 | 0 | 0 | 0 | 0 | 0 | 0 |  | Modified 9Cr-1Mo steel plate (400mm×250mm×25mm) of composition as given in Table 1 has been received from IGCAR, Kalpakkam in normalized and tempered condition. The hot-rolled material was normalized at 1050°C for 25min, air-cooled and tempered at 750°C for 75min. Therefore, the ‘As-received' material has already been austenitized once after rolling. |  | hot-rolled material 1050°C 25min tempered 750°C 75min
24457.xlsx | 10.1016/j.msea.2014.09.021 |  | 1 | Effect of normalization temperatures on ductile-brittle transition temperature of a modified 9Cr-1Mo steel | A modified 9Cr-1Mo steel has been exposed to three separate normalization treatments i.e. at 950 degrees C, 1025 degrees C and 1100 degrees C from As-received (normalized at 1050 degrees C and tempered at 750 degrees C) condition. After subsequent tempering treatment the impact toughness in terms of upper shelf energy (USE) and ductile-to-brittle transition temperature (DBTT) has been evaluated using Charpy impact testing (with 10 mm x 10 mm x 55 mm specimens) following ASTM E23 procedures. A substantial improvement in USE (similar to 20 J) and reduction in DBTT (similar to 20 degrees C) has been noticed for the 1025 degrees C treatment. The result has been analysed in terms of change in yield strength and ductility evaluated with tensile tests. Further, effects of microstructure, precipitate and texture on the change of DBTT have been studied with TEM and EBSD analyses. The results have been attributed to the smaller 'effective grain size', higher fraction of high-angle boundaries, presence of beneficial gamma-fibre texture and dissolution of the pre-existing coarse precipitates in the reheated sample as compared to As-received material. (C) 2014 Elsevier B.V. All rights reserved. | Tensile properties obtained from the tension test on the investigated samples. | 950-Reheat | UTS (MPa) | 768 | MPa | YS (MPa) | 614 | MPa | Total elongation (%) | 26 | % | 0 | 0 | 0.1 | 0.05 | 0 | 0 | 0 | 0 | 0.01 | 0.21 | 0.016 | 0.005 | 0 | 0 | 0.003 | 0.2 | 8.94 | 0.41 | 0 | 0 | 0.2 | 0.06 | 0 | 0 | 0 | 0 | 0.08 | 0.86 | 0 | 0 | 0 | 0 | 0 | 0 | 0 | 0 |  | Modified 9Cr-1Mo steel plate (400mm×250mm×25mm) of composition as given in Table 1 has been received from IGCAR, Kalpakkam in normalized and tempered condition. The hot-rolled material was normalized at 1050°C for 25min, air-cooled and tempered at 750°C for 75min. Therefore, the ‘As-received' material has already been austenitized once after rolling. Blocks of 100mm×250mm×25mm size were cut from the As-received plate and were reheated at a heating rate of 10°C/min to three different austenitization temperatures: 950°C (950-Reheat). The blocks were soaked for 1h, air-cooled to room temperature and finally tempered again at 750°C for 1h. The heat-treatment schedule employed in the present study is summarized in the schematic diagram in Fig. 1. |  | hot-rolled material 1050°C 25min tempered 750°C 75min heating rate 10°C/min soaked 1h 1h air-cooled 750°C
24457.xlsx | 10.1016/j.msea.2014.09.021 |  | 1 | Effect of normalization temperatures on ductile-brittle transition temperature of a modified 9Cr-1Mo steel | A modified 9Cr-1Mo steel has been exposed to three separate normalization treatments i.e. at 950 degrees C, 1025 degrees C and 1100 degrees C from As-received (normalized at 1050 degrees C and tempered at 750 degrees C) condition. After subsequent tempering treatment the impact toughness in terms of upper shelf energy (USE) and ductile-to-brittle transition temperature (DBTT) has been evaluated using Charpy impact testing (with 10 mm x 10 mm x 55 mm specimens) following ASTM E23 procedures. A substantial improvement in USE (similar to 20 J) and reduction in DBTT (similar to 20 degrees C) has been noticed for the 1025 degrees C treatment. The result has been analysed in terms of change in yield strength and ductility evaluated with tensile tests. Further, effects of microstructure, precipitate and texture on the change of DBTT have been studied with TEM and EBSD analyses. The results have been attributed to the smaller 'effective grain size', higher fraction of high-angle boundaries, presence of beneficial gamma-fibre texture and dissolution of the pre-existing coarse precipitates in the reheated sample as compared to As-received material. (C) 2014 Elsevier B.V. All rights reserved. | Tensile properties obtained from the tension test on the investigated samples. | 1025-Reheat | UTS (MPa) | 766 | MPa | YS (MPa) | 624 | MPa | Total elongation (%) | 26 | % | 0 | 0 | 0.1 | 0.05 | 0 | 0 | 0 | 0 | 0.01 | 0.21 | 0.016 | 0.005 | 0 | 0 | 0.003 | 0.2 | 8.94 | 0.41 | 0 | 0 | 0.2 | 0.06 | 0 | 0 | 0 | 0 | 0.08 | 0.86 | 0 | 0 | 0 | 0 | 0 | 0 | 0 | 0 |  | Modified 9Cr-1Mo steel plate (400mm×250mm×25mm) of composition as given in Table 1 has been received from IGCAR, Kalpakkam in normalized and tempered condition. The hot-rolled material was normalized at 1050°C for 25min, air-cooled and tempered at 750°C for 75min. Therefore, the ‘As-received' material has already been austenitized once after rolling. Blocks of 100mm×250mm×25mm size were cut from the As-received plate and were reheated at a heating rate of 10°C/min to three different austenitization temperatures: 1025°C (1025-Reheat). The blocks were soaked for 1h, air-cooled to room temperature and finally tempered again at 750°C for 1h. The heat-treatment schedule employed in the present study is summarized in the schematic diagram in Fig. 1. |  | hot-rolled material 1050°C 25min tempered 750°C 75min heating rate 10°C/min soaked 1h 1h air-cooled 750°C
24457.xlsx | 10.1016/j.msea.2014.09.021 |  | 1 | Effect of normalization temperatures on ductile-brittle transition temperature of a modified 9Cr-1Mo steel | A modified 9Cr-1Mo steel has been exposed to three separate normalization treatments i.e. at 950 degrees C, 1025 degrees C and 1100 degrees C from As-received (normalized at 1050 degrees C and tempered at 750 degrees C) condition. After subsequent tempering treatment the impact toughness in terms of upper shelf energy (USE) and ductile-to-brittle transition temperature (DBTT) has been evaluated using Charpy impact testing (with 10 mm x 10 mm x 55 mm specimens) following ASTM E23 procedures. A substantial improvement in USE (similar to 20 J) and reduction in DBTT (similar to 20 degrees C) has been noticed for the 1025 degrees C treatment. The result has been analysed in terms of change in yield strength and ductility evaluated with tensile tests. Further, effects of microstructure, precipitate and texture on the change of DBTT have been studied with TEM and EBSD analyses. The results have been attributed to the smaller 'effective grain size', higher fraction of high-angle boundaries, presence of beneficial gamma-fibre texture and dissolution of the pre-existing coarse precipitates in the reheated sample as compared to As-received material. (C) 2014 Elsevier B.V. All rights reserved. | Tensile properties obtained from the tension test on the investigated samples. | 1100-Reheat | UTS (MPa) | 785 | MPa | YS (MPa) | 654 | MPa | Total elongation (%) | 24 | % | 0 | 0 | 0.1 | 0.05 | 0 | 0 | 0 | 0 | 0.01 | 0.21 | 0.016 | 0.005 | 0 | 0 | 0.003 | 0.2 | 8.94 | 0.41 | 0 | 0 | 0.2 | 0.06 | 0 | 0 | 0 | 0 | 0.08 | 0.86 | 0 | 0 | 0 | 0 | 0 | 0 | 0 | 0 |  | Modified 9Cr-1Mo steel plate (400mm×250mm×25mm) of composition as given in Table 1 has been received from IGCAR, Kalpakkam in normalized and tempered condition. The hot-rolled material was normalized at 1050°C for 25min, air-cooled and tempered at 750°C for 75min. Therefore, the ‘As-received' material has already been austenitized once after rolling. Blocks of 100mm×250mm×25mm size were cut from the As-received plate and were reheated at a heating rate of 10°C/min to three different austenitization temperatures: 1100°C (1100-Reheat). The blocks were soaked for 1h, air-cooled to room temperature and finally tempered again at 750°C for 1h. The heat-treatment schedule employed in the present study is summarized in the schematic diagram in Fig. 1. |  | hot-rolled material 1050°C 25min tempered 750°C 75min heating rate 10°C/min soaked 1h 1h air-cooled 750°C
26457.xlsx | 10.1016/j.msea.2020.140468 | 工艺 | 1 | Austenite formation and mechanical behavior of a novel TRIP-assisted steel with ferrite/martensite initial structure | A newly developed TRIP-assisted steel with ferrite/martensite initial structure was designed to investigate the microstructural evolution during overall annealing cycle. The results were compared with the traditional cold-rolled TRIP steel. The characteristic of austenite formation from different initial microstructure was clarified based on combining the experiments and modeling. Results indicated that the new austenite obtained during intercritical annealing was fine-grained and uniformly-distributed. It comprised of acicular structure formed in pre-existing martensite (M-pre) matrix and blocky structure occurred at phase interfaces or prior austenite grain boundaries. The kinetics of austenite formation in specimens involving M-pre are similar in the early heating stage, and then decreased with decreasing M-pre content at temperatures greater than 770 degrees C. Both experimental and DICTRA results indicated that the austenite fractions of specimens with 90% and 100% M-pre fraction attained almost the maximum at the end of heating, and decreased with isothermal holding time during the intercritical annealing. Moreover, the retained austenite at interfaces of ferrite and pre-existing phase followed the Kurdjumov-Sachs (K-S) relationship with adjacent tempered martensite, while only part of the retained austenite had identical relationship with neighboring ferrite. In addition, the amount of retained austenite increased with Mpre content, although their stability against martensite transformation during tensile testing was similar and greater than that of cold-rolled specimen. As a consequence, the yield strength was increased from 590 MPa to 753 MPa and the tensile strength increased slightly from 995 MPa to 1046 MPa with M-pre fraction increasing from 50% to 100%, and the total elongation was similar to 30%, similar to the third generation advanced high strength steels. | Average tensile test values of specimens. | Mpre-0 | UTS/MPa | 1002 | MPa | YS/MPa | 536 | MPa | TEL/% | 22.5 | % | 0 | 0 | 0.21 | 0 | 0 | 0 | 0 | 0 | 0 | 1.64 | 0.006 | 0.001 | 0 | 0 | 0.05 | 0 | 0 | 2 | 0 | 0 | 0 | 0 | 0 | 0 | 0 | 0 | 0.025 | 0 | 0 | 0 | 0 | 0 | 0 | 0 | 0 | 0 |  | The steel was melted in a vacuum melting furnace and forged into billets of section dimensions of 60 mm × 60 mm. The billets were homogenized at 1200 °C for 2 h and hot rolled to 4 mm via seven passes with the finish rolling temperature of ~890 °C, and subsequently air cooled to 690 °C followed by cooling in furnace to simulate coiling. After acid pickling with 20% HCl aqueous solution, the hot rolled slab was cold rolled to a thickness of ~1 mm for preparing tensile specimens and cold rolled to a thickness of ~1.5 mm for preparing dilatometric specimens. The specimens were annealed in a tubular resistance furnace at 800 °C for 360 s, then quickly placed in a salt bath furnace at 400 °C for 500 s, and finally quenched to room temperature. In order to study the austenite transformation behavior during the annealing stage, interrupted annealing tests were performed, i.e. heating to 760 °C, 780 °C and 800 °C, followed by rapid quenching to room temperature and annealing at 800 °C for 20s, followed by quenching to room temperature, respectively. |  | section dimensions 60 mm × 60 mm homogenized 1200 °C 2 h 4 mm air cooled 690 °C tubular resistance furnace 800 °C 360 s salt bath furnace 400 °C 500 s annealing 800 °C 20s heating 760 °C 780 °C 800 °C
26457.xlsx | 10.1016/j.msea.2020.140468 | 工艺 | 1 | Austenite formation and mechanical behavior of a novel TRIP-assisted steel with ferrite/martensite initial structure | A newly developed TRIP-assisted steel with ferrite/martensite initial structure was designed to investigate the microstructural evolution during overall annealing cycle. The results were compared with the traditional cold-rolled TRIP steel. The characteristic of austenite formation from different initial microstructure was clarified based on combining the experiments and modeling. Results indicated that the new austenite obtained during intercritical annealing was fine-grained and uniformly-distributed. It comprised of acicular structure formed in pre-existing martensite (M-pre) matrix and blocky structure occurred at phase interfaces or prior austenite grain boundaries. The kinetics of austenite formation in specimens involving M-pre are similar in the early heating stage, and then decreased with decreasing M-pre content at temperatures greater than 770 degrees C. Both experimental and DICTRA results indicated that the austenite fractions of specimens with 90% and 100% M-pre fraction attained almost the maximum at the end of heating, and decreased with isothermal holding time during the intercritical annealing. Moreover, the retained austenite at interfaces of ferrite and pre-existing phase followed the Kurdjumov-Sachs (K-S) relationship with adjacent tempered martensite, while only part of the retained austenite had identical relationship with neighboring ferrite. In addition, the amount of retained austenite increased with Mpre content, although their stability against martensite transformation during tensile testing was similar and greater than that of cold-rolled specimen. As a consequence, the yield strength was increased from 590 MPa to 753 MPa and the tensile strength increased slightly from 995 MPa to 1046 MPa with M-pre fraction increasing from 50% to 100%, and the total elongation was similar to 30%, similar to the third generation advanced high strength steels. | Average tensile test values of specimens. | Mpre-50 | UTS/MPa | 995 | MPa | YS/MPa | 590 | MPa | TEL/% | 29.8 | % | 0 | 0 | 0.21 | 0 | 0 | 0 | 0 | 0 | 0 | 1.64 | 0.006 | 0.001 | 0 | 0 | 0.05 | 0 | 0 | 2 | 0 | 0 | 0 | 0 | 0 | 0 | 0 | 0 | 0.025 | 0 | 0 | 0 | 0 | 0 | 0 | 0 | 0 | 0 |  | The steel was melted in a vacuum melting furnace and forged into billets of section dimensions of 60 mm × 60 mm. The billets were homogenized at 1200 °C for 2 h and hot rolled to 4 mm via seven passes with the finish rolling temperature of ~890 °C, and subsequently air cooled to 690 °C followed by cooling in furnace to simulate coiling. After acid pickling with 20% HCl aqueous solution, the hot rolled slab was cold rolled to a thickness of ~1 mm for preparing tensile specimens and cold rolled to a thickness of ~1.5 mm for preparing dilatometric specimens. The cold-rolled specimens were first annealed at 760 °C for 180 s, and then quenched to ambient temperature to obtain initial microstructure comprising ferrite and martensite structures. The specimens were annealed in a tubular resistance furnace at 800 °C for 360 s, then quickly placed in a salt bath furnace at 400 °C for 500 s, and finally quenched to room temperature. In order to study the austenite transformation behavior during the annealing stage, interrupted annealing tests were performed, i.e. heating to 760 °C, 780 °C and 800 °C, followed by rapid quenching to room temperature and annealing at 800 °C for 20s, followed by quenching to room temperature, respectively. |  | section dimensions 60 mm × 60 mm homogenized 1200 °C 2 h 4 mm air cooled 690 °C first annealed 760 °C 180 s tubular resistance furnace 800 °C 360 s salt bath furnace 400 °C 500 s annealing 800 °C 20s heating 760 °C 780 °C 800 °C
26457.xlsx | 10.1016/j.msea.2020.140468 | 工艺 | 1 | Austenite formation and mechanical behavior of a novel TRIP-assisted steel with ferrite/martensite initial structure | A newly developed TRIP-assisted steel with ferrite/martensite initial structure was designed to investigate the microstructural evolution during overall annealing cycle. The results were compared with the traditional cold-rolled TRIP steel. The characteristic of austenite formation from different initial microstructure was clarified based on combining the experiments and modeling. Results indicated that the new austenite obtained during intercritical annealing was fine-grained and uniformly-distributed. It comprised of acicular structure formed in pre-existing martensite (M-pre) matrix and blocky structure occurred at phase interfaces or prior austenite grain boundaries. The kinetics of austenite formation in specimens involving M-pre are similar in the early heating stage, and then decreased with decreasing M-pre content at temperatures greater than 770 degrees C. Both experimental and DICTRA results indicated that the austenite fractions of specimens with 90% and 100% M-pre fraction attained almost the maximum at the end of heating, and decreased with isothermal holding time during the intercritical annealing. Moreover, the retained austenite at interfaces of ferrite and pre-existing phase followed the Kurdjumov-Sachs (K-S) relationship with adjacent tempered martensite, while only part of the retained austenite had identical relationship with neighboring ferrite. In addition, the amount of retained austenite increased with Mpre content, although their stability against martensite transformation during tensile testing was similar and greater than that of cold-rolled specimen. As a consequence, the yield strength was increased from 590 MPa to 753 MPa and the tensile strength increased slightly from 995 MPa to 1046 MPa with M-pre fraction increasing from 50% to 100%, and the total elongation was similar to 30%, similar to the third generation advanced high strength steels. | Average tensile test values of specimens. | Mpre-70 | UTS/MPa | 1021 | MPa | YS/MPa | 607 | MPa | TEL/% | 30.12 | % | 0 | 0 | 0.21 | 0 | 0 | 0 | 0 | 0 | 0 | 1.64 | 0.006 | 0.001 | 0 | 0 | 0.05 | 0 | 0 | 2 | 0 | 0 | 0 | 0 | 0 | 0 | 0 | 0 | 0.025 | 0 | 0 | 0 | 0 | 0 | 0 | 0 | 0 | 0 |  | The steel was melted in a vacuum melting furnace and forged into billets of section dimensions of 60 mm × 60 mm. The billets were homogenized at 1200 °C for 2 h and hot rolled to 4 mm via seven passes with the finish rolling temperature of ~890 °C, and subsequently air cooled to 690 °C followed by cooling in furnace to simulate coiling. After acid pickling with 20% HCl aqueous solution, the hot rolled slab was cold rolled to a thickness of ~1 mm for preparing tensile specimens and cold rolled to a thickness of ~1.5 mm for preparing dilatometric specimens. The cold-rolled specimens were first annealed at 800 °C for 180 s, and then quenched to ambient temperature to obtain initial microstructure comprising ferrite and martensite structures. The specimens were annealed in a tubular resistance furnace at 800 °C for 360 s, then quickly placed in a salt bath furnace at 400 °C for 500 s, and finally quenched to room temperature. In order to study the austenite transformation behavior during the annealing stage, interrupted annealing tests were performed, i.e. heating to 760 °C, 780 °C and 800 °C, followed by rapid quenching to room temperature and annealing at 800 °C for 20s, followed by quenching to room temperature, respectively. |  | section dimensions 60 mm × 60 mm homogenized 1200 °C 2 h 4 mm air cooled 690 °C first annealed 800 °C 180 s tubular resistance furnace 800 °C 360 s salt bath furnace 400 °C 500 s annealing 800 °C 20s heating 760 °C 780 °C 800 °C
26457.xlsx | 10.1016/j.msea.2020.140468 | 工艺 | 1 | Austenite formation and mechanical behavior of a novel TRIP-assisted steel with ferrite/martensite initial structure | A newly developed TRIP-assisted steel with ferrite/martensite initial structure was designed to investigate the microstructural evolution during overall annealing cycle. The results were compared with the traditional cold-rolled TRIP steel. The characteristic of austenite formation from different initial microstructure was clarified based on combining the experiments and modeling. Results indicated that the new austenite obtained during intercritical annealing was fine-grained and uniformly-distributed. It comprised of acicular structure formed in pre-existing martensite (M-pre) matrix and blocky structure occurred at phase interfaces or prior austenite grain boundaries. The kinetics of austenite formation in specimens involving M-pre are similar in the early heating stage, and then decreased with decreasing M-pre content at temperatures greater than 770 degrees C. Both experimental and DICTRA results indicated that the austenite fractions of specimens with 90% and 100% M-pre fraction attained almost the maximum at the end of heating, and decreased with isothermal holding time during the intercritical annealing. Moreover, the retained austenite at interfaces of ferrite and pre-existing phase followed the Kurdjumov-Sachs (K-S) relationship with adjacent tempered martensite, while only part of the retained austenite had identical relationship with neighboring ferrite. In addition, the amount of retained austenite increased with Mpre content, although their stability against martensite transformation during tensile testing was similar and greater than that of cold-rolled specimen. As a consequence, the yield strength was increased from 590 MPa to 753 MPa and the tensile strength increased slightly from 995 MPa to 1046 MPa with M-pre fraction increasing from 50% to 100%, and the total elongation was similar to 30%, similar to the third generation advanced high strength steels. | Average tensile test values of specimens. | Mpre-90 | UTS/MPa | 1031 | MPa | YS/MPa | 661 | MPa | TEL/% | 30.06 | % | 0 | 0 | 0.21 | 0 | 0 | 0 | 0 | 0 | 0 | 1.64 | 0.006 | 0.001 | 0 | 0 | 0.05 | 0 | 0 | 2 | 0 | 0 | 0 | 0 | 0 | 0 | 0 | 0 | 0.025 | 0 | 0 | 0 | 0 | 0 | 0 | 0 | 0 | 0 |  | The steel was melted in a vacuum melting furnace and forged into billets of section dimensions of 60 mm × 60 mm. The billets were homogenized at 1200 °C for 2 h and hot rolled to 4 mm via seven passes with the finish rolling temperature of ~890 °C, and subsequently air cooled to 690 °C followed by cooling in furnace to simulate coiling. After acid pickling with 20% HCl aqueous solution, the hot rolled slab was cold rolled to a thickness of ~1 mm for preparing tensile specimens and cold rolled to a thickness of ~1.5 mm for preparing dilatometric specimens. The cold-rolled specimens were first annealed at 840 °C for 180 s, and then quenched to ambient temperature to obtain initial microstructure comprising ferrite and martensite structures. The specimens were annealed in a tubular resistance furnace at 800 °C for 360 s, then quickly placed in a salt bath furnace at 400 °C for 500 s, and finally quenched to room temperature. In order to study the austenite transformation behavior during the annealing stage, interrupted annealing tests were performed, i.e. heating to 760 °C, 780 °C and 800 °C, followed by rapid quenching to room temperature and annealing at 800 °C for 20s, followed by quenching to room temperature, respectively. |  | section dimensions 60 mm × 60 mm homogenized 1200 °C 2 h 4 mm air cooled 690 °C first annealed 840 °C 180 s tubular resistance furnace 800 °C 360 s salt bath furnace 400 °C 500 s annealing 800 °C 20s heating 760 °C 780 °C 800 °C
26457.xlsx | 10.1016/j.msea.2020.140468 | 工艺 | 1 | Austenite formation and mechanical behavior of a novel TRIP-assisted steel with ferrite/martensite initial structure | A newly developed TRIP-assisted steel with ferrite/martensite initial structure was designed to investigate the microstructural evolution during overall annealing cycle. The results were compared with the traditional cold-rolled TRIP steel. The characteristic of austenite formation from different initial microstructure was clarified based on combining the experiments and modeling. Results indicated that the new austenite obtained during intercritical annealing was fine-grained and uniformly-distributed. It comprised of acicular structure formed in pre-existing martensite (M-pre) matrix and blocky structure occurred at phase interfaces or prior austenite grain boundaries. The kinetics of austenite formation in specimens involving M-pre are similar in the early heating stage, and then decreased with decreasing M-pre content at temperatures greater than 770 degrees C. Both experimental and DICTRA results indicated that the austenite fractions of specimens with 90% and 100% M-pre fraction attained almost the maximum at the end of heating, and decreased with isothermal holding time during the intercritical annealing. Moreover, the retained austenite at interfaces of ferrite and pre-existing phase followed the Kurdjumov-Sachs (K-S) relationship with adjacent tempered martensite, while only part of the retained austenite had identical relationship with neighboring ferrite. In addition, the amount of retained austenite increased with Mpre content, although their stability against martensite transformation during tensile testing was similar and greater than that of cold-rolled specimen. As a consequence, the yield strength was increased from 590 MPa to 753 MPa and the tensile strength increased slightly from 995 MPa to 1046 MPa with M-pre fraction increasing from 50% to 100%, and the total elongation was similar to 30%, similar to the third generation advanced high strength steels. | Average tensile test values of specimens. | Mpre-100 | UTS/MPa | 1046 | MPa | YS/MPa | 753 | MPa | TEL/% | 30.08 | % | 0 | 0 | 0.21 | 0 | 0 | 0 | 0 | 0 | 0 | 1.64 | 0.006 | 0.001 | 0 | 0 | 0.05 | 0 | 0 | 2 | 0 | 0 | 0 | 0 | 0 | 0 | 0 | 0 | 0.025 | 0 | 0 | 0 | 0 | 0 | 0 | 0 | 0 | 0 |  | The steel was melted in a vacuum melting furnace and forged into billets of section dimensions of 60 mm × 60 mm. The billets were homogenized at 1200 °C for 2 h and hot rolled to 4 mm via seven passes with the finish rolling temperature of ~890 °C, and subsequently air cooled to 690 °C followed by cooling in furnace to simulate coiling. After acid pickling with 20% HCl aqueous solution, the hot rolled slab was cold rolled to a thickness of ~1 mm for preparing tensile specimens and cold rolled to a thickness of ~1.5 mm for preparing dilatometric specimens. The cold-rolled specimens were first annealed at 900 °C for 180 s, and then quenched to ambient temperature to obtain initial microstructure comprising ferrite and martensite structures. The specimens were annealed in a tubular resistance furnace at 800 °C for 360 s, then quickly placed in a salt bath furnace at 400 °C for 500 s, and finally quenched to room temperature. In order to study the austenite transformation behavior during the annealing stage, interrupted annealing tests were performed, i.e. heating to 760 °C, 780 °C and 800 °C, followed by rapid quenching to room temperature and annealing at 800 °C for 20s, followed by quenching to room temperature, respectively. |  | section dimensions 60 mm × 60 mm homogenized 1200 °C 2 h 4 mm air cooled 690 °C first annealed 900 °C 180 s tubular resistance furnace 800 °C 360 s salt bath furnace 400 °C 500 s annealing 800 °C 20s heating 760 °C 780 °C 800 °C
10.1007-s11665-014-1360-6.xlsx | 10.1007/s11665-014-1360-6 |  | 1 | Precipitation Behavior and Mechanical Properties of Ti-Mo Medium-Carbon Steel During Austenite to Bainite Transformation | The precipitation behavior and evolution of mechanical properties of Ti-Mo-bearing microalloyed medium-carbon steel during austenite to bainite transformation were studied, and two different cooling rates including ultrafast cooling (similar to 80 A degrees C/s) and accelerated cooling (similar to 15 A degrees C/s) during transformation were also investigated. The results suggest that Ti-Mo-bearing medium-carbon steel yield finer microstructure and nano-precipitates during austenite to bainite transformation during both ultrafast cooling and accelerated cooling processes. Yield strength and tensile strength obtained by ultrafast cooling process were higher than the accelerated cooling process, while the elongation was slightly reduced. Microstructural characterization indicated that grain refinement and precipitation hardening were the primary reasons for the increase in strength. Ultrafast cooling increased the density of dislocations and refined the grain size. Average size of precipitates containing Ti and Mo was 3-6 nm by ultrafast cooling process, while average precipitate size obtained by accelerated cooling process was 6-9 nm. | Table 2 Mechanical property of experimental steel for varied cooling processes | I | Tensile strength, MPa | 1124 | MPa | Yield strength, MPa | 688 | MPa | Total elongation A 50/(%) | 17.2 | % | 0 | 0.0015 | 0.27 | 0 | 0 | 0 | 0 | 0 | 0 | 0.28 | 0.008 | 0.002 | 0 | 0 | 0.15 | 0 | 0.32 | 1.26 | 0 | 0 | 0 | 0 | 0 | 0 | 0 | 0 | 0 | 0.22 | 0 | 0 | 0 | 0 | 0 | 0 | 0 | 0 |  | The steel was melted in a vacuum induction furnace with a capacity of 150 kg and cast into ingots. The chemical composition of the steel is given in Table 1. Ingots of experimental steel were forged into plates of 100 mm × 100 mm × 120 mm size, from which dilatometry specimens of dimensions 6 mm in diameter and 12 mm in length were machined for measurement of Ac1 and Ac3 using Gleeble-3800 thermo-mechanical simulator, and the results were 697 and 807 °C, respectively. Ingots of thickness ~100 mm were reheated at 1250 °C for 2 h for solution treatment and then hot rolled via 2 passes to a final thickness of ~12 mm. After hot rolling, two types of cooling processes were adopted during the phase transformation of austenite to bainite to control the precipitates and mechanical properties: (I) ultrafast cooling to ~630 °C and then air cooling to room temperature, the cooling rate of the ultrafast cooling was ~80 °C/s. |  | capacity 150 kg forged 100 mm × 100 mm × 120 mm dilatometry specimens 6 mm 12 mm 697 °C 807 °C reheated 1250 °C 2 h
10.1007-s11665-014-1360-6.xlsx | 10.1007/s11665-014-1360-6 |  | 1 | Precipitation Behavior and Mechanical Properties of Ti-Mo Medium-Carbon Steel During Austenite to Bainite Transformation | The precipitation behavior and evolution of mechanical properties of Ti-Mo-bearing microalloyed medium-carbon steel during austenite to bainite transformation were studied, and two different cooling rates including ultrafast cooling (similar to 80 A degrees C/s) and accelerated cooling (similar to 15 A degrees C/s) during transformation were also investigated. The results suggest that Ti-Mo-bearing medium-carbon steel yield finer microstructure and nano-precipitates during austenite to bainite transformation during both ultrafast cooling and accelerated cooling processes. Yield strength and tensile strength obtained by ultrafast cooling process were higher than the accelerated cooling process, while the elongation was slightly reduced. Microstructural characterization indicated that grain refinement and precipitation hardening were the primary reasons for the increase in strength. Ultrafast cooling increased the density of dislocations and refined the grain size. Average size of precipitates containing Ti and Mo was 3-6 nm by ultrafast cooling process, while average precipitate size obtained by accelerated cooling process was 6-9 nm. | Table 2 Mechanical property of experimental steel for varied cooling processes | II | Tensile strength, MPa | 1100 | MPa | Yield strength, MPa | 660 | MPa | Total elongation A 50/(%) | 17.84 | % | 0 | 0.0015 | 0.27 | 0 | 0 | 0 | 0 | 0 | 0 | 0.28 | 0.008 | 0.002 | 0 | 0 | 0.15 | 0 | 0.32 | 1.26 | 0 | 0 | 0 | 0 | 0 | 0 | 0 | 0 | 0 | 0.22 | 0 | 0 | 0 | 0 | 0 | 0 | 0 | 0 |  | The steel was melted in a vacuum induction furnace with a capacity of 150 kg and cast into ingots. The chemical composition of the steel is given in Table 1. Ingots of experimental steel were forged into plates of 100 mm × 100 mm × 120 mm size, from which dilatometry specimens of dimensions 6 mm in diameter and 12 mm in length were machined for measurement of Ac1 and Ac3 using Gleeble-3800 thermo-mechanical simulator, and the results were 697 and 807 °C, respectively. Ingots of thickness ~100 mm were reheated at 1250 °C for 2 h for solution treatment and then hot rolled via 2 passes to a final thickness of ~12 mm. After hot rolling, two types of cooling processes were adopted during the phase transformation of austenite to bainite to control the precipitates and mechanical properties: (II) accelerated cooling to ~630 °C and then air cooling to room temperature, the cooling rate of the accelerated cooling was ~15 °C/s. |  | capacity 150 kg forged 100 mm × 100 mm × 120 mm dilatometry specimens 6 mm 12 mm 697 °C 807 °C reheated 1250 °C 2 h
25856.xlsx | 10.1016/j.msea.2019.01.025 | 工艺及成分影响 | 1 | The effect of increasing Cu and Ni on a significant enhancement of mechanical properties of high strength low alloy, low carbon steels of HSLA-100 type | High strength low alloy steels (HSLAs) containing copper, nickel and low amount of Carbon are a new generation of high strength low alloy steels that are widely used in shipbuilding. Strengthening elements such as Cu, Ni, and to some extend C, play a significant role in this family of steels. By increasing the amount of Cu, Ni, and by selection of proper final temperature of rolling, austenitization and aging, it is possible to enhance the yield strength of this steel up to 160 ksi (1102 MPa) while at the same time toughness remains at an acceptable level. In this investigation, the effect of increasing Cu and Ni on mechanical properties of these steels was elaborated. Four steels with varying amounts of Cu and Ni were cast, and hot rolled by a thermomechanical controlled processing. The steels were then austenitized at 920 degrees C for 45 min followed by quenching in water. Finally, the steels were aged at 650 degrees C for one hour. Optical microscope, and Filed Emission Scanning Electron Microscope (FE-SEM) were used to study microstructural evolution. Mechanical properties variation was evaluated by tensile and microhardness tests. Results showed that by increasing the amount of these two elements, hardness and tensile strength were increased in thermomechanically controlled processed, austenitized and aged specimens. Yield strength values of the rolled samples were somehow scattered which was due to a slight difference in final rolling temperature and the subsequent rapid cooling. Yield strength under austenitization and quenching conditions increased by increasing the amount of Cu and Ni which could be due to the presence of Nb (C, N) precipitates. Increasing the amount. of Cu precipitates after quench could also be another reason for yield strength increment. Increasing the amount of Cu and Ni in samples containing 4.16 and 7.65 wt% for each of these alloys led to the reduction of A(c1) (austenite formation temperature). Selecting aging temperature (650 degrees C) higher than the austenite formation temperature could probably lead to the growth of the carbides, softening of martensite layers and lower amount of dislocations density hence for the reduction of yield strength of the aged steels. As well, with the addition of the mentioned amounts of Cu and Ni, yield strength of 705 MPa (102.2 ksi), tensile strength of 1072 MPa (155.4 ksi), elongation of 14% and area reduction of 63% were obtained in the aged steels of this investigation. | Tensile test results for the four steels after rolling stage. | A1 | Tensile strength (MPa) | 1163 | MPa | Yield Strength (MPa) | 901 | MPa | Elongation (%) | 12.63 | % | 0 | 0 | 0.038 | 0 | 0 | 0 | 0 | 0 | 0.058 | 0.27 | 0.012 | 0.009 | 0 | 0 | 0.013 | 0.038 | 0.72 | 1 | 0 | 0 | 3.48 | 1.48 | 0 | 0 | 0 | 0 | 0.04 | 0.57 | 0 | 0 | 0 | 0 | 0 | 0 | 0 | 0 |  | To investigate the effect of Cu and Ni elements on increasing the strength/toughness of high Ni HSLA steels, four chemical compositions with different weight percent of Cu and Ni (Ni to Cu ratio of about 2) were selected based on chemical composition of HSLA-100 (standard MIL-S-24645). Samples were numbered from A1 to A4 based on the gradual increment of Cu and Ni content. The four chemical compositions were melted in a 10 kg inductoterm induction furnace with the frequency of 75 kw. The ingots were then uniformed and pre-heated in an electric furnace held at 1200 °C with the precision of ± 10 °C. The ingots were hot rolled with a two stand rolling mill instrument with the rolls diameter of 400 mm and rolls width of 700 mm. The rolling process was applied in two stages: roughing stage with overall area reduction of 68% in both longitudinal and transfer directions; and finishing stage rolling with overall reduction of 47% in the longitudinal direction. |  | held 1200 °C precision 10 °C rolls diameter 400 mm rolls width 700 mm
25856.xlsx | 10.1016/j.msea.2019.01.025 | 工艺及成分影响 | 1 | The effect of increasing Cu and Ni on a significant enhancement of mechanical properties of high strength low alloy, low carbon steels of HSLA-100 type | High strength low alloy steels (HSLAs) containing copper, nickel and low amount of Carbon are a new generation of high strength low alloy steels that are widely used in shipbuilding. Strengthening elements such as Cu, Ni, and to some extend C, play a significant role in this family of steels. By increasing the amount of Cu, Ni, and by selection of proper final temperature of rolling, austenitization and aging, it is possible to enhance the yield strength of this steel up to 160 ksi (1102 MPa) while at the same time toughness remains at an acceptable level. In this investigation, the effect of increasing Cu and Ni on mechanical properties of these steels was elaborated. Four steels with varying amounts of Cu and Ni were cast, and hot rolled by a thermomechanical controlled processing. The steels were then austenitized at 920 degrees C for 45 min followed by quenching in water. Finally, the steels were aged at 650 degrees C for one hour. Optical microscope, and Filed Emission Scanning Electron Microscope (FE-SEM) were used to study microstructural evolution. Mechanical properties variation was evaluated by tensile and microhardness tests. Results showed that by increasing the amount of these two elements, hardness and tensile strength were increased in thermomechanically controlled processed, austenitized and aged specimens. Yield strength values of the rolled samples were somehow scattered which was due to a slight difference in final rolling temperature and the subsequent rapid cooling. Yield strength under austenitization and quenching conditions increased by increasing the amount of Cu and Ni which could be due to the presence of Nb (C, N) precipitates. Increasing the amount. of Cu precipitates after quench could also be another reason for yield strength increment. Increasing the amount of Cu and Ni in samples containing 4.16 and 7.65 wt% for each of these alloys led to the reduction of A(c1) (austenite formation temperature). Selecting aging temperature (650 degrees C) higher than the austenite formation temperature could probably lead to the growth of the carbides, softening of martensite layers and lower amount of dislocations density hence for the reduction of yield strength of the aged steels. As well, with the addition of the mentioned amounts of Cu and Ni, yield strength of 705 MPa (102.2 ksi), tensile strength of 1072 MPa (155.4 ksi), elongation of 14% and area reduction of 63% were obtained in the aged steels of this investigation. | Tensile test results for the four steels after rolling stage. | A2 | Tensile strength (MPa) | 1206 | MPa | Yield Strength (MPa) | 964 | MPa | Elongation (%) | 11.82 | % | 0 | 0 | 0.04 | 0 | 0 | 0 | 0 | 0 | 0.061 | 0.26 | 0.012 | 0.008 | 0 | 0 | 0.014 | 0.036 | 0.69 | 1.01 | 0 | 0 | 4.12 | 2.08 | 0 | 0 | 0 | 0 | 0.04 | 0.58 | 0 | 0 | 0 | 0 | 0 | 0 | 0 | 0 |  | To investigate the effect of Cu and Ni elements on increasing the strength/toughness of high Ni HSLA steels, four chemical compositions with different weight percent of Cu and Ni (Ni to Cu ratio of about 2) were selected based on chemical composition of HSLA-100 (standard MIL-S-24645). Samples were numbered from A1 to A4 based on the gradual increment of Cu and Ni content. The four chemical compositions were melted in a 10 kg inductoterm induction furnace with the frequency of 75 kw. The ingots were then uniformed and pre-heated in an electric furnace held at 1200 °C with the precision of ± 10 °C. The ingots were hot rolled with a two stand rolling mill instrument with the rolls diameter of 400 mm and rolls width of 700 mm. The rolling process was applied in two stages: roughing stage with overall area reduction of 68% in both longitudinal and transfer directions; and finishing stage rolling with overall reduction of 47% in the longitudinal direction. |  | held 1200 °C precision 10 °C rolls diameter 400 mm rolls width 700 mm
25856.xlsx | 10.1016/j.msea.2019.01.025 | 工艺及成分影响 | 1 | The effect of increasing Cu and Ni on a significant enhancement of mechanical properties of high strength low alloy, low carbon steels of HSLA-100 type | High strength low alloy steels (HSLAs) containing copper, nickel and low amount of Carbon are a new generation of high strength low alloy steels that are widely used in shipbuilding. Strengthening elements such as Cu, Ni, and to some extend C, play a significant role in this family of steels. By increasing the amount of Cu, Ni, and by selection of proper final temperature of rolling, austenitization and aging, it is possible to enhance the yield strength of this steel up to 160 ksi (1102 MPa) while at the same time toughness remains at an acceptable level. In this investigation, the effect of increasing Cu and Ni on mechanical properties of these steels was elaborated. Four steels with varying amounts of Cu and Ni were cast, and hot rolled by a thermomechanical controlled processing. The steels were then austenitized at 920 degrees C for 45 min followed by quenching in water. Finally, the steels were aged at 650 degrees C for one hour. Optical microscope, and Filed Emission Scanning Electron Microscope (FE-SEM) were used to study microstructural evolution. Mechanical properties variation was evaluated by tensile and microhardness tests. Results showed that by increasing the amount of these two elements, hardness and tensile strength were increased in thermomechanically controlled processed, austenitized and aged specimens. Yield strength values of the rolled samples were somehow scattered which was due to a slight difference in final rolling temperature and the subsequent rapid cooling. Yield strength under austenitization and quenching conditions increased by increasing the amount of Cu and Ni which could be due to the presence of Nb (C, N) precipitates. Increasing the amount. of Cu precipitates after quench could also be another reason for yield strength increment. Increasing the amount of Cu and Ni in samples containing 4.16 and 7.65 wt% for each of these alloys led to the reduction of A(c1) (austenite formation temperature). Selecting aging temperature (650 degrees C) higher than the austenite formation temperature could probably lead to the growth of the carbides, softening of martensite layers and lower amount of dislocations density hence for the reduction of yield strength of the aged steels. As well, with the addition of the mentioned amounts of Cu and Ni, yield strength of 705 MPa (102.2 ksi), tensile strength of 1072 MPa (155.4 ksi), elongation of 14% and area reduction of 63% were obtained in the aged steels of this investigation. | Tensile test results for the four steels after rolling stage. | A3 | Tensile strength (MPa) | 1190 | MPa | Yield Strength (MPa) | 942 | MPa | Elongation (%) | 12.66 | % | 0 | 0 | 0.051 | 0 | 0 | 0 | 0 | 0 | 0.049 | 0.19 | 0.012 | 0.005 | 0 | 0 | 0.012 | 0.02 | 0.72 | 1.01 | 0 | 0 | 5.9 | 3.33 | 0 | 0 | 0 | 0 | 0.03 | 0.61 | 0 | 0 | 0 | 0 | 0 | 0 | 0 | 0 |  | To investigate the effect of Cu and Ni elements on increasing the strength/toughness of high Ni HSLA steels, four chemical compositions with different weight percent of Cu and Ni (Ni to Cu ratio of about 2) were selected based on chemical composition of HSLA-100 (standard MIL-S-24645). Samples were numbered from A1 to A4 based on the gradual increment of Cu and Ni content. The four chemical compositions were melted in a 10 kg inductoterm induction furnace with the frequency of 75 kw. The ingots were then uniformed and pre-heated in an electric furnace held at 1200 °C with the precision of ± 10 °C. The ingots were hot rolled with a two stand rolling mill instrument with the rolls diameter of 400 mm and rolls width of 700 mm. The rolling process was applied in two stages: roughing stage with overall area reduction of 68% in both longitudinal and transfer directions; and finishing stage rolling with overall reduction of 47% in the longitudinal direction. |  | held 1200 °C precision 10 °C rolls diameter 400 mm rolls width 700 mm
25856.xlsx | 10.1016/j.msea.2019.01.025 | 工艺及成分影响 | 1 | The effect of increasing Cu and Ni on a significant enhancement of mechanical properties of high strength low alloy, low carbon steels of HSLA-100 type | High strength low alloy steels (HSLAs) containing copper, nickel and low amount of Carbon are a new generation of high strength low alloy steels that are widely used in shipbuilding. Strengthening elements such as Cu, Ni, and to some extend C, play a significant role in this family of steels. By increasing the amount of Cu, Ni, and by selection of proper final temperature of rolling, austenitization and aging, it is possible to enhance the yield strength of this steel up to 160 ksi (1102 MPa) while at the same time toughness remains at an acceptable level. In this investigation, the effect of increasing Cu and Ni on mechanical properties of these steels was elaborated. Four steels with varying amounts of Cu and Ni were cast, and hot rolled by a thermomechanical controlled processing. The steels were then austenitized at 920 degrees C for 45 min followed by quenching in water. Finally, the steels were aged at 650 degrees C for one hour. Optical microscope, and Filed Emission Scanning Electron Microscope (FE-SEM) were used to study microstructural evolution. Mechanical properties variation was evaluated by tensile and microhardness tests. Results showed that by increasing the amount of these two elements, hardness and tensile strength were increased in thermomechanically controlled processed, austenitized and aged specimens. Yield strength values of the rolled samples were somehow scattered which was due to a slight difference in final rolling temperature and the subsequent rapid cooling. Yield strength under austenitization and quenching conditions increased by increasing the amount of Cu and Ni which could be due to the presence of Nb (C, N) precipitates. Increasing the amount. of Cu precipitates after quench could also be another reason for yield strength increment. Increasing the amount of Cu and Ni in samples containing 4.16 and 7.65 wt% for each of these alloys led to the reduction of A(c1) (austenite formation temperature). Selecting aging temperature (650 degrees C) higher than the austenite formation temperature could probably lead to the growth of the carbides, softening of martensite layers and lower amount of dislocations density hence for the reduction of yield strength of the aged steels. As well, with the addition of the mentioned amounts of Cu and Ni, yield strength of 705 MPa (102.2 ksi), tensile strength of 1072 MPa (155.4 ksi), elongation of 14% and area reduction of 63% were obtained in the aged steels of this investigation. | Tensile test results for the four steels after rolling stage. | A4 | Tensile strength (MPa) | 1128 | MPa | Yield Strength (MPa) | 908 | MPa | Elongation (%) | 11.14 | % | 0 | 0 | 0.052 | 0 | 0 | 0 | 0 | 0 | 0.064 | 0.21 | 0.012 | 0.005 | 0 | 0 | 0.014 | 0.026 | 0.66 | 1 | 0 | 0 | 7.65 | 4.16 | 0 | 0 | 0 | 0 | 0.04 | 0.59 | 0 | 0 | 0 | 0 | 0 | 0 | 0 | 0 |  | To investigate the effect of Cu and Ni elements on increasing the strength/toughness of high Ni HSLA steels, four chemical compositions with different weight percent of Cu and Ni (Ni to Cu ratio of about 2) were selected based on chemical composition of HSLA-100 (standard MIL-S-24645). Samples were numbered from A1 to A4 based on the gradual increment of Cu and Ni content. The four chemical compositions were melted in a 10 kg inductoterm induction furnace with the frequency of 75 kw. The ingots were then uniformed and pre-heated in an electric furnace held at 1200 °C with the precision of ± 10 °C. The ingots were hot rolled with a two stand rolling mill instrument with the rolls diameter of 400 mm and rolls width of 700 mm. The rolling process was applied in two stages: roughing stage with overall area reduction of 68% in both longitudinal and transfer directions; and finishing stage rolling with overall reduction of 47% in the longitudinal direction. |  | held 1200 °C precision 10 °C rolls diameter 400 mm rolls width 700 mm
25856.xlsx | 10.1016/j.msea.2019.01.025 | 工艺及成分影响 | 1 | The effect of increasing Cu and Ni on a significant enhancement of mechanical properties of high strength low alloy, low carbon steels of HSLA-100 type | High strength low alloy steels (HSLAs) containing copper, nickel and low amount of Carbon are a new generation of high strength low alloy steels that are widely used in shipbuilding. Strengthening elements such as Cu, Ni, and to some extend C, play a significant role in this family of steels. By increasing the amount of Cu, Ni, and by selection of proper final temperature of rolling, austenitization and aging, it is possible to enhance the yield strength of this steel up to 160 ksi (1102 MPa) while at the same time toughness remains at an acceptable level. In this investigation, the effect of increasing Cu and Ni on mechanical properties of these steels was elaborated. Four steels with varying amounts of Cu and Ni were cast, and hot rolled by a thermomechanical controlled processing. The steels were then austenitized at 920 degrees C for 45 min followed by quenching in water. Finally, the steels were aged at 650 degrees C for one hour. Optical microscope, and Filed Emission Scanning Electron Microscope (FE-SEM) were used to study microstructural evolution. Mechanical properties variation was evaluated by tensile and microhardness tests. Results showed that by increasing the amount of these two elements, hardness and tensile strength were increased in thermomechanically controlled processed, austenitized and aged specimens. Yield strength values of the rolled samples were somehow scattered which was due to a slight difference in final rolling temperature and the subsequent rapid cooling. Yield strength under austenitization and quenching conditions increased by increasing the amount of Cu and Ni which could be due to the presence of Nb (C, N) precipitates. Increasing the amount. of Cu precipitates after quench could also be another reason for yield strength increment. Increasing the amount of Cu and Ni in samples containing 4.16 and 7.65 wt% for each of these alloys led to the reduction of A(c1) (austenite formation temperature). Selecting aging temperature (650 degrees C) higher than the austenite formation temperature could probably lead to the growth of the carbides, softening of martensite layers and lower amount of dislocations density hence for the reduction of yield strength of the aged steels. As well, with the addition of the mentioned amounts of Cu and Ni, yield strength of 705 MPa (102.2 ksi), tensile strength of 1072 MPa (155.4 ksi), elongation of 14% and area reduction of 63% were obtained in the aged steels of this investigation. | Tensile test results for the four steels after austenitization at 920 degC for 45 min and quenching in water. | A11 | Tensile Strength (MPa) | 1081 | MPa | Yield Strength (MPa) | 838 | MPa | Elongation (%) | 12.32 | % | 0 | 0 | 0.038 | 0 | 0 | 0 | 0 | 0 | 0.058 | 0.27 | 0.012 | 0.009 | 0 | 0 | 0.013 | 0.038 | 0.72 | 1 | 0 | 0 | 3.48 | 1.48 | 0 | 0 | 0 | 0 | 0.04 | 0.57 | 0 | 0 | 0 | 0 | 0 | 0 | 0 | 0 |  | To investigate the effect of Cu and Ni elements on increasing the strength/toughness of high Ni HSLA steels, four chemical compositions with different weight percent of Cu and Ni (Ni to Cu ratio of about 2) were selected based on chemical composition of HSLA-100 (standard MIL-S-24645). Samples were numbered from A1 to A4 based on the gradual increment of Cu and Ni content. The four chemical compositions were melted in a 10 kg inductoterm induction furnace with the frequency of 75 kw. The ingots were then uniformed and pre-heated in an electric furnace held at 1200 °C with the precision of ± 10 °C. The ingots were hot rolled with a two stand rolling mill instrument with the rolls diameter of 400 mm and rolls width of 700 mm. The rolling process was applied in two stages: roughing stage with overall area reduction of 68% in both longitudinal and transfer directions; and finishing stage rolling with overall reduction of 47% in the longitudinal direction. One set of samples (A11, A21, A31, A41) were austenitized at 920 °C for 45 min in an induction furnace and directly quenched afterward. |  | held 1200 °C precision 10 °C rolls diameter 400 mm rolls width 700 mm austenitized 920 °C 45 min
25856.xlsx | 10.1016/j.msea.2019.01.025 | 工艺及成分影响 | 1 | The effect of increasing Cu and Ni on a significant enhancement of mechanical properties of high strength low alloy, low carbon steels of HSLA-100 type | High strength low alloy steels (HSLAs) containing copper, nickel and low amount of Carbon are a new generation of high strength low alloy steels that are widely used in shipbuilding. Strengthening elements such as Cu, Ni, and to some extend C, play a significant role in this family of steels. By increasing the amount of Cu, Ni, and by selection of proper final temperature of rolling, austenitization and aging, it is possible to enhance the yield strength of this steel up to 160 ksi (1102 MPa) while at the same time toughness remains at an acceptable level. In this investigation, the effect of increasing Cu and Ni on mechanical properties of these steels was elaborated. Four steels with varying amounts of Cu and Ni were cast, and hot rolled by a thermomechanical controlled processing. The steels were then austenitized at 920 degrees C for 45 min followed by quenching in water. Finally, the steels were aged at 650 degrees C for one hour. Optical microscope, and Filed Emission Scanning Electron Microscope (FE-SEM) were used to study microstructural evolution. Mechanical properties variation was evaluated by tensile and microhardness tests. Results showed that by increasing the amount of these two elements, hardness and tensile strength were increased in thermomechanically controlled processed, austenitized and aged specimens. Yield strength values of the rolled samples were somehow scattered which was due to a slight difference in final rolling temperature and the subsequent rapid cooling. Yield strength under austenitization and quenching conditions increased by increasing the amount of Cu and Ni which could be due to the presence of Nb (C, N) precipitates. Increasing the amount. of Cu precipitates after quench could also be another reason for yield strength increment. Increasing the amount of Cu and Ni in samples containing 4.16 and 7.65 wt% for each of these alloys led to the reduction of A(c1) (austenite formation temperature). Selecting aging temperature (650 degrees C) higher than the austenite formation temperature could probably lead to the growth of the carbides, softening of martensite layers and lower amount of dislocations density hence for the reduction of yield strength of the aged steels. As well, with the addition of the mentioned amounts of Cu and Ni, yield strength of 705 MPa (102.2 ksi), tensile strength of 1072 MPa (155.4 ksi), elongation of 14% and area reduction of 63% were obtained in the aged steels of this investigation. | Tensile test results for the four steels after austenitization at 920 degC for 45 min and quenching in water. | A21 | Tensile Strength (MPa) | 1106 | MPa | Yield Strength (MPa) | 888 | MPa | Elongation (%) | 12.27 | % | 0 | 0 | 0.04 | 0 | 0 | 0 | 0 | 0 | 0.061 | 0.26 | 0.012 | 0.008 | 0 | 0 | 0.014 | 0.036 | 0.72 | 1.01 | 0 | 0 | 4.12 | 2.08 | 0 | 0 | 0 | 0 | 0.04 | 0.58 | 0 | 0 | 0 | 0 | 0 | 0 | 0 | 0 |  | To investigate the effect of Cu and Ni elements on increasing the strength/toughness of high Ni HSLA steels, four chemical compositions with different weight percent of Cu and Ni (Ni to Cu ratio of about 2) were selected based on chemical composition of HSLA-100 (standard MIL-S-24645). Samples were numbered from A1 to A4 based on the gradual increment of Cu and Ni content. The four chemical compositions were melted in a 10 kg inductoterm induction furnace with the frequency of 75 kw. The ingots were then uniformed and pre-heated in an electric furnace held at 1200 °C with the precision of ± 10 °C. The ingots were hot rolled with a two stand rolling mill instrument with the rolls diameter of 400 mm and rolls width of 700 mm. The rolling process was applied in two stages: roughing stage with overall area reduction of 68% in both longitudinal and transfer directions; and finishing stage rolling with overall reduction of 47% in the longitudinal direction. One set of samples (A11, A21, A31, A41) were austenitized at 920 °C for 45 min in an induction furnace and directly quenched afterward. |  | held 1200 °C precision 10 °C rolls diameter 400 mm rolls width 700 mm austenitized 920 °C 45 min
25856.xlsx | 10.1016/j.msea.2019.01.025 | 工艺及成分影响 | 1 | The effect of increasing Cu and Ni on a significant enhancement of mechanical properties of high strength low alloy, low carbon steels of HSLA-100 type | High strength low alloy steels (HSLAs) containing copper, nickel and low amount of Carbon are a new generation of high strength low alloy steels that are widely used in shipbuilding. Strengthening elements such as Cu, Ni, and to some extend C, play a significant role in this family of steels. By increasing the amount of Cu, Ni, and by selection of proper final temperature of rolling, austenitization and aging, it is possible to enhance the yield strength of this steel up to 160 ksi (1102 MPa) while at the same time toughness remains at an acceptable level. In this investigation, the effect of increasing Cu and Ni on mechanical properties of these steels was elaborated. Four steels with varying amounts of Cu and Ni were cast, and hot rolled by a thermomechanical controlled processing. The steels were then austenitized at 920 degrees C for 45 min followed by quenching in water. Finally, the steels were aged at 650 degrees C for one hour. Optical microscope, and Filed Emission Scanning Electron Microscope (FE-SEM) were used to study microstructural evolution. Mechanical properties variation was evaluated by tensile and microhardness tests. Results showed that by increasing the amount of these two elements, hardness and tensile strength were increased in thermomechanically controlled processed, austenitized and aged specimens. Yield strength values of the rolled samples were somehow scattered which was due to a slight difference in final rolling temperature and the subsequent rapid cooling. Yield strength under austenitization and quenching conditions increased by increasing the amount of Cu and Ni which could be due to the presence of Nb (C, N) precipitates. Increasing the amount. of Cu precipitates after quench could also be another reason for yield strength increment. Increasing the amount of Cu and Ni in samples containing 4.16 and 7.65 wt% for each of these alloys led to the reduction of A(c1) (austenite formation temperature). Selecting aging temperature (650 degrees C) higher than the austenite formation temperature could probably lead to the growth of the carbides, softening of martensite layers and lower amount of dislocations density hence for the reduction of yield strength of the aged steels. As well, with the addition of the mentioned amounts of Cu and Ni, yield strength of 705 MPa (102.2 ksi), tensile strength of 1072 MPa (155.4 ksi), elongation of 14% and area reduction of 63% were obtained in the aged steels of this investigation. | Tensile test results for the four steels after austenitization at 920 degC for 45 min and quenching in water. | A31 | Tensile Strength (MPa) | 1127 | MPa | Yield Strength (MPa) | 889 | MPa | Elongation (%) | 10 | % | 0 | 0 | 0.051 | 0 | 0 | 0 | 0 | 0 | 0.049 | 0.19 | 0.012 | 0.005 | 0 | 0 | 0.012 | 0.02 | 0.72 | 1.01 | 0 | 0 | 5.9 | 3.33 | 0 | 0 | 0 | 0 | 0.03 | 0.61 | 0 | 0 | 0 | 0 | 0 | 0 | 0 | 0 |  | To investigate the effect of Cu and Ni elements on increasing the strength/toughness of high Ni HSLA steels, four chemical compositions with different weight percent of Cu and Ni (Ni to Cu ratio of about 2) were selected based on chemical composition of HSLA-100 (standard MIL-S-24645). Samples were numbered from A1 to A4 based on the gradual increment of Cu and Ni content. The four chemical compositions were melted in a 10 kg inductoterm induction furnace with the frequency of 75 kw. The ingots were then uniformed and pre-heated in an electric furnace held at 1200 °C with the precision of ± 10 °C. The ingots were hot rolled with a two stand rolling mill instrument with the rolls diameter of 400 mm and rolls width of 700 mm. The rolling process was applied in two stages: roughing stage with overall area reduction of 68% in both longitudinal and transfer directions; and finishing stage rolling with overall reduction of 47% in the longitudinal direction. One set of samples (A11, A21, A31, A41) were austenitized at 920 °C for 45 min in an induction furnace and directly quenched afterward. |  | held 1200 °C precision 10 °C rolls diameter 400 mm rolls width 700 mm austenitized 920 °C 45 min
25856.xlsx | 10.1016/j.msea.2019.01.025 | 工艺及成分影响 | 1 | The effect of increasing Cu and Ni on a significant enhancement of mechanical properties of high strength low alloy, low carbon steels of HSLA-100 type | High strength low alloy steels (HSLAs) containing copper, nickel and low amount of Carbon are a new generation of high strength low alloy steels that are widely used in shipbuilding. Strengthening elements such as Cu, Ni, and to some extend C, play a significant role in this family of steels. By increasing the amount of Cu, Ni, and by selection of proper final temperature of rolling, austenitization and aging, it is possible to enhance the yield strength of this steel up to 160 ksi (1102 MPa) while at the same time toughness remains at an acceptable level. In this investigation, the effect of increasing Cu and Ni on mechanical properties of these steels was elaborated. Four steels with varying amounts of Cu and Ni were cast, and hot rolled by a thermomechanical controlled processing. The steels were then austenitized at 920 degrees C for 45 min followed by quenching in water. Finally, the steels were aged at 650 degrees C for one hour. Optical microscope, and Filed Emission Scanning Electron Microscope (FE-SEM) were used to study microstructural evolution. Mechanical properties variation was evaluated by tensile and microhardness tests. Results showed that by increasing the amount of these two elements, hardness and tensile strength were increased in thermomechanically controlled processed, austenitized and aged specimens. Yield strength values of the rolled samples were somehow scattered which was due to a slight difference in final rolling temperature and the subsequent rapid cooling. Yield strength under austenitization and quenching conditions increased by increasing the amount of Cu and Ni which could be due to the presence of Nb (C, N) precipitates. Increasing the amount. of Cu precipitates after quench could also be another reason for yield strength increment. Increasing the amount of Cu and Ni in samples containing 4.16 and 7.65 wt% for each of these alloys led to the reduction of A(c1) (austenite formation temperature). Selecting aging temperature (650 degrees C) higher than the austenite formation temperature could probably lead to the growth of the carbides, softening of martensite layers and lower amount of dislocations density hence for the reduction of yield strength of the aged steels. As well, with the addition of the mentioned amounts of Cu and Ni, yield strength of 705 MPa (102.2 ksi), tensile strength of 1072 MPa (155.4 ksi), elongation of 14% and area reduction of 63% were obtained in the aged steels of this investigation. | Tensile test results for the four steels after austenitization at 920 degC for 45 min and quenching in water. | A41 | Tensile Strength (MPa) | 1166 | MPa | Yield Strength (MPa) | 893 | MPa | Elongation (%) | 11.47 | % | 0 | 0 | 0.052 | 0 | 0 | 0 | 0 | 0 | 0.064 | 0.21 | 0.012 | 0.005 | 0 | 0 | 0.014 | 0.026 | 0.72 | 1 | 0 | 0 | 7.65 | 4.16 | 0 | 0 | 0 | 0 | 0.04 | 0.59 | 0 | 0 | 0 | 0 | 0 | 0 | 0 | 0 |  | To investigate the effect of Cu and Ni elements on increasing the strength/toughness of high Ni HSLA steels, four chemical compositions with different weight percent of Cu and Ni (Ni to Cu ratio of about 2) were selected based on chemical composition of HSLA-100 (standard MIL-S-24645). Samples were numbered from A1 to A4 based on the gradual increment of Cu and Ni content. The four chemical compositions were melted in a 10 kg inductoterm induction furnace with the frequency of 75 kw. The ingots were then uniformed and pre-heated in an electric furnace held at 1200 °C with the precision of ± 10 °C. The ingots were hot rolled with a two stand rolling mill instrument with the rolls diameter of 400 mm and rolls width of 700 mm. The rolling process was applied in two stages: roughing stage with overall area reduction of 68% in both longitudinal and transfer directions; and finishing stage rolling with overall reduction of 47% in the longitudinal direction. One set of samples (A11, A21, A31, A41) were austenitized at 920 °C for 45 min in an induction furnace and directly quenched afterward. |  | held 1200 °C precision 10 °C rolls diameter 400 mm rolls width 700 mm austenitized 920 °C 45 min
25856.xlsx | 10.1016/j.msea.2019.01.025 | 工艺及成分影响 | 1 | The effect of increasing Cu and Ni on a significant enhancement of mechanical properties of high strength low alloy, low carbon steels of HSLA-100 type | High strength low alloy steels (HSLAs) containing copper, nickel and low amount of Carbon are a new generation of high strength low alloy steels that are widely used in shipbuilding. Strengthening elements such as Cu, Ni, and to some extend C, play a significant role in this family of steels. By increasing the amount of Cu, Ni, and by selection of proper final temperature of rolling, austenitization and aging, it is possible to enhance the yield strength of this steel up to 160 ksi (1102 MPa) while at the same time toughness remains at an acceptable level. In this investigation, the effect of increasing Cu and Ni on mechanical properties of these steels was elaborated. Four steels with varying amounts of Cu and Ni were cast, and hot rolled by a thermomechanical controlled processing. The steels were then austenitized at 920 degrees C for 45 min followed by quenching in water. Finally, the steels were aged at 650 degrees C for one hour. Optical microscope, and Filed Emission Scanning Electron Microscope (FE-SEM) were used to study microstructural evolution. Mechanical properties variation was evaluated by tensile and microhardness tests. Results showed that by increasing the amount of these two elements, hardness and tensile strength were increased in thermomechanically controlled processed, austenitized and aged specimens. Yield strength values of the rolled samples were somehow scattered which was due to a slight difference in final rolling temperature and the subsequent rapid cooling. Yield strength under austenitization and quenching conditions increased by increasing the amount of Cu and Ni which could be due to the presence of Nb (C, N) precipitates. Increasing the amount. of Cu precipitates after quench could also be another reason for yield strength increment. Increasing the amount of Cu and Ni in samples containing 4.16 and 7.65 wt% for each of these alloys led to the reduction of A(c1) (austenite formation temperature). Selecting aging temperature (650 degrees C) higher than the austenite formation temperature could probably lead to the growth of the carbides, softening of martensite layers and lower amount of dislocations density hence for the reduction of yield strength of the aged steels. As well, with the addition of the mentioned amounts of Cu and Ni, yield strength of 705 MPa (102.2 ksi), tensile strength of 1072 MPa (155.4 ksi), elongation of 14% and area reduction of 63% were obtained in the aged steels of this investigation. | Tensile test results for the four steels after aging at 650 degC for one hour and air cooling. | A12 | Tensile Strength (MPa) | 863 | MPa | Yield Strength (MPa) | 841 | MPa | Elongation (%) | 16.18 | % | 0 | 0 | 0.038 | 0 | 0 | 0 | 0 | 0 | 0.058 | 0.27 | 0.012 | 0.009 | 0 | 0 | 0.013 | 0.038 | 0.72 | 1 | 0 | 0 | 3.48 | 1.48 | 0 | 0 | 0 | 0 | 0.04 | 0.57 | 0 | 0 | 0 | 0 | 0 | 0 | 0 | 0 |  | To investigate the effect of Cu and Ni elements on increasing the strength/toughness of high Ni HSLA steels, four chemical compositions with different weight percent of Cu and Ni (Ni to Cu ratio of about 2) were selected based on chemical composition of HSLA-100 (standard MIL-S-24645). Samples were numbered from A1 to A4 based on the gradual increment of Cu and Ni content. The four chemical compositions were melted in a 10 kg inductoterm induction furnace with the frequency of 75 kw. The ingots were then uniformed and pre-heated in an electric furnace held at 1200 °C with the precision of ± 10 °C. The ingots were hot rolled with a two stand rolling mill instrument with the rolls diameter of 400 mm and rolls width of 700 mm. The rolling process was applied in two stages: roughing stage with overall area reduction of 68% in both longitudinal and transfer directions; and finishing stage rolling with overall reduction of 47% in the longitudinal direction. Another set of samples (A12, A22, A32, A42) were aged at 650 °C for one hour after being austenitized and quenched in the previous stages. |  | held 1200 °C precision 10 °C rolls diameter 400 mm rolls width 700 mm aged 650 °C
25856.xlsx | 10.1016/j.msea.2019.01.025 | 工艺及成分影响 | 1 | The effect of increasing Cu and Ni on a significant enhancement of mechanical properties of high strength low alloy, low carbon steels of HSLA-100 type | High strength low alloy steels (HSLAs) containing copper, nickel and low amount of Carbon are a new generation of high strength low alloy steels that are widely used in shipbuilding. Strengthening elements such as Cu, Ni, and to some extend C, play a significant role in this family of steels. By increasing the amount of Cu, Ni, and by selection of proper final temperature of rolling, austenitization and aging, it is possible to enhance the yield strength of this steel up to 160 ksi (1102 MPa) while at the same time toughness remains at an acceptable level. In this investigation, the effect of increasing Cu and Ni on mechanical properties of these steels was elaborated. Four steels with varying amounts of Cu and Ni were cast, and hot rolled by a thermomechanical controlled processing. The steels were then austenitized at 920 degrees C for 45 min followed by quenching in water. Finally, the steels were aged at 650 degrees C for one hour. Optical microscope, and Filed Emission Scanning Electron Microscope (FE-SEM) were used to study microstructural evolution. Mechanical properties variation was evaluated by tensile and microhardness tests. Results showed that by increasing the amount of these two elements, hardness and tensile strength were increased in thermomechanically controlled processed, austenitized and aged specimens. Yield strength values of the rolled samples were somehow scattered which was due to a slight difference in final rolling temperature and the subsequent rapid cooling. Yield strength under austenitization and quenching conditions increased by increasing the amount of Cu and Ni which could be due to the presence of Nb (C, N) precipitates. Increasing the amount. of Cu precipitates after quench could also be another reason for yield strength increment. Increasing the amount of Cu and Ni in samples containing 4.16 and 7.65 wt% for each of these alloys led to the reduction of A(c1) (austenite formation temperature). Selecting aging temperature (650 degrees C) higher than the austenite formation temperature could probably lead to the growth of the carbides, softening of martensite layers and lower amount of dislocations density hence for the reduction of yield strength of the aged steels. As well, with the addition of the mentioned amounts of Cu and Ni, yield strength of 705 MPa (102.2 ksi), tensile strength of 1072 MPa (155.4 ksi), elongation of 14% and area reduction of 63% were obtained in the aged steels of this investigation. | Tensile test results for the four steels after aging at 650 degC for one hour and air cooling. | A22 | Tensile Strength (MPa) | 927 | MPa | Yield Strength (MPa) | 883 | MPa | Elongation (%) | 18.21 | % | 0 | 0 | 0.04 | 0 | 0 | 0 | 0 | 0 | 0.061 | 0.26 | 0.012 | 0.008 | 0 | 0 | 0.014 | 0.036 | 0.69 | 1.01 | 0 | 0 | 4.12 | 2.08 | 0 | 0 | 0 | 0 | 0.04 | 0.58 | 0 | 0 | 0 | 0 | 0 | 0 | 0 | 0 |  | To investigate the effect of Cu and Ni elements on increasing the strength/toughness of high Ni HSLA steels, four chemical compositions with different weight percent of Cu and Ni (Ni to Cu ratio of about 2) were selected based on chemical composition of HSLA-100 (standard MIL-S-24645). Samples were numbered from A1 to A4 based on the gradual increment of Cu and Ni content. The four chemical compositions were melted in a 10 kg inductoterm induction furnace with the frequency of 75 kw. The ingots were then uniformed and pre-heated in an electric furnace held at 1200 °C with the precision of ± 10 °C. The ingots were hot rolled with a two stand rolling mill instrument with the rolls diameter of 400 mm and rolls width of 700 mm. The rolling process was applied in two stages: roughing stage with overall area reduction of 68% in both longitudinal and transfer directions; and finishing stage rolling with overall reduction of 47% in the longitudinal direction. Another set of samples (A12, A22, A32, A42) were aged at 650 °C for one hour after being austenitized and quenched in the previous stages. |  | held 1200 °C precision 10 °C rolls diameter 400 mm rolls width 700 mm aged 650 °C
25856.xlsx | 10.1016/j.msea.2019.01.025 | 工艺及成分影响 | 1 | The effect of increasing Cu and Ni on a significant enhancement of mechanical properties of high strength low alloy, low carbon steels of HSLA-100 type | High strength low alloy steels (HSLAs) containing copper, nickel and low amount of Carbon are a new generation of high strength low alloy steels that are widely used in shipbuilding. Strengthening elements such as Cu, Ni, and to some extend C, play a significant role in this family of steels. By increasing the amount of Cu, Ni, and by selection of proper final temperature of rolling, austenitization and aging, it is possible to enhance the yield strength of this steel up to 160 ksi (1102 MPa) while at the same time toughness remains at an acceptable level. In this investigation, the effect of increasing Cu and Ni on mechanical properties of these steels was elaborated. Four steels with varying amounts of Cu and Ni were cast, and hot rolled by a thermomechanical controlled processing. The steels were then austenitized at 920 degrees C for 45 min followed by quenching in water. Finally, the steels were aged at 650 degrees C for one hour. Optical microscope, and Filed Emission Scanning Electron Microscope (FE-SEM) were used to study microstructural evolution. Mechanical properties variation was evaluated by tensile and microhardness tests. Results showed that by increasing the amount of these two elements, hardness and tensile strength were increased in thermomechanically controlled processed, austenitized and aged specimens. Yield strength values of the rolled samples were somehow scattered which was due to a slight difference in final rolling temperature and the subsequent rapid cooling. Yield strength under austenitization and quenching conditions increased by increasing the amount of Cu and Ni which could be due to the presence of Nb (C, N) precipitates. Increasing the amount. of Cu precipitates after quench could also be another reason for yield strength increment. Increasing the amount of Cu and Ni in samples containing 4.16 and 7.65 wt% for each of these alloys led to the reduction of A(c1) (austenite formation temperature). Selecting aging temperature (650 degrees C) higher than the austenite formation temperature could probably lead to the growth of the carbides, softening of martensite layers and lower amount of dislocations density hence for the reduction of yield strength of the aged steels. As well, with the addition of the mentioned amounts of Cu and Ni, yield strength of 705 MPa (102.2 ksi), tensile strength of 1072 MPa (155.4 ksi), elongation of 14% and area reduction of 63% were obtained in the aged steels of this investigation. | Tensile test results for the four steels after aging at 650 degC for one hour and air cooling. | A32 | Tensile Strength (MPa) | 1041 | MPa | Yield Strength (MPa) | 768 | MPa | Elongation (%) | 14.59 | % | 0 | 0 | 0.051 | 0 | 0 | 0 | 0 | 0 | 0.049 | 0.19 | 0.012 | 0.005 | 0 | 0 | 0.012 | 0.02 | 0.69 | 1.01 | 0 | 0 | 5.9 | 3.33 | 0 | 0 | 0 | 0 | 0.03 | 0.61 | 0 | 0 | 0 | 0 | 0 | 0 | 0 | 0 |  | To investigate the effect of Cu and Ni elements on increasing the strength/toughness of high Ni HSLA steels, four chemical compositions with different weight percent of Cu and Ni (Ni to Cu ratio of about 2) were selected based on chemical composition of HSLA-100 (standard MIL-S-24645). Samples were numbered from A1 to A4 based on the gradual increment of Cu and Ni content. The four chemical compositions were melted in a 10 kg inductoterm induction furnace with the frequency of 75 kw. The ingots were then uniformed and pre-heated in an electric furnace held at 1200 °C with the precision of ± 10 °C. The ingots were hot rolled with a two stand rolling mill instrument with the rolls diameter of 400 mm and rolls width of 700 mm. The rolling process was applied in two stages: roughing stage with overall area reduction of 68% in both longitudinal and transfer directions; and finishing stage rolling with overall reduction of 47% in the longitudinal direction. Another set of samples (A12, A22, A32, A42) were aged at 650 °C for one hour after being austenitized and quenched in the previous stages. |  | held 1200 °C precision 10 °C rolls diameter 400 mm rolls width 700 mm aged 650 °C
25856.xlsx | 10.1016/j.msea.2019.01.025 | 工艺及成分影响 | 1 | The effect of increasing Cu and Ni on a significant enhancement of mechanical properties of high strength low alloy, low carbon steels of HSLA-100 type | High strength low alloy steels (HSLAs) containing copper, nickel and low amount of Carbon are a new generation of high strength low alloy steels that are widely used in shipbuilding. Strengthening elements such as Cu, Ni, and to some extend C, play a significant role in this family of steels. By increasing the amount of Cu, Ni, and by selection of proper final temperature of rolling, austenitization and aging, it is possible to enhance the yield strength of this steel up to 160 ksi (1102 MPa) while at the same time toughness remains at an acceptable level. In this investigation, the effect of increasing Cu and Ni on mechanical properties of these steels was elaborated. Four steels with varying amounts of Cu and Ni were cast, and hot rolled by a thermomechanical controlled processing. The steels were then austenitized at 920 degrees C for 45 min followed by quenching in water. Finally, the steels were aged at 650 degrees C for one hour. Optical microscope, and Filed Emission Scanning Electron Microscope (FE-SEM) were used to study microstructural evolution. Mechanical properties variation was evaluated by tensile and microhardness tests. Results showed that by increasing the amount of these two elements, hardness and tensile strength were increased in thermomechanically controlled processed, austenitized and aged specimens. Yield strength values of the rolled samples were somehow scattered which was due to a slight difference in final rolling temperature and the subsequent rapid cooling. Yield strength under austenitization and quenching conditions increased by increasing the amount of Cu and Ni which could be due to the presence of Nb (C, N) precipitates. Increasing the amount. of Cu precipitates after quench could also be another reason for yield strength increment. Increasing the amount of Cu and Ni in samples containing 4.16 and 7.65 wt% for each of these alloys led to the reduction of A(c1) (austenite formation temperature). Selecting aging temperature (650 degrees C) higher than the austenite formation temperature could probably lead to the growth of the carbides, softening of martensite layers and lower amount of dislocations density hence for the reduction of yield strength of the aged steels. As well, with the addition of the mentioned amounts of Cu and Ni, yield strength of 705 MPa (102.2 ksi), tensile strength of 1072 MPa (155.4 ksi), elongation of 14% and area reduction of 63% were obtained in the aged steels of this investigation. | Tensile test results for the four steels after aging at 650 degC for one hour and air cooling. | A42 | Tensile Strength (MPa) | 1072 | MPa | Yield Strength (MPa) | 705 | MPa | Elongation (%) | 14.34 | % | 0 | 0 | 0.052 | 0 | 0 | 0 | 0 | 0 | 0.064 | 0.21 | 0.012 | 0.005 | 0 | 0 | 0.014 | 0.026 | 0.69 | 1 | 0 | 0 | 7.65 | 4.16 | 0 | 0 | 0 | 0 | 0.04 | 0.59 | 0 | 0 | 0 | 0 | 0 | 0 | 0 | 0 |  | To investigate the effect of Cu and Ni elements on increasing the strength/toughness of high Ni HSLA steels, four chemical compositions with different weight percent of Cu and Ni (Ni to Cu ratio of about 2) were selected based on chemical composition of HSLA-100 (standard MIL-S-24645). Samples were numbered from A1 to A4 based on the gradual increment of Cu and Ni content. The four chemical compositions were melted in a 10 kg inductoterm induction furnace with the frequency of 75 kw. The ingots were then uniformed and pre-heated in an electric furnace held at 1200 °C with the precision of ± 10 °C. The ingots were hot rolled with a two stand rolling mill instrument with the rolls diameter of 400 mm and rolls width of 700 mm. The rolling process was applied in two stages: roughing stage with overall area reduction of 68% in both longitudinal and transfer directions; and finishing stage rolling with overall reduction of 47% in the longitudinal direction. Another set of samples (A12, A22, A32, A42) were aged at 650 °C for one hour after being austenitized and quenched in the previous stages. |  | held 1200 °C precision 10 °C rolls diameter 400 mm rolls width 700 mm aged 650 °C
15437.xlsx | 10.1016/j.jmst.2016.03.022 | 成分影响 | 1 | Effects of Cr Content on the Microstructure and Properties of 26Cr-3.5Mo-2Ni and 29Cr-3.5Mo-2Ni Super Ferritic Stainless Steels | By using scanning electron microscopy, energy-dispersive spectrometry, X-ray diffraction, strength and hardness measurements, the microstructure, precipitation, mechanical properties, and corrosion resistance have been investigated for two super ferritic stainless steels, 26Cr-3.5Mo-2Ni and 29Cr-3.5Mo-2Ni, with the aim to consider the effect of Cr content. The results showed that with the addition of Cr content, the recrystallization temperature was increased; the precipitation of Laves and Sigma (sigma) phases was promoted and the mechanical properties of super ferritic stainless steel were modified. Furthermore, the pitting corrosion resistance and corrosion resistance to H2SO4 of the two super ferritic stainless steels were improved. In addition, suitable annealing processing is a key factor to maintain integrated performance by optimizing microstructure and removing detrimental precipitation phases. Copyright (C) 2016, The editorial office of Journal of Materials Science & Technology. Published by Elsevier Limited. | Mechanical properties of the hot rolled super FSSs No. 1 and No. 2 | No. 1 | UTS (MPa) | 720 | MPa | YS (MPa) | 675 | MPa | EL (%) | 16 | % | 0 | 0 | 0.01 | 0.01 | 0 | 0 | 0 | 0 | 0 | 0.25 | 0 | 0 | 0 | 0 | 0.2 | 0 | 25.8 | 0.27 | 0 | 0 | 2.03 | 0 | 0 | 0 | 0 | 0 | 0.34 | 3.42 | 0 | 0 | 0 | 0 | 0 | 0 | 0 | 0 |  | Two super FSS grades (26Cr-3.5Mo-2Ni and 29Cr-3.5Mo-2Ni, denoted hereafter by No. 1 and No. 2, respectively) were first melted in a 150-kg vacuum induction furnace. The casting ingots with a diameter of 120 mm were then hot forged to slabs of 35 mm × 300 mm × 600 mm in dimension at temperature of 1200 to 1000 °C, and the slabs were subsequently hot rolled to 6 mm plates at 1150-900 °C. Finally, these slabs were annealed for 10 min at temperature ranging from 980 to 1100 °C and after that, they were air-cooled. |  | casting ingots 120 mm then hot forged 35 mm × 300 mm × 600 mm 1200 °C 1000 °C subsequently hot rolled 6 mm annealed 10 min ranging 980 °C 1100 °C
15437.xlsx | 10.1016/j.jmst.2016.03.022 | 成分影响 | 1 | Effects of Cr Content on the Microstructure and Properties of 26Cr-3.5Mo-2Ni and 29Cr-3.5Mo-2Ni Super Ferritic Stainless Steels | By using scanning electron microscopy, energy-dispersive spectrometry, X-ray diffraction, strength and hardness measurements, the microstructure, precipitation, mechanical properties, and corrosion resistance have been investigated for two super ferritic stainless steels, 26Cr-3.5Mo-2Ni and 29Cr-3.5Mo-2Ni, with the aim to consider the effect of Cr content. The results showed that with the addition of Cr content, the recrystallization temperature was increased; the precipitation of Laves and Sigma (sigma) phases was promoted and the mechanical properties of super ferritic stainless steel were modified. Furthermore, the pitting corrosion resistance and corrosion resistance to H2SO4 of the two super ferritic stainless steels were improved. In addition, suitable annealing processing is a key factor to maintain integrated performance by optimizing microstructure and removing detrimental precipitation phases. Copyright (C) 2016, The editorial office of Journal of Materials Science & Technology. Published by Elsevier Limited. | Mechanical properties of the hot rolled super FSSs No. 1 and No. 2 | No. 2 | UTS (MPa) | 770 | MPa | YS (MPa) | 740 | MPa | EL (%) | 18 | % | 0 | 0 | 0.008 | 0.009 | 0 | 0 | 0 | 0 | 0 | 0.28 | 0 | 0 | 0 | 0 | 0.16 | 0 | 29.1 | 0.3 | 0 | 0 | 1.96 | 0 | 0 | 0 | 0 | 0 | 0.37 | 3.5 | 0 | 0 | 0 | 0 | 0 | 0 | 0 | 0 |  | Two super FSS grades (26Cr-3.5Mo-2Ni and 29Cr-3.5Mo-2Ni, denoted hereafter by No. 1 and No. 2, respectively) were first melted in a 150-kg vacuum induction furnace. The casting ingots with a diameter of 120 mm were then hot forged to slabs of 35 mm × 300 mm × 600 mm in dimension at temperature of 1200 to 1000 °C, and the slabs were subsequently hot rolled to 6 mm plates at 1150-900 °C. Finally, these slabs were annealed for 10 min at temperature ranging from 980 to 1100 °C and after that, they were air-cooled. |  | casting ingots 120 mm then hot forged 35 mm × 300 mm × 600 mm 1200 °C 1000 °C subsequently hot rolled 6 mm annealed 10 min ranging 980 °C 1100 °C
20162.xlsx | 10.1016/j.matdes.2015.12.038 |  | 1 | Strain hardening behavior and deformation substructure of Fe-20/27Mn-4Al-0.3C non-magnetic steels | The association of strain hardening behavior with deformation substructure evolution, including dislocation substructures, mechanical twinning and microbands formation, was investigated in.Fe-20/27Mn-4A1-03C nonmagnetic steels. The critical stress for both twinning and microbanding were also estimated. With stacking fault energy enhanced to low-to-medium level, twin activation was largely diminished by reducing twin volume fraction and increasing their average spacing, such that the strain hardening rate was controlled mainly by dislocation strengthening and consequently presented a monotonous and rapid drop during entire tensile deformation process. In addition, the aggravated deformation heterogeneity in grain interior by less twin generation probably contributed to the preferential microbands formation along domain boundaries. (C) 2015 Published by Elsevier Ltd. | Tensile properties and calculated SFE of experimental steels. | 20Mn | Tensile strength (MPa) | 603 | MPa | Yield strength (MPa) | 304 | MPa | Ultimate elongation (%) | 48 | % | 0 | 0 | 0.298 | 0.015 | 0 | 0 | 0 | 0 | 4.11 | 0.45 | 0.006 | 0.002 | 0 | 0 | 0 | 0.11 | 0 | 20.56 | 0 | 0 | 0 | 0 | 0 | 0 | 0 | 0 | 0 | 0 | 0 | 0 | 0 | 0 | 0 | 0 | 0 | 0 |  | The Fe-20/27Mn-4Al-0.3C non-magnetic steels were melted in a vacuum induction furnace during steel making. The cast ingots were forged into several billets with a size of 500 (L)×100 (W)×40 (H) mm3. These forged billets then underwent 7 passes hot rolling in the temperature range of 900-1100°C. The hot rolled steels with final thickness of 4mm were followed by annealing at 900°C for 30min. T |  | final thickness 4mm annealing 900°C 30min
20162.xlsx | 10.1016/j.matdes.2015.12.038 |  | 1 | Strain hardening behavior and deformation substructure of Fe-20/27Mn-4Al-0.3C non-magnetic steels | The association of strain hardening behavior with deformation substructure evolution, including dislocation substructures, mechanical twinning and microbands formation, was investigated in.Fe-20/27Mn-4A1-03C nonmagnetic steels. The critical stress for both twinning and microbanding were also estimated. With stacking fault energy enhanced to low-to-medium level, twin activation was largely diminished by reducing twin volume fraction and increasing their average spacing, such that the strain hardening rate was controlled mainly by dislocation strengthening and consequently presented a monotonous and rapid drop during entire tensile deformation process. In addition, the aggravated deformation heterogeneity in grain interior by less twin generation probably contributed to the preferential microbands formation along domain boundaries. (C) 2015 Published by Elsevier Ltd. | Tensile properties and calculated SFE of experimental steels. | 27Mn | Tensile strength (MPa) | 597 | MPa | Yield strength (MPa) | 292 | MPa | Ultimate elongation (%) | 46.5 | % | 0 | 0 | 0.297 | 0.006 | 0 | 0 | 0 | 0 | 4.21 | 0.28 | 0.003 | 0.006 | 0 | 0 | 0 | 0.09 | 0 | 27.01 | 0 | 0 | 0 | 0 | 0 | 0 | 0 | 0 | 0 | 0 | 0 | 0 | 0 | 0 | 0 | 0 | 0 | 0 |  | The Fe-20/27Mn-4Al-0.3C non-magnetic steels were melted in a vacuum induction furnace during steel making. The cast ingots were forged into several billets with a size of 500 (L)×100 (W)×40 (H) mm3. These forged billets then underwent 7 passes hot rolling in the temperature range of 900-1100°C. The hot rolled steels with final thickness of 4mm were followed by annealing at 900°C for 30min. T |  | final thickness 4mm annealing 900°C 30min
20123.xlsx | 10.1016/j.matdes.2015.10.024 | 工艺影响 | 1 | Influence of thermo-mechanical embrittlement processing on microstructure and mechanical behavior of a pressure vessel steel | A thermo-mechanical embrittlement processing (TMEP) consisting of thermal aging and cold strain could cause the deterioration of reactor pressure vessel (RPV) steels in the form of an increase in the ductile to brittle transition temperature (DBTT) and a decrease in the upper-shelf energy (USE). In this study, the TMEP was employed to investigate the microstructure and the evolution of mechanical behavior of the SA508-IV pressure vessel steel. In the microstructure of the as-received state, Cr and Mn atoms replace Fe atoms and form alloying cementites, (Fe,Cr)(3)C and (Fe,Mn)(3)C, through in-situ nucleation. Due to the slower diffusion coefficient, Cr precipitates in the outer layer of the Mn clusters. In the subsequent embrittlement process, needle-shaped Mo2C, fine copper-rich precipitates (CRPs) and P-rich precipitates are formed, which play a great role in the mechanical behavior evolution. Mechanical test results show that a series of changes in mechanical behavior occurred. It has been found that DBTT fits a linear function of the square root of embrittling time at 520 degrees C (t(1/2)) from 10 h to 90 h degradation and the degree of embrittlement reaches saturation after 90 h. (C) 2015 Elsevier Ltd. All rights reserved. | Tensile test results of the different degradation state of SA508-IV steel. | 0h (as-received) | Tensile strength, s b (MPa) | 622 | MPa | Yield strength, s y (MPa) | 509 | MPa | Elongation, d (%) | 22.2 | % | 0 | 0 | 0.15 | 0 | 0 | 0 | 0 | 0 | 0.005 | 0.36 | 0.011 | 0.008 | 0 | 0 | 0 | 0 | 1.66 | 0.34 | 0 | 0 | 3.26 | 0.041 | 0 | 0 | 0 | 0 | 0 | 0.46 | 0 | 0 | 0 | 0 | 0 | 0 | 0 | 0 |  | The chemical composition of the SA508-IV Ni-Cr-Mo low-alloy steel is listed in Table 1 . As shown in Fig. 1 , the specimens were subjected to a heat treatment of 1.5h at 920°C, followed by water quenching (WQ) to room temperature (RT), re-heating to 650°C for 30h and furnace cooling to RT. Specimens without the further TMEP treatment are termed as "the as-received state". The degradation procedure has been worked out with aging, followed by the 10% uniform cold strain (Fig. 1). After standard grinding and polishing, the samples were etched by 5 volume percent (vol.%) nital. The bulk content of Cu in this experimental steel is 0.041wt.%. |  | heat treatment 1.5h 920°C re-heating 650°C 30h
20123.xlsx | 10.1016/j.matdes.2015.10.024 | 工艺影响 | 1 | Influence of thermo-mechanical embrittlement processing on microstructure and mechanical behavior of a pressure vessel steel | A thermo-mechanical embrittlement processing (TMEP) consisting of thermal aging and cold strain could cause the deterioration of reactor pressure vessel (RPV) steels in the form of an increase in the ductile to brittle transition temperature (DBTT) and a decrease in the upper-shelf energy (USE). In this study, the TMEP was employed to investigate the microstructure and the evolution of mechanical behavior of the SA508-IV pressure vessel steel. In the microstructure of the as-received state, Cr and Mn atoms replace Fe atoms and form alloying cementites, (Fe,Cr)(3)C and (Fe,Mn)(3)C, through in-situ nucleation. Due to the slower diffusion coefficient, Cr precipitates in the outer layer of the Mn clusters. In the subsequent embrittlement process, needle-shaped Mo2C, fine copper-rich precipitates (CRPs) and P-rich precipitates are formed, which play a great role in the mechanical behavior evolution. Mechanical test results show that a series of changes in mechanical behavior occurred. It has been found that DBTT fits a linear function of the square root of embrittling time at 520 degrees C (t(1/2)) from 10 h to 90 h degradation and the degree of embrittlement reaches saturation after 90 h. (C) 2015 Elsevier Ltd. All rights reserved. | Tensile test results of the different degradation state of SA508-IV steel. | 10h | Tensile strength, s b (MPa) | 777 | MPa | Yield strength, s y (MPa) | 743 | MPa | Elongation, d (%) | 12.9 | % | 0 | 0 | 0.15 | 0 | 0 | 0 | 0 | 0 | 0.005 | 0.36 | 0.011 | 0.008 | 0 | 0 | 0 | 0 | 1.66 | 0.34 | 0 | 0 | 3.26 | 0.041 | 0 | 0 | 0 | 0 | 0 | 0.46 | 0 | 0 | 0 | 0 | 0 | 0 | 0 | 0 |  | The chemical composition of the SA508-IV Ni-Cr-Mo low-alloy steel is listed in Table 1 . As shown in Fig. 1 , the specimens were subjected to a heat treatment of 1.5h at 920°C, followed by water quenching (WQ) to room temperature (RT), re-heating to 650°C for 30h and furnace cooling to RT. Specimens without the further TMEP treatment are termed as "the as-received state". The degradation procedure has been worked out with aging, followed by the 10% uniform cold strain (Fig. 1). After standard grinding and polishing, the samples were etched by 5 volume percent (vol.%) nital. The bulk content of Cu in this experimental steel is 0.041wt.%. The tempering-degradation process in Ref. is that holding the specimens at 520°C for 10h, and then air cooling to room temperature. |  | heat treatment 1.5h 920°C re-heating 650°C 30h tempering-degradation process 520°C 10h
20123.xlsx | 10.1016/j.matdes.2015.10.024 | 工艺影响 | 1 | Influence of thermo-mechanical embrittlement processing on microstructure and mechanical behavior of a pressure vessel steel | A thermo-mechanical embrittlement processing (TMEP) consisting of thermal aging and cold strain could cause the deterioration of reactor pressure vessel (RPV) steels in the form of an increase in the ductile to brittle transition temperature (DBTT) and a decrease in the upper-shelf energy (USE). In this study, the TMEP was employed to investigate the microstructure and the evolution of mechanical behavior of the SA508-IV pressure vessel steel. In the microstructure of the as-received state, Cr and Mn atoms replace Fe atoms and form alloying cementites, (Fe,Cr)(3)C and (Fe,Mn)(3)C, through in-situ nucleation. Due to the slower diffusion coefficient, Cr precipitates in the outer layer of the Mn clusters. In the subsequent embrittlement process, needle-shaped Mo2C, fine copper-rich precipitates (CRPs) and P-rich precipitates are formed, which play a great role in the mechanical behavior evolution. Mechanical test results show that a series of changes in mechanical behavior occurred. It has been found that DBTT fits a linear function of the square root of embrittling time at 520 degrees C (t(1/2)) from 10 h to 90 h degradation and the degree of embrittlement reaches saturation after 90 h. (C) 2015 Elsevier Ltd. All rights reserved. | Tensile test results of the different degradation state of SA508-IV steel. | 30h | Tensile strength, s b (MPa) | 812 | MPa | Yield strength, s y (MPa) | 769 | MPa | Elongation, d (%) | 11.3 | % | 0 | 0 | 0.15 | 0 | 0 | 0 | 0 | 0 | 0.005 | 0.36 | 0.011 | 0.008 | 0 | 0 | 0 | 0 | 1.66 | 0.34 | 0 | 0 | 3.26 | 0.041 | 0 | 0 | 0 | 0 | 0 | 0.46 | 0 | 0 | 0 | 0 | 0 | 0 | 0 | 0 |  | The chemical composition of the SA508-IV Ni-Cr-Mo low-alloy steel is listed in Table 1 . As shown in Fig. 1 , the specimens were subjected to a heat treatment of 1.5h at 920°C, followed by water quenching (WQ) to room temperature (RT), re-heating to 650°C for 30h and furnace cooling to RT. Specimens without the further TMEP treatment are termed as "the as-received state". The degradation procedure has been worked out with aging, followed by the 10% uniform cold strain (Fig. 1). After standard grinding and polishing, the samples were etched by 5 volume percent (vol.%) nital. The bulk content of Cu in this experimental steel is 0.041wt.%. The tempering-degradation process in Ref. is that holding the specimens at 520°C for 30h, and then air cooling to room temperature. |  | heat treatment 1.5h 920°C re-heating 650°C 30h tempering-degradation process 520°C 30h
20123.xlsx | 10.1016/j.matdes.2015.10.024 | 工艺影响 | 1 | Influence of thermo-mechanical embrittlement processing on microstructure and mechanical behavior of a pressure vessel steel | A thermo-mechanical embrittlement processing (TMEP) consisting of thermal aging and cold strain could cause the deterioration of reactor pressure vessel (RPV) steels in the form of an increase in the ductile to brittle transition temperature (DBTT) and a decrease in the upper-shelf energy (USE). In this study, the TMEP was employed to investigate the microstructure and the evolution of mechanical behavior of the SA508-IV pressure vessel steel. In the microstructure of the as-received state, Cr and Mn atoms replace Fe atoms and form alloying cementites, (Fe,Cr)(3)C and (Fe,Mn)(3)C, through in-situ nucleation. Due to the slower diffusion coefficient, Cr precipitates in the outer layer of the Mn clusters. In the subsequent embrittlement process, needle-shaped Mo2C, fine copper-rich precipitates (CRPs) and P-rich precipitates are formed, which play a great role in the mechanical behavior evolution. Mechanical test results show that a series of changes in mechanical behavior occurred. It has been found that DBTT fits a linear function of the square root of embrittling time at 520 degrees C (t(1/2)) from 10 h to 90 h degradation and the degree of embrittlement reaches saturation after 90 h. (C) 2015 Elsevier Ltd. All rights reserved. | Tensile test results of the different degradation state of SA508-IV steel. | 90h | Tensile strength, s b (MPa) | 866 | MPa | Yield strength, s y (MPa) | 803 | MPa | Elongation, d (%) | 14.7 | % | 0 | 0 | 0.15 | 0 | 0 | 0 | 0 | 0 | 0.005 | 0.36 | 0.011 | 0.008 | 0 | 0 | 0 | 0 | 1.66 | 0.34 | 0 | 0 | 3.26 | 0.041 | 0 | 0 | 0 | 0 | 0 | 0.46 | 0 | 0 | 0 | 0 | 0 | 0 | 0 | 0 |  | The chemical composition of the SA508-IV Ni-Cr-Mo low-alloy steel is listed in Table 1 . As shown in Fig. 1 , the specimens were subjected to a heat treatment of 1.5h at 920°C, followed by water quenching (WQ) to room temperature (RT), re-heating to 650°C for 30h and furnace cooling to RT. Specimens without the further TMEP treatment are termed as "the as-received state". The degradation procedure has been worked out with aging, followed by the 10% uniform cold strain (Fig. 1). After standard grinding and polishing, the samples were etched by 5 volume percent (vol.%) nital. The bulk content of Cu in this experimental steel is 0.041wt.%. The tempering-degradation process in Ref. is that holding the specimens at 520°C for 90h, and then air cooling to room temperature. |  | heat treatment 1.5h 920°C re-heating 650°C 30h tempering-degradation process 520°C 90h
20123.xlsx | 10.1016/j.matdes.2015.10.024 | 工艺影响 | 1 | Influence of thermo-mechanical embrittlement processing on microstructure and mechanical behavior of a pressure vessel steel | A thermo-mechanical embrittlement processing (TMEP) consisting of thermal aging and cold strain could cause the deterioration of reactor pressure vessel (RPV) steels in the form of an increase in the ductile to brittle transition temperature (DBTT) and a decrease in the upper-shelf energy (USE). In this study, the TMEP was employed to investigate the microstructure and the evolution of mechanical behavior of the SA508-IV pressure vessel steel. In the microstructure of the as-received state, Cr and Mn atoms replace Fe atoms and form alloying cementites, (Fe,Cr)(3)C and (Fe,Mn)(3)C, through in-situ nucleation. Due to the slower diffusion coefficient, Cr precipitates in the outer layer of the Mn clusters. In the subsequent embrittlement process, needle-shaped Mo2C, fine copper-rich precipitates (CRPs) and P-rich precipitates are formed, which play a great role in the mechanical behavior evolution. Mechanical test results show that a series of changes in mechanical behavior occurred. It has been found that DBTT fits a linear function of the square root of embrittling time at 520 degrees C (t(1/2)) from 10 h to 90 h degradation and the degree of embrittlement reaches saturation after 90 h. (C) 2015 Elsevier Ltd. All rights reserved. | Tensile test results of the different degradation state of SA508-IV steel. | 180h | Tensile strength, s b (MPa) | 854 | MPa | Yield strength, s y (MPa) | 797 | MPa | Elongation, d (%) | 13 | % | 0 | 0 | 0.15 | 0 | 0 | 0 | 0 | 0 | 0.005 | 0.36 | 0.011 | 0.008 | 0 | 0 | 0 | 0 | 1.66 | 0.34 | 0 | 0 | 3.26 | 0.041 | 0 | 0 | 0 | 0 | 0 | 0.46 | 0 | 0 | 0 | 0 | 0 | 0 | 0 | 0 |  | The chemical composition of the SA508-IV Ni-Cr-Mo low-alloy steel is listed in Table 1 . As shown in Fig. 1 , the specimens were subjected to a heat treatment of 1.5h at 920°C, followed by water quenching (WQ) to room temperature (RT), re-heating to 650°C for 30h and furnace cooling to RT. Specimens without the further TMEP treatment are termed as "the as-received state". The degradation procedure has been worked out with aging, followed by the 10% uniform cold strain (Fig. 1). After standard grinding and polishing, the samples were etched by 5 volume percent (vol.%) nital. The bulk content of Cu in this experimental steel is 0.041wt.%. The tempering-degradation process in Ref. is that holding the specimens at 520°C for 180h, and then air cooling to room temperature. |  | heat treatment 1.5h 920°C re-heating 650°C 30h tempering-degradation process 520°C 180h
24803.xlsx | 10.1016/j.msea.2016.01.022 |  | 4 | Effects of tungsten and molybdenum on high-temperature tensile properties of five heat-resistant austenitic stainless steels | Heat-resistant austenitic stainless steels have been intensively used worldwide for turbo-chargers requiring excellent high-temperature properties to sustain their structures at very high exhaust gas temperatures. Five heat-resistant austenitic stainless steels were fabricated by varying contents of W and Mo, and their high-temperature tensile properties were investigated by analyzing phases (liquid, austenite, ferrite, and carbides) existing at high temperatures. Effects of replacement of expensive alloying element, W, by Mo or reduction in W were also examined. The increase in contents of W and Mo resulted in linearly increased volume fractions of M7C3 and total carbides, while the volume fraction of MC carbide hardly showed any relation, and showed a good correspondence with high-temperature yield and tensile strengths. The steel where 2 wt% of W was replaced by 2 wt% of Mo showed the best 900 degrees C-tensile properties, thereby confirming the successful achievement of partly replacement of W by Mo. In addition, the low-W-containing steels showed excellent 900 degrees C-tensile properties, which also indicated that the reduction in 1-2 wt% of W was accepted for saving costs of alloying elements. (C) 2016 Elsevier B.V. All rights reserved. | Room- and high-temperature tensile test results of the austenitic stainless steels. | 1W | Tensile strength (MPa) | 621 | MPa | Yield strength (MPa) | 401 | MPa | Elongation (%) | 7.7 | % | 0 | 0 | 0.45 | 0 | 0 | 0 | 0 | 0 | 0 | 1.35 | 0.03 | 0.2 | 0 | 0 | 0 | 0 | 21.5 | 1.2 | 0 | 0 | 10 | 0 | 0 | 0 | 0 | 0 | 1.5 | 0 | 0 | 0 | 0 | 0 | 0 | 1.08 | 0 | 0 |  | Five austenitic steel ingots were fabricated in a Y-block shape (length: 180mm, width: 50mm, height: 110mm) by a conventional sand casting route at Castec Korea, Busan, Korea, and were used for the present experiments after checking the homogeneity of internal and external cast structures. Their chemical compositions are shown in Table 1. |  | Y-block 180mm 50mm 110mm
24803.xlsx | 10.1016/j.msea.2016.01.022 |  | 4 | Effects of tungsten and molybdenum on high-temperature tensile properties of five heat-resistant austenitic stainless steels | Heat-resistant austenitic stainless steels have been intensively used worldwide for turbo-chargers requiring excellent high-temperature properties to sustain their structures at very high exhaust gas temperatures. Five heat-resistant austenitic stainless steels were fabricated by varying contents of W and Mo, and their high-temperature tensile properties were investigated by analyzing phases (liquid, austenite, ferrite, and carbides) existing at high temperatures. Effects of replacement of expensive alloying element, W, by Mo or reduction in W were also examined. The increase in contents of W and Mo resulted in linearly increased volume fractions of M7C3 and total carbides, while the volume fraction of MC carbide hardly showed any relation, and showed a good correspondence with high-temperature yield and tensile strengths. The steel where 2 wt% of W was replaced by 2 wt% of Mo showed the best 900 degrees C-tensile properties, thereby confirming the successful achievement of partly replacement of W by Mo. In addition, the low-W-containing steels showed excellent 900 degrees C-tensile properties, which also indicated that the reduction in 1-2 wt% of W was accepted for saving costs of alloying elements. (C) 2016 Elsevier B.V. All rights reserved. | Room- and high-temperature tensile test results of the austenitic stainless steels. | 2W | Tensile strength (MPa) | 645 | MPa | Yield strength (MPa) | 405 | MPa | Elongation (%) | 7.7 | % | 0 | 0 | 0.45 | 0 | 0 | 0 | 0 | 0 | 0 | 1.35 | 0.03 | 0.2 | 0 | 0 | 0 | 0 | 21.5 | 1.2 | 0 | 0 | 10 | 0 | 0 | 0 | 0 | 0 | 1.5 | 0 | 0 | 0 | 0 | 0 | 0 | 2.04 | 0 | 0 |  | Five austenitic steel ingots were fabricated in a Y-block shape (length: 180mm, width: 50mm, height: 110mm) by a conventional sand casting route at Castec Korea, Busan, Korea, and were used for the present experiments after checking the homogeneity of internal and external cast structures. Their chemical compositions are shown in Table 1. |  | Y-block 180mm 50mm 110mm
24803.xlsx | 10.1016/j.msea.2016.01.022 |  | 4 | Effects of tungsten and molybdenum on high-temperature tensile properties of five heat-resistant austenitic stainless steels | Heat-resistant austenitic stainless steels have been intensively used worldwide for turbo-chargers requiring excellent high-temperature properties to sustain their structures at very high exhaust gas temperatures. Five heat-resistant austenitic stainless steels were fabricated by varying contents of W and Mo, and their high-temperature tensile properties were investigated by analyzing phases (liquid, austenite, ferrite, and carbides) existing at high temperatures. Effects of replacement of expensive alloying element, W, by Mo or reduction in W were also examined. The increase in contents of W and Mo resulted in linearly increased volume fractions of M7C3 and total carbides, while the volume fraction of MC carbide hardly showed any relation, and showed a good correspondence with high-temperature yield and tensile strengths. The steel where 2 wt% of W was replaced by 2 wt% of Mo showed the best 900 degrees C-tensile properties, thereby confirming the successful achievement of partly replacement of W by Mo. In addition, the low-W-containing steels showed excellent 900 degrees C-tensile properties, which also indicated that the reduction in 1-2 wt% of W was accepted for saving costs of alloying elements. (C) 2016 Elsevier B.V. All rights reserved. | Room- and high-temperature tensile test results of the austenitic stainless steels. | 3W | Tensile strength (MPa) | 648 | MPa | Yield strength (MPa) | 399 | MPa | Elongation (%) | 7.5 | % | 0 | 0 | 0.45 | 0 | 0 | 0 | 0 | 0 | 0 | 1.35 | 0.03 | 0.2 | 0 | 0 | 0 | 0 | 21.5 | 1.2 | 0 | 0 | 10 | 0 | 0 | 0 | 0 | 0 | 1.5 | 0 | 0 | 0 | 0 | 0 | 0 | 3.3 | 0 | 0 |  | Five austenitic steel ingots were fabricated in a Y-block shape (length: 180mm, width: 50mm, height: 110mm) by a conventional sand casting route at Castec Korea, Busan, Korea, and were used for the present experiments after checking the homogeneity of internal and external cast structures. Their chemical compositions are shown in Table 1. |  | Y-block 180mm 50mm 110mm
24803.xlsx | 10.1016/j.msea.2016.01.022 |  | 4 | Effects of tungsten and molybdenum on high-temperature tensile properties of five heat-resistant austenitic stainless steels | Heat-resistant austenitic stainless steels have been intensively used worldwide for turbo-chargers requiring excellent high-temperature properties to sustain their structures at very high exhaust gas temperatures. Five heat-resistant austenitic stainless steels were fabricated by varying contents of W and Mo, and their high-temperature tensile properties were investigated by analyzing phases (liquid, austenite, ferrite, and carbides) existing at high temperatures. Effects of replacement of expensive alloying element, W, by Mo or reduction in W were also examined. The increase in contents of W and Mo resulted in linearly increased volume fractions of M7C3 and total carbides, while the volume fraction of MC carbide hardly showed any relation, and showed a good correspondence with high-temperature yield and tensile strengths. The steel where 2 wt% of W was replaced by 2 wt% of Mo showed the best 900 degrees C-tensile properties, thereby confirming the successful achievement of partly replacement of W by Mo. In addition, the low-W-containing steels showed excellent 900 degrees C-tensile properties, which also indicated that the reduction in 1-2 wt% of W was accepted for saving costs of alloying elements. (C) 2016 Elsevier B.V. All rights reserved. | Room- and high-temperature tensile test results of the austenitic stainless steels. | 1W1Mo | Tensile strength (MPa) | 651 | MPa | Yield strength (MPa) | 390 | MPa | Elongation (%) | 9.4 | % | 0 | 0 | 0.45 | 0 | 0 | 0 | 0 | 0 | 0 | 1.35 | 0.03 | 0.2 | 0 | 0 | 0 | 0 | 21.5 | 1.2 | 0 | 0 | 10 | 0 | 0 | 0 | 0 | 0 | 1.5 | 1.18 | 0 | 0 | 0 | 0 | 0 | 1.08 | 0 | 0 |  | Five austenitic steel ingots were fabricated in a Y-block shape (length: 180mm, width: 50mm, height: 110mm) by a conventional sand casting route at Castec Korea, Busan, Korea, and were used for the present experiments after checking the homogeneity of internal and external cast structures. Their chemical compositions are shown in Table 1. |  | Y-block 180mm 50mm 110mm
24803.xlsx | 10.1016/j.msea.2016.01.022 |  | 4 | Effects of tungsten and molybdenum on high-temperature tensile properties of five heat-resistant austenitic stainless steels | Heat-resistant austenitic stainless steels have been intensively used worldwide for turbo-chargers requiring excellent high-temperature properties to sustain their structures at very high exhaust gas temperatures. Five heat-resistant austenitic stainless steels were fabricated by varying contents of W and Mo, and their high-temperature tensile properties were investigated by analyzing phases (liquid, austenite, ferrite, and carbides) existing at high temperatures. Effects of replacement of expensive alloying element, W, by Mo or reduction in W were also examined. The increase in contents of W and Mo resulted in linearly increased volume fractions of M7C3 and total carbides, while the volume fraction of MC carbide hardly showed any relation, and showed a good correspondence with high-temperature yield and tensile strengths. The steel where 2 wt% of W was replaced by 2 wt% of Mo showed the best 900 degrees C-tensile properties, thereby confirming the successful achievement of partly replacement of W by Mo. In addition, the low-W-containing steels showed excellent 900 degrees C-tensile properties, which also indicated that the reduction in 1-2 wt% of W was accepted for saving costs of alloying elements. (C) 2016 Elsevier B.V. All rights reserved. | Room- and high-temperature tensile test results of the austenitic stainless steels. | 1W2Mo | Tensile strength (MPa) | 673 | MPa | Yield strength (MPa) | 391 | MPa | Elongation (%) | 10.2 | % | 0 | 0 | 0.45 | 0 | 0 | 0 | 0 | 0 | 0 | 1.35 | 0.03 | 0.2 | 0 | 0 | 0 | 0 | 21.5 | 1.2 | 0 | 0 | 10 | 0 | 0 | 0 | 0 | 0 | 1.5 | 2.28 | 0 | 0 | 0 | 0 | 0 | 1.11 | 0 | 0 |  | Five austenitic steel ingots were fabricated in a Y-block shape (length: 180mm, width: 50mm, height: 110mm) by a conventional sand casting route at Castec Korea, Busan, Korea, and were used for the present experiments after checking the homogeneity of internal and external cast structures. Their chemical compositions are shown in Table 1. |  | Y-block 180mm 50mm 110mm
24558.xlsx | 10.1016/j.msea.2015.02.067 | 成分 | 1 | Development of high strength hot rolled low carbon copper-bearing steel containing nanometer sized carbides | A low carbon ferritic steel was alloyed with Ti, Mo and Cu with the intention of achieving greater increment in strength by multiple precipitate strengthening. The steel is hot rolled and subjected to interrupted cooling to enable precipitation of Ti-Mo carbides and copper. Thermodynamic calculations were carried out to determine equilibrium phase fractions at different temperatures. Microstructure characterization using transmission electron microscopy and composition analysis revealed that the steel contains similar to 5 nm size precipitates of (Ti,Mo)C. Precipitation kinetics calculations using MatCalc software showed that mainly body centered cubic copper precipitates of size < 5nm form under the cooling conditions in the present study. The steel has the high tensile strength of 853 MPa and good ductility. The yield strength increases by 420 MPa, which is more than that achieved in hot rolled low carbon ferritic steels with only copper precipitates or only carbide precipitates. The precipitation and strengthening contribution of copper and (Ti,Mo)C precipitates and their effect on the work hardening behavior is discussed. (C) 2015 Elsevier B.V. All rights reserved. | Measured yield strength (YS), tensile strength(TS), % elongation and calculated precipitation strengthening contribution and increment in YS due to finer grain size (Ds g ). | CMn | TS (MPa) | 401 | MPa | YS (MPa) | 267 | MPa | % Elongation | 33 | % | 0 | 0 | 0.07 | 0 | 0 | 0 | 0 | 0 | 0.04 | 0.32 | 0 | 0 | 0 | 0 | 0 | 0 | 0 | 1.47 | 0 | 0 | 0 | 0 | 0 | 0 | 0 | 0 | 0 | 0 | 0 | 0 | 0 | 0 | 0 | 0 | 0 | 0 |  | The alloys were prepared using vacuum induction melting into 5.7kg ingots. The ingots were forged and rolled at 1100°C into 15mm thick slabs. The slabs were then heated to 1250°C and held for 30min to dissolve any precipitates and then rolled to 75% reduction at 900°C. After rolling the specimens were first air cooled to 650°C and held for 5min, followed by air cooling to 500°C where it was held for 60min and then furnace cooled to room temperature. |  | vacuum induction melting 5.7kg forged 1100°C rolled 15mm then heated 1250°C 30min % reduction 900°C cooled 650°C held 60min air cooling 500°C
24558.xlsx | 10.1016/j.msea.2015.02.067 |  | 1 | Development of high strength hot rolled low carbon copper-bearing steel containing nanometer sized carbides | A low carbon ferritic steel was alloyed with Ti, Mo and Cu with the intention of achieving greater increment in strength by multiple precipitate strengthening. The steel is hot rolled and subjected to interrupted cooling to enable precipitation of Ti-Mo carbides and copper. Thermodynamic calculations were carried out to determine equilibrium phase fractions at different temperatures. Microstructure characterization using transmission electron microscopy and composition analysis revealed that the steel contains similar to 5 nm size precipitates of (Ti,Mo)C. Precipitation kinetics calculations using MatCalc software showed that mainly body centered cubic copper precipitates of size < 5nm form under the cooling conditions in the present study. The steel has the high tensile strength of 853 MPa and good ductility. The yield strength increases by 420 MPa, which is more than that achieved in hot rolled low carbon ferritic steels with only copper precipitates or only carbide precipitates. The precipitation and strengthening contribution of copper and (Ti,Mo)C precipitates and their effect on the work hardening behavior is discussed. (C) 2015 Elsevier B.V. All rights reserved. | Measured yield strength (YS), tensile strength(TS), % elongation and calculated precipitation strengthening contribution and increment in YS due to finer grain size (Ds g ). | TiMo | TS (MPa) | 770 | MPa | YS (MPa) | 642 | MPa | % Elongation | 16 | % | 0 | 0 | 0.07 | 0 | 0 | 0 | 0 | 0 | 0.04 | 0.32 | 0 | 0 | 0 | 0 | 0.09 | 0 | 0 | 1.34 | 0 | 0 | 0 | 0 | 0 | 0 | 0 | 0 | 0 | 0.2 | 0 | 0 | 0 | 0 | 0 | 0 | 0 | 0 |  | The alloys were prepared using vacuum induction melting into 5.7kg ingots. The ingots were forged and rolled at 1100°C into 15mm thick slabs. The slabs were then heated to 1250°C and held for 30min to dissolve any precipitates and then rolled to 75% reduction at 900°C. After rolling the specimens were first air cooled to 650°C and held for 5min, followed by air cooling to 500°C where it was held for 60min and then furnace cooled to room temperature. |  | vacuum induction melting 5.7kg forged 1100°C rolled 15mm then heated 1250°C 30min % reduction 900°C cooled 650°C held 60min air cooling 500°C
24558.xlsx | 10.1016/j.msea.2015.02.067 |  | 1 | Development of high strength hot rolled low carbon copper-bearing steel containing nanometer sized carbides | A low carbon ferritic steel was alloyed with Ti, Mo and Cu with the intention of achieving greater increment in strength by multiple precipitate strengthening. The steel is hot rolled and subjected to interrupted cooling to enable precipitation of Ti-Mo carbides and copper. Thermodynamic calculations were carried out to determine equilibrium phase fractions at different temperatures. Microstructure characterization using transmission electron microscopy and composition analysis revealed that the steel contains similar to 5 nm size precipitates of (Ti,Mo)C. Precipitation kinetics calculations using MatCalc software showed that mainly body centered cubic copper precipitates of size < 5nm form under the cooling conditions in the present study. The steel has the high tensile strength of 853 MPa and good ductility. The yield strength increases by 420 MPa, which is more than that achieved in hot rolled low carbon ferritic steels with only copper precipitates or only carbide precipitates. The precipitation and strengthening contribution of copper and (Ti,Mo)C precipitates and their effect on the work hardening behavior is discussed. (C) 2015 Elsevier B.V. All rights reserved. | Measured yield strength (YS), tensile strength(TS), % elongation and calculated precipitation strengthening contribution and increment in YS due to finer grain size (Ds g ). | CuTiMo | TS (MPa) | 853 | MPa | YS (MPa) | 732 | MPa | % Elongation | 16.6 | % | 0 | 0 | 0.07 | 0 | 0 | 0 | 0 | 0 | 0.04 | 0.34 | 0 | 0 | 0 | 0 | 0.09 | 0 | 0 | 1.53 | 0 | 0 | 0 | 1.17 | 0 | 0 | 0 | 0 | 0 | 0.21 | 0 | 0 | 0 | 0 | 0 | 0 | 0 | 0 |  | The alloys were prepared using vacuum induction melting into 5.7kg ingots. The ingots were forged and rolled at 1100°C into 15mm thick slabs. The slabs were then heated to 1250°C and held for 30min to dissolve any precipitates and then rolled to 75% reduction at 900°C. After rolling the specimens were first air cooled to 650°C and held for 5min, followed by air cooling to 500°C where it was held for 60min and then furnace cooled to room temperature. |  | vacuum induction melting 5.7kg forged 1100°C rolled 15mm then heated 1250°C 30min % reduction 900°C cooled 650°C held 60min air cooling 500°C
18027.xlsx | 10.1016/j.matchar.2015.11.001 | 初始试样 | 1 | Ultrahigh strength nano/ultrafine-grained 304 stainless steel through three-stage cold rolling and annealing treatment | An approach involving grain refinement through three-stages of cold rolling and annealing was explored with 304 austenitic stainless steel to obtain ultrahigh strength. Equiaxed nano/ultrafine austenite grains of average grain size of similar to 150 nm (the smallest grain size was similar to 80 nm) was obtained with desirable combination of strength and moderate ductility (yield strength -1120 MPa, tensile strength -1440 MPa, and elongation -12%). The mechanism of transformation of martensite to austenite was diffusional reversion, when the specimens were annealed in the temperature range of 550-650 degrees C. (C) 2015 Elsevier Inc. All rights reserved. | Tensile properties of samples annealed at different temperatures. | Initial | Tensile strength, MPa | 765 | MPa | Yield strength, MPa | 330 | MPa | Elongation to failure, % | 90 | % | 0 | 0 | 0 | 0 | 0 | 0 | 0 | 0 | 0.015 | 0.4 | 0.03 | 0 | 0 | 0 | 0 | 0.08 | 17.3 | 1.63 | 0 | 0 | 8.45 | 0 | 0 | 0 | 0 | 0 | 0.04 | 0.12 | 0 | 0 | 0 | 0 | 0 | 0 | 0 | 0 |  | 304 austenitic stainless steel of chemical composition listed in Table 1 was studied. The steel sheet of dimensions 50 mm × 60 mm × 120 mm was homogenized at 1200 °C for 3 h before hot rolling via 7 passes using Φ450 mm trial rolling mill and thickness was reduced from 50 to 4.5 mm. The start and finish rolling temperatures were 1180 °C and 1080 °C, respectively. The hot-rolled sheet was water-quenched to ambient temperature. The three-stage cold rolling and annealing treatments to obtain nano/ultrafine grains is schematically presented in Fig. 1. Multistage unidirectional cold rolling with uniform reduction in thickness was carried out at room temperature using a four-calendar rolling mill with oil lubrication, and the final thickness of 0.7 mm and total reduction of ~ 85%. Annealing treatments were performed in an electric furnace. |  | steel sheet 50 mm × 60 mm × 120 mm homogenized 1200 °C 3 h rolling 4.5 mm final thickness 0.7 mm
18027.xlsx | 10.1016/j.matchar.2015.11.001 | 多道次退火的影响 | 1 | Ultrahigh strength nano/ultrafine-grained 304 stainless steel through three-stage cold rolling and annealing treatment | An approach involving grain refinement through three-stages of cold rolling and annealing was explored with 304 austenitic stainless steel to obtain ultrahigh strength. Equiaxed nano/ultrafine austenite grains of average grain size of similar to 150 nm (the smallest grain size was similar to 80 nm) was obtained with desirable combination of strength and moderate ductility (yield strength -1120 MPa, tensile strength -1440 MPa, and elongation -12%). The mechanism of transformation of martensite to austenite was diffusional reversion, when the specimens were annealed in the temperature range of 550-650 degrees C. (C) 2015 Elsevier Inc. All rights reserved. | Tensile properties of samples annealed at different temperatures. | The first stage | Tensile strength, MPa | 835 | MPa | Yield strength, MPa | 370 | MPa | Elongation to failure, % | 79 | % | 0 | 0 | 0 | 0 | 0 | 0 | 0 | 0 | 0.015 | 0.4 | 0.03 | 0 | 0 | 0 | 0 | 0.08 | 17.3 | 1.63 | 0 | 0 | 8.45 | 0 | 0 | 0 | 0 | 0 | 0.04 | 0.12 | 0 | 0 | 0 | 0 | 0 | 0 | 0 | 0 |  | 304 austenitic stainless steel of chemical composition listed in Table 1 was studied. The steel sheet of dimensions 50 mm × 60 mm × 120 mm was homogenized at 1200 °C for 3 h before hot rolling via 7 passes using Φ450 mm trial rolling mill and thickness was reduced from 50 to 4.5 mm. The start and finish rolling temperatures were 1180 °C and 1080 °C, respectively. The hot-rolled sheet was water-quenched to ambient temperature. The three-stage cold rolling and annealing treatments to obtain nano/ultrafine grains is schematically presented in Fig. 1. Multistage unidirectional cold rolling with uniform reduction in thickness was carried out at room temperature using a four-calendar rolling mill with oil lubrication, and the final thickness of 0.7 mm and total reduction of ~ 85%. Annealing treatments were performed in an electric furnace. | annealing at 850 °C for 10 min; | steel sheet 50 mm × 60 mm × 120 mm homogenized 1200 °C 3 h rolling 4.5 mm final thickness 0.7 mm
18027.xlsx | 10.1016/j.matchar.2015.11.001 | 多道次退火的影响 | 1 | Ultrahigh strength nano/ultrafine-grained 304 stainless steel through three-stage cold rolling and annealing treatment | An approach involving grain refinement through three-stages of cold rolling and annealing was explored with 304 austenitic stainless steel to obtain ultrahigh strength. Equiaxed nano/ultrafine austenite grains of average grain size of similar to 150 nm (the smallest grain size was similar to 80 nm) was obtained with desirable combination of strength and moderate ductility (yield strength -1120 MPa, tensile strength -1440 MPa, and elongation -12%). The mechanism of transformation of martensite to austenite was diffusional reversion, when the specimens were annealed in the temperature range of 550-650 degrees C. (C) 2015 Elsevier Inc. All rights reserved. | Tensile properties of samples annealed at different temperatures. | The second stage | Tensile strength, MPa | 820 | MPa | Yield strength, MPa | 430 | MPa | Elongation to failure, % | 72 | % | 0 | 0 | 0 | 0 | 0 | 0 | 0 | 0 | 0.015 | 0.4 | 0.03 | 0 | 0 | 0 | 0 | 0.08 | 17.3 | 1.63 | 0 | 0 | 8.45 | 0 | 0 | 0 | 0 | 0 | 0.04 | 0.12 | 0 | 0 | 0 | 0 | 0 | 0 | 0 | 0 |  | 304 austenitic stainless steel of chemical composition listed in Table 1 was studied. The steel sheet of dimensions 50 mm × 60 mm × 120 mm was homogenized at 1200 °C for 3 h before hot rolling via 7 passes using Φ450 mm trial rolling mill and thickness was reduced from 50 to 4.5 mm. The start and finish rolling temperatures were 1180 °C and 1080 °C, respectively. The hot-rolled sheet was water-quenched to ambient temperature. The three-stage cold rolling and annealing treatments to obtain nano/ultrafine grains is schematically presented in Fig. 1. Multistage unidirectional cold rolling with uniform reduction in thickness was carried out at room temperature using a four-calendar rolling mill with oil lubrication, and the final thickness of 0.7 mm and total reduction of ~ 85%. Annealing treatments were performed in an electric furnace. | annealing at 850 °C for 10 min; annealing at 750 °C for 10 min; | steel sheet 50 mm × 60 mm × 120 mm homogenized 1200 °C 3 h rolling 4.5 mm final thickness 0.7 mm
18027.xlsx | 10.1016/j.matchar.2015.11.001 | 多道次退火的影响 | 1 | Ultrahigh strength nano/ultrafine-grained 304 stainless steel through three-stage cold rolling and annealing treatment | An approach involving grain refinement through three-stages of cold rolling and annealing was explored with 304 austenitic stainless steel to obtain ultrahigh strength. Equiaxed nano/ultrafine austenite grains of average grain size of similar to 150 nm (the smallest grain size was similar to 80 nm) was obtained with desirable combination of strength and moderate ductility (yield strength -1120 MPa, tensile strength -1440 MPa, and elongation -12%). The mechanism of transformation of martensite to austenite was diffusional reversion, when the specimens were annealed in the temperature range of 550-650 degrees C. (C) 2015 Elsevier Inc. All rights reserved. | Tensile properties of samples annealed at different temperatures. | The third stage | Tensile strength, MPa | 1480 | MPa | Yield strength, MPa | 1055 | MPa | Elongation to failure, % | 10 | % | 0 | 0 | 0 | 0 | 0 | 0 | 0 | 0 | 0.015 | 0.4 | 0.03 | 0 | 0 | 0 | 0 | 0.08 | 17.3 | 1.63 | 0 | 0 | 8.45 | 0 | 0 | 0 | 0 | 0 | 0.04 | 0.12 | 0 | 0 | 0 | 0 | 0 | 0 | 0 | 0 |  | 304 austenitic stainless steel of chemical composition listed in Table 1 was studied. The steel sheet of dimensions 50 mm × 60 mm × 120 mm was homogenized at 1200 °C for 3 h before hot rolling via 7 passes using Φ450 mm trial rolling mill and thickness was reduced from 50 to 4.5 mm. The start and finish rolling temperatures were 1180 °C and 1080 °C, respectively. The hot-rolled sheet was water-quenched to ambient temperature. The three-stage cold rolling and annealing treatments to obtain nano/ultrafine grains is schematically presented in Fig. 1. Multistage unidirectional cold rolling with uniform reduction in thickness was carried out at room temperature using a four-calendar rolling mill with oil lubrication, and the final thickness of 0.7 mm and total reduction of ~ 85%. Annealing treatments were performed in an electric furnace. | annealing at 850 °C for 10 min; annealing at 750 °C for 10 min; annealing at 550 °C for 30 min; | steel sheet 50 mm × 60 mm × 120 mm homogenized 1200 °C 3 h rolling 4.5 mm final thickness 0.7 mm
18027.xlsx | 10.1016/j.matchar.2015.11.001 | 多道次退火的影响 | 1 | Ultrahigh strength nano/ultrafine-grained 304 stainless steel through three-stage cold rolling and annealing treatment | An approach involving grain refinement through three-stages of cold rolling and annealing was explored with 304 austenitic stainless steel to obtain ultrahigh strength. Equiaxed nano/ultrafine austenite grains of average grain size of similar to 150 nm (the smallest grain size was similar to 80 nm) was obtained with desirable combination of strength and moderate ductility (yield strength -1120 MPa, tensile strength -1440 MPa, and elongation -12%). The mechanism of transformation of martensite to austenite was diffusional reversion, when the specimens were annealed in the temperature range of 550-650 degrees C. (C) 2015 Elsevier Inc. All rights reserved. | Tensile properties of samples annealed at different temperatures. | The third stage | Tensile strength, MPa | 1440 | MPa | Yield strength, MPa | 1120 | MPa | Elongation to failure, % | 12 | % | 0 | 0 | 0 | 0 | 0 | 0 | 0 | 0 | 0.015 | 0.4 | 0.03 | 0 | 0 | 0 | 0 | 0.08 | 17.3 | 1.63 | 0 | 0 | 8.45 | 0 | 0 | 0 | 0 | 0 | 0.04 | 0.12 | 0 | 0 | 0 | 0 | 0 | 0 | 0 | 0 |  | 304 austenitic stainless steel of chemical composition listed in Table 1 was studied. The steel sheet of dimensions 50 mm × 60 mm × 120 mm was homogenized at 1200 °C for 3 h before hot rolling via 7 passes using Φ450 mm trial rolling mill and thickness was reduced from 50 to 4.5 mm. The start and finish rolling temperatures were 1180 °C and 1080 °C, respectively. The hot-rolled sheet was water-quenched to ambient temperature. The three-stage cold rolling and annealing treatments to obtain nano/ultrafine grains is schematically presented in Fig. 1. Multistage unidirectional cold rolling with uniform reduction in thickness was carried out at room temperature using a four-calendar rolling mill with oil lubrication, and the final thickness of 0.7 mm and total reduction of ~ 85%. Annealing treatments were performed in an electric furnace. | annealing at 850 °C for 10 min; annealing at 750 °C for 10 min; annealing at 580 °C for 30 min; | steel sheet 50 mm × 60 mm × 120 mm homogenized 1200 °C 3 h rolling 4.5 mm final thickness 0.7 mm
18027.xlsx | 10.1016/j.matchar.2015.11.001 | 多道次退火的影响 | 1 | Ultrahigh strength nano/ultrafine-grained 304 stainless steel through three-stage cold rolling and annealing treatment | An approach involving grain refinement through three-stages of cold rolling and annealing was explored with 304 austenitic stainless steel to obtain ultrahigh strength. Equiaxed nano/ultrafine austenite grains of average grain size of similar to 150 nm (the smallest grain size was similar to 80 nm) was obtained with desirable combination of strength and moderate ductility (yield strength -1120 MPa, tensile strength -1440 MPa, and elongation -12%). The mechanism of transformation of martensite to austenite was diffusional reversion, when the specimens were annealed in the temperature range of 550-650 degrees C. (C) 2015 Elsevier Inc. All rights reserved. | Tensile properties of samples annealed at different temperatures. | The third stage | Tensile strength, MPa | 1160 | MPa | Yield strength, MPa | 885 | MPa | Elongation to failure, % | 20 | % | 0 | 0 | 0 | 0 | 0 | 0 | 0 | 0 | 0.015 | 0.4 | 0.03 | 0 | 0 | 0 | 0 | 0.08 | 17.3 | 1.63 | 0 | 0 | 8.45 | 0 | 0 | 0 | 0 | 0 | 0.04 | 0.12 | 0 | 0 | 0 | 0 | 0 | 0 | 0 | 0 |  | 304 austenitic stainless steel of chemical composition listed in Table 1 was studied. The steel sheet of dimensions 50 mm × 60 mm × 120 mm was homogenized at 1200 °C for 3 h before hot rolling via 7 passes using Φ450 mm trial rolling mill and thickness was reduced from 50 to 4.5 mm. The start and finish rolling temperatures were 1180 °C and 1080 °C, respectively. The hot-rolled sheet was water-quenched to ambient temperature. The three-stage cold rolling and annealing treatments to obtain nano/ultrafine grains is schematically presented in Fig. 1. Multistage unidirectional cold rolling with uniform reduction in thickness was carried out at room temperature using a four-calendar rolling mill with oil lubrication, and the final thickness of 0.7 mm and total reduction of ~ 85%. Annealing treatments were performed in an electric furnace. | annealing at 850 °C for 10 min; annealing at 750 °C for 10 min; annealing at 650 °C for 30 min; | steel sheet 50 mm × 60 mm × 120 mm homogenized 1200 °C 3 h rolling 4.5 mm final thickness 0.7 mm
22425.xlsx | 10.1016/j.msea.2005.03.074 | 失效工艺影响 | 1 | Effects of austenite reversion during overageing on the mechanical properties of 18 Ni (350) maraging steel | The sequence of austenite reversion during overageing in 18 Ni (350) maraging steel was examined and its effects on the mechanical properties were evaluated. Austenite with different morphological features were identified at different stages of overageing. The reverted austenite caused decrease in the yield strength (YS) and ultimate tensile strength (UTS) and increase in the tensile ductility. Though the presence of austenite appeared to be beneficial to impact toughness in the initial stages of overageing, severe embrittlement was noticed in samples subjected to prolonged ageing. The observed deterioration in toughness with continued overageing was associated with the coarsening of intermetallic precipitates formed during the early stages of ageing. Electron probe micro analysis (EPMA) carried out on fracture surface identified the embrittling species as precipitates rich in titanium and nickel. (c) 2005 Elsevier B.V. All rights reserved. | Austenite content and mechanical properties of the material aged to different conditions | 640degC-1h | UTS (MPa) | 1715 | MPa | 0.2% YS (MPa) | 1504 | MPa | Total elongation (%) | 10.7 | % | 0 | 0 | 0.0046 | 0 | 0 | 0 | 0 | 0 | 0.12 | 0 | 0.005 | 0.0028 | 0 | 0 | 1.63 | 0 | 0 | 0.021 | 0 | 12.32 | 18.39 | 0 | 0 | 0 | 0 | 0 | 0 | 3.99 | 0 | 0 | 0 | 0 | 0 | 0 | 0 | 0 |  | The maraging steel used in this study was of 350 Grade vacuum induction melted quality forging of 70mm diameter, in double solution-treated (950°C-2h air-cooled, followed by 820°C-2h air-cooled) condition. Cylindrical tensile specimens of 4mm diameter and 20mm gage length and standard Charpy V-notch impact specimens of 10mm×10mm×55mm were machined along the half-radius location of the rod, with their long axis coinciding with the length of the rod. Ageing of the tensile and impact specimens was carried out in a Kanthal air furnace with a temperature accuracy of ±5°C. Ageing was terminated by quenching the specimens in water maintained at 27°C. After 1 h of ageing at 640 °C the sample possessed an excellent toughness. |  | induction melted quality forging 70mm Cylindrical tensile specimens 4mm 20mm maintained 27°C ageing 640 °C
22425.xlsx | 10.1016/j.msea.2005.03.074 | 失效工艺影响 | 1 | Effects of austenite reversion during overageing on the mechanical properties of 18 Ni (350) maraging steel | The sequence of austenite reversion during overageing in 18 Ni (350) maraging steel was examined and its effects on the mechanical properties were evaluated. Austenite with different morphological features were identified at different stages of overageing. The reverted austenite caused decrease in the yield strength (YS) and ultimate tensile strength (UTS) and increase in the tensile ductility. Though the presence of austenite appeared to be beneficial to impact toughness in the initial stages of overageing, severe embrittlement was noticed in samples subjected to prolonged ageing. The observed deterioration in toughness with continued overageing was associated with the coarsening of intermetallic precipitates formed during the early stages of ageing. Electron probe micro analysis (EPMA) carried out on fracture surface identified the embrittling species as precipitates rich in titanium and nickel. (c) 2005 Elsevier B.V. All rights reserved. | Austenite content and mechanical properties of the material aged to different conditions | 640degC-2h | UTS (MPa) | 1615 | MPa | 0.2% YS (MPa) | 1414 | MPa | Total elongation (%) | 11.3 | % | 0 | 0 | 0.0046 | 0 | 0 | 0 | 0 | 0 | 0.12 | 0 | 0.005 | 0.0028 | 0 | 0 | 1.63 | 0 | 0 | 0.021 | 0 | 12.32 | 18.39 | 0 | 0 | 0 | 0 | 0 | 0 | 3.99 | 0 | 0 | 0 | 0 | 0 | 0 | 0 | 0 |  | The maraging steel used in this study was of 350 Grade vacuum induction melted quality forging of 70mm diameter, in double solution-treated (950°C-2h air-cooled, followed by 820°C-2h air-cooled) condition. Cylindrical tensile specimens of 4mm diameter and 20mm gage length and standard Charpy V-notch impact specimens of 10mm×10mm×55mm were machined along the half-radius location of the rod, with their long axis coinciding with the length of the rod. Ageing of the tensile and impact specimens was carried out in a Kanthal air furnace with a temperature accuracy of ±5°C. Ageing was terminated by quenching the specimens in water maintained at 27°C. After 2 h of ageing at 640 °C the sample possessed an excellent toughness. |  | induction melted quality forging 70mm Cylindrical tensile specimens 4mm 20mm maintained 27°C ageing 640 °C
22425.xlsx | 10.1016/j.msea.2005.03.074 | 失效工艺影响 | 1 | Effects of austenite reversion during overageing on the mechanical properties of 18 Ni (350) maraging steel | The sequence of austenite reversion during overageing in 18 Ni (350) maraging steel was examined and its effects on the mechanical properties were evaluated. Austenite with different morphological features were identified at different stages of overageing. The reverted austenite caused decrease in the yield strength (YS) and ultimate tensile strength (UTS) and increase in the tensile ductility. Though the presence of austenite appeared to be beneficial to impact toughness in the initial stages of overageing, severe embrittlement was noticed in samples subjected to prolonged ageing. The observed deterioration in toughness with continued overageing was associated with the coarsening of intermetallic precipitates formed during the early stages of ageing. Electron probe micro analysis (EPMA) carried out on fracture surface identified the embrittling species as precipitates rich in titanium and nickel. (c) 2005 Elsevier B.V. All rights reserved. | Austenite content and mechanical properties of the material aged to different conditions | 640degC-4h | UTS (MPa) | 1534 | MPa | 0.2% YS (MPa) | 1308 | MPa | Total elongation (%) | 12.2 | % | 0 | 0 | 0.0046 | 0 | 0 | 0 | 0 | 0 | 0.12 | 0 | 0.005 | 0.0028 | 0 | 0 | 1.63 | 0 | 0 | 0.021 | 0 | 12.32 | 18.39 | 0 | 0 | 0 | 0 | 0 | 0 | 3.99 | 0 | 0 | 0 | 0 | 0 | 0 | 0 | 0 |  | The maraging steel used in this study was of 350 Grade vacuum induction melted quality forging of 70mm diameter, in double solution-treated (950°C-2h air-cooled, followed by 820°C-2h air-cooled) condition. Cylindrical tensile specimens of 4mm diameter and 20mm gage length and standard Charpy V-notch impact specimens of 10mm×10mm×55mm were machined along the half-radius location of the rod, with their long axis coinciding with the length of the rod. Ageing of the tensile and impact specimens was carried out in a Kanthal air furnace with a temperature accuracy of ±5°C. Ageing was terminated by quenching the specimens in water maintained at 27°C. After 4 h of ageing at 640 °C the sample possessed an excellent toughness. |  | induction melted quality forging 70mm Cylindrical tensile specimens 4mm 20mm maintained 27°C ageing 640 °C
22425.xlsx | 10.1016/j.msea.2005.03.074 | 失效工艺影响 | 1 | Effects of austenite reversion during overageing on the mechanical properties of 18 Ni (350) maraging steel | The sequence of austenite reversion during overageing in 18 Ni (350) maraging steel was examined and its effects on the mechanical properties were evaluated. Austenite with different morphological features were identified at different stages of overageing. The reverted austenite caused decrease in the yield strength (YS) and ultimate tensile strength (UTS) and increase in the tensile ductility. Though the presence of austenite appeared to be beneficial to impact toughness in the initial stages of overageing, severe embrittlement was noticed in samples subjected to prolonged ageing. The observed deterioration in toughness with continued overageing was associated with the coarsening of intermetallic precipitates formed during the early stages of ageing. Electron probe micro analysis (EPMA) carried out on fracture surface identified the embrittling species as precipitates rich in titanium and nickel. (c) 2005 Elsevier B.V. All rights reserved. | Austenite content and mechanical properties of the material aged to different conditions | 640degC-6h | UTS (MPa) | 1474 | MPa | 0.2% YS (MPa) | 1211 | MPa | Total elongation (%) | 12.2 | % | 0 | 0 | 0.0046 | 0 | 0 | 0 | 0 | 0 | 0.12 | 0 | 0.005 | 0.0028 | 0 | 0 | 1.63 | 0 | 0 | 0.021 | 0 | 12.32 | 18.39 | 0 | 0 | 0 | 0 | 0 | 0 | 3.99 | 0 | 0 | 0 | 0 | 0 | 0 | 0 | 0 |  | The maraging steel used in this study was of 350 Grade vacuum induction melted quality forging of 70mm diameter, in double solution-treated (950°C-2h air-cooled, followed by 820°C-2h air-cooled) condition. Cylindrical tensile specimens of 4mm diameter and 20mm gage length and standard Charpy V-notch impact specimens of 10mm×10mm×55mm were machined along the half-radius location of the rod, with their long axis coinciding with the length of the rod. Ageing of the tensile and impact specimens was carried out in a Kanthal air furnace with a temperature accuracy of ±5°C. Ageing was terminated by quenching the specimens in water maintained at 27°C. After 6 h of ageing at 640 °C the sample possessed an excellent toughness. |  | induction melted quality forging 70mm Cylindrical tensile specimens 4mm 20mm maintained 27°C ageing 640 °C
22425.xlsx | 10.1016/j.msea.2005.03.074 | 失效工艺影响 | 1 | Effects of austenite reversion during overageing on the mechanical properties of 18 Ni (350) maraging steel | The sequence of austenite reversion during overageing in 18 Ni (350) maraging steel was examined and its effects on the mechanical properties were evaluated. Austenite with different morphological features were identified at different stages of overageing. The reverted austenite caused decrease in the yield strength (YS) and ultimate tensile strength (UTS) and increase in the tensile ductility. Though the presence of austenite appeared to be beneficial to impact toughness in the initial stages of overageing, severe embrittlement was noticed in samples subjected to prolonged ageing. The observed deterioration in toughness with continued overageing was associated with the coarsening of intermetallic precipitates formed during the early stages of ageing. Electron probe micro analysis (EPMA) carried out on fracture surface identified the embrittling species as precipitates rich in titanium and nickel. (c) 2005 Elsevier B.V. All rights reserved. | Austenite content and mechanical properties of the material aged to different conditions | 640degC-8h | UTS (MPa) | 1458 | MPa | 0.2% YS (MPa) | 1203 | MPa | Total elongation (%) | 13.1 | % | 0 | 0 | 0.0046 | 0 | 0 | 0 | 0 | 0 | 0.12 | 0 | 0.005 | 0.0028 | 0 | 0 | 1.63 | 0 | 0 | 0.021 | 0 | 12.32 | 18.39 | 0 | 0 | 0 | 0 | 0 | 0 | 3.99 | 0 | 0 | 0 | 0 | 0 | 0 | 0 | 0 |  | The maraging steel used in this study was of 350 Grade vacuum induction melted quality forging of 70mm diameter, in double solution-treated (950°C-2h air-cooled, followed by 820°C-2h air-cooled) condition. Cylindrical tensile specimens of 4mm diameter and 20mm gage length and standard Charpy V-notch impact specimens of 10mm×10mm×55mm were machined along the half-radius location of the rod, with their long axis coinciding with the length of the rod. Ageing of the tensile and impact specimens was carried out in a Kanthal air furnace with a temperature accuracy of ±5°C. Ageing was terminated by quenching the specimens in water maintained at 27°C. After 8 h of ageing at 640 °C the sample possessed an excellent toughness. |  | induction melted quality forging 70mm Cylindrical tensile specimens 4mm 20mm maintained 27°C ageing 640 °C
10.1007-s10853-007-2000-4.xlsx | 10.1007/s10853-007-2000-4 | 成分影响 | 1 | Precipitation of MC phase and precipitation strengthening in hot rolled Nb-Mo and Nb-Ti steels | Hot rolled Nb-Mo steel of yield strength 600 MPa and Nb-Ti steel of yield strength 525 MPa with polygonal and acicular ferrite microstructure have been developed. Using physicochemical phase analysis, XRD, TEM and EDS, the distribution, morphology, composition, crystal structure and particle size of precipitates were observed and identified in these steels. The results revealed that the steels containing both Nb and Mo exhibited fine and uniformly distributed MC-type carbides, while the carbides were coarse and sparsely distributed in the steels containing Nb and Ti. The physicochemical phase analysis showed MC-type carbides contain both Nb and Mo, and the ratio of Mo/Nb was 0.41. Meanwhile, the mass% of the fine particles (< 10 nm in size) of Nb-Mo steel was 58.4%, and higher than that of Nb-Ti steel with 30.0%. Therefore, the results of strengthening mechanisms analysis showed the higher strength of Nb-Mo steel than that of Nb-Ti steel is attributed to its relatively more prominent precipitation strengthening effect. The yield strength increments from precipitation hardening of Nb-Mo steel attained 182.7 MPa and higher than that of Nb-Ti steel. | Table 2 Mechanical properties of different materials | Nb–Ti | TS (Mpa) | 595 | Mpa | YS (MPa) | 525 | MPa | EL | 22.8 | no mentioned | 0 | 0 | 0.039 | 0.0012 | 0 | 0 | 0 | 0 | 0 | 0.26 | 0.001 | 0.001 | 0 | 0 | 0.015 | 0 | 0 | 1.1 | 0 | 0 | 0 | 0 | 0 | 0 | 0 | 0 | 0.055 | 0 | 0 | 0 | 0 | 0 | 0 | 0 | 0 | 0 |  | These steels were melted in a vacuum induction furnace and cast into the ingots. They were hot-rolled to 30 mm thick slabs. After soaking at 1,230 °C for 3.6 ks, they were hot-rolled to 6 mm thick at finishing temperature of 880 °C followed by soaking at 650 °C for 3.6 ks and furnace cooling at a simulation of the hot-coiling. |  | hot-rolled 30 mm soaking 650 °C 3.6 ks 3.6 ks hot-rolled 880 °C 6 mm
10.1007-s10853-007-2000-4.xlsx | 10.1007/s10853-007-2000-4 |  | 1 | Precipitation of MC phase and precipitation strengthening in hot rolled Nb-Mo and Nb-Ti steels | Hot rolled Nb-Mo steel of yield strength 600 MPa and Nb-Ti steel of yield strength 525 MPa with polygonal and acicular ferrite microstructure have been developed. Using physicochemical phase analysis, XRD, TEM and EDS, the distribution, morphology, composition, crystal structure and particle size of precipitates were observed and identified in these steels. The results revealed that the steels containing both Nb and Mo exhibited fine and uniformly distributed MC-type carbides, while the carbides were coarse and sparsely distributed in the steels containing Nb and Ti. The physicochemical phase analysis showed MC-type carbides contain both Nb and Mo, and the ratio of Mo/Nb was 0.41. Meanwhile, the mass% of the fine particles (< 10 nm in size) of Nb-Mo steel was 58.4%, and higher than that of Nb-Ti steel with 30.0%. Therefore, the results of strengthening mechanisms analysis showed the higher strength of Nb-Mo steel than that of Nb-Ti steel is attributed to its relatively more prominent precipitation strengthening effect. The yield strength increments from precipitation hardening of Nb-Mo steel attained 182.7 MPa and higher than that of Nb-Ti steel. | Table 2 Mechanical properties of different materials | Nb–Mo | TS (Mpa) | 640 | Mpa | YS (MPa) | 600 | MPa | EL | 23.5 | no mentioned | 0 | 0 | 0.027 | 0.003 | 0 | 0 | 0 | 0 | 0.005 | 0.2 | 0.0092 | 0.007 | 0 | 0 | 0 | 0 | 0 | 1.11 | 0 | 0 | 0 | 0 | 0 | 0 | 0 | 0 | 0.081 | 0.14 | 0 | 0 | 0 | 0 | 0 | 0 | 0 | 0 |  | These steels were melted in a vacuum induction furnace and cast into the ingots. They were hot-rolled to 30 mm thick slabs. After soaking at 1,230 °C for 3.6 ks, they were hot-rolled to 6 mm thick at finishing temperature of 880 °C followed by soaking at 650 °C for 3.6 ks and furnace cooling at a simulation of the hot-coiling. |  | hot-rolled 30 mm soaking 650 °C 3.6 ks 3.6 ks hot-rolled 880 °C 6 mm
31595.xlsx | 10.1016/j.tafmec.2012.08.008 | 工艺 | 1 | Strain energy density method for estimating fracture toughness from indentation test of 0Cr12Mn5Ni4Mo3Al steel with Berkovich indenter | A non-destructive indentation technique is proposed to estimate fracture toughness of 0Cr12Mn5Ni4Mo3Al high strength stainless steel with different heat treatment conditions (RH520 and TH560) with a Berkovich indenter based on strain energy density. The material damage is represented by the effective elastic modulus (E) over tilde, and the relations of indentation load P and effective elastic modulus (E) over tilde with the plastic indentation depth h(p) are extracted from its given experimental indentation P-h curves. The critical damage value D' can be determined by the critical void volume fraction f', then critical effective elastic modulus (E) over tilde (+) corresponding to D+ can be obtained. The curves of logarithmic effective elastic modulus In (E) over tilde and logarithmic plastic indentation depth In h(p) show approximate linear relationship. Thus the values of In h(p)(+) corresponding to In (E) over tilde are determined. And the strain energy density factor S is calculated according to the equations of indentation load P. plastic indentation depth h(p) and effective elastic modulus (E) over tilde. Finally, the values of fracture toughness K-IC of 0Cr12Mn5Ni4Mo3Al steel used in the present work are calculated based on the predicted critical value of strain energy density factor S-c by indentation tests. The computational results are compared well with experimental dates, which show the prediction of fracture toughness by microindentation is accurate. (C) 2012 Elsevier Ltd. All rights reserved. | Mechanical properties of 0Cr12Mn5Ni4Mo3Al. | RH520 | Ultimate tensile strength sb (MPa) | 1605 | MPa | Yield strength ss (MPa) | 1410 | MPa | Elongation d (%) | 15.7 | % | 0 | 0 | 0.06 | 0 | 0 | 0 | 0 | 0 | 0.75 | 0.8 | 0.025 | 0.025 | 0 | 0 | 0 | 0 | 11.5 | 4.85 | 0 | 0 | 4.5 | 0 | 0 | 0 | 0 | 0 | 0 | 3 | 0 | 0 | 0 | 0 | 0 | 0 | 0 | 0 |  | The nominal chemical compositions and mechanical properties are given in Tables 1 and 2 , respectively. The standard steps of heat treatment condition RH520 are expressed as follows: solution treatment (1050°C×30min, air-cooled)→cold treatment (-78°C×4h)→aging treatment (520°C×2h, air-cooled). The specimens are ground with sand paper and mechanically polish to 0.5μm, then electrolytic polishing for relief of casehardening. The RH status for the steel is the standard heat treatment and it is suitable for manufacturing components by rods, plates and so on. |  | sand paper 0.5μm
31595.xlsx | 10.1016/j.tafmec.2012.08.008 |  | 1 | Strain energy density method for estimating fracture toughness from indentation test of 0Cr12Mn5Ni4Mo3Al steel with Berkovich indenter | A non-destructive indentation technique is proposed to estimate fracture toughness of 0Cr12Mn5Ni4Mo3Al high strength stainless steel with different heat treatment conditions (RH520 and TH560) with a Berkovich indenter based on strain energy density. The material damage is represented by the effective elastic modulus (E) over tilde, and the relations of indentation load P and effective elastic modulus (E) over tilde with the plastic indentation depth h(p) are extracted from its given experimental indentation P-h curves. The critical damage value D' can be determined by the critical void volume fraction f', then critical effective elastic modulus (E) over tilde (+) corresponding to D+ can be obtained. The curves of logarithmic effective elastic modulus In (E) over tilde and logarithmic plastic indentation depth In h(p) show approximate linear relationship. Thus the values of In h(p)(+) corresponding to In (E) over tilde are determined. And the strain energy density factor S is calculated according to the equations of indentation load P. plastic indentation depth h(p) and effective elastic modulus (E) over tilde. Finally, the values of fracture toughness K-IC of 0Cr12Mn5Ni4Mo3Al steel used in the present work are calculated based on the predicted critical value of strain energy density factor S-c by indentation tests. The computational results are compared well with experimental dates, which show the prediction of fracture toughness by microindentation is accurate. (C) 2012 Elsevier Ltd. All rights reserved. | Mechanical properties of 0Cr12Mn5Ni4Mo3Al. | TH560 | Ultimate tensile strength sb (MPa) | 1640 | MPa | Yield strength ss (MPa) | 1420 | MPa | Elongation d (%) | 14 | % | 0 | 0 | 0.06 | 0 | 0 | 0 | 0 | 0 | 0.75 | 0.8 | 0.025 | 0.025 | 0 | 0 | 0 | 0 | 11.5 | 4.85 | 0 | 0 | 4.5 | 0 | 0 | 0 | 0 | 0 | 0 | 3 | 0 | 0 | 0 | 0 | 0 | 0 | 0 | 0 |  | The nominal chemical compositions and mechanical properties are given in Tables 1 and 2 , respectively. TH560 are solution treatment (1050°C×30min, air-cooled)→adjusting treatment (760°C×2h, air-cooled)→aging treatment (560°C×2h, air-cooled). The specimens are ground with sand paper and mechanically polish to 0.5μm, then electrolytic polishing for relief of casehardening. The RH status for the steel is the standard heat treatment and it is suitable for manufacturing components by rods, plates and so on. |  | sand paper 0.5μm
12470.xlsx | 10.1016/j.jallcom.2017.03.024 | 工艺影响 | 1 | Improvement of strength-toughness combination in austempered low carbon bainitic steel: The key role of refining prior austenite grain size | A low carbon bainitic steel with ultrahigh strength of similar to 1650 MPa and elongation and toughness of similar to 16% and similar to 72 J/cm(2) respectively, was obtained through austempering. The resulting microstructure and mechanical properties for varying prior austenite grain size (PAGS) are described. The refinement of the PAGS resulted in finer packet/block size, higher volume fraction and higher stability of retained austenite. The coalescence of bainitic laths was effectively hindered when the prior austenite grain size (FAGS) was refined to similar to 10 mu m. On the other hand, the coalescence of bainitic laths with crystallographically homogeneous characteristic was accompanied by disappearance of film-like retained austenite and crack can propagate without inhibition, which is detrimental to toughness. Eliminating the coalescence of bainite and increasing the volume fraction of retained austenite and its stability by means of refining PAGS contributed to ultrahigh strength high ductility and toughness combination. (C) 2017 Elsevier B.V. All rights reserved. | Mechanical properties of the experimental steel. | No.1 | TS, MPa | 1591 | MPa | YS, MPa | 990 | MPa | TEL, % | 13.7 | % | 0 | 0 | 0.21 | 0 | 0 | 0 | 0 | 0 | 0 | 1.8 | 0 | 0 | 0 | 0 | 0 | 0 | 0.85 | 3 | 0 | 0 | 3 | 0 | 0 | 0 | 0 | 0 | 0 | 0.21 | 0 | 0 | 0 | 0 | 0 | 0 | 0 | 0 |  | It was made in a vacuum induction furnace and cast as ingots. The ingot was hot forged into block of thickness ~50 mm. After austenitization at 1200 °C for 2 h, the block was hot rolled to plate of thickness ~6 mm via 7 passes and the finish rolling temperature was higher than 900 °C, followed by air cooling to room temperature. Dilatometry experiments were carried out to study the Ms temperature using cylindrical specimens of dimensions φ 3 × 10 mm2 machined from the hot rolled plate with length direction perpendicular to the rolling direction. The plates were heated to 1100 °C, and held for 1 h. They were subsequently austempered at 300 °C for 1 h to ensure low temperature bainitic transformation, followed by air cooling to room temperature. |  | hot rolled 1200 °C higher 900 °C heated 1100 °C held 1 h subsequently austempered 300 °C 1 h
12470.xlsx | 10.1016/j.jallcom.2017.03.024 |  | 1 | Improvement of strength-toughness combination in austempered low carbon bainitic steel: The key role of refining prior austenite grain size | A low carbon bainitic steel with ultrahigh strength of similar to 1650 MPa and elongation and toughness of similar to 16% and similar to 72 J/cm(2) respectively, was obtained through austempering. The resulting microstructure and mechanical properties for varying prior austenite grain size (PAGS) are described. The refinement of the PAGS resulted in finer packet/block size, higher volume fraction and higher stability of retained austenite. The coalescence of bainitic laths was effectively hindered when the prior austenite grain size (FAGS) was refined to similar to 10 mu m. On the other hand, the coalescence of bainitic laths with crystallographically homogeneous characteristic was accompanied by disappearance of film-like retained austenite and crack can propagate without inhibition, which is detrimental to toughness. Eliminating the coalescence of bainite and increasing the volume fraction of retained austenite and its stability by means of refining PAGS contributed to ultrahigh strength high ductility and toughness combination. (C) 2017 Elsevier B.V. All rights reserved. | Mechanical properties of the experimental steel. | No.2 | TS, MPa | 1538 | MPa | YS, MPa | 876 | MPa | TEL, % | 15.9 | % | 0 | 0 | 0.21 | 0 | 0 | 0 | 0 | 0 | 0 | 1.8 | 0 | 0 | 0 | 0 | 0 | 0 | 0.85 | 3 | 0 | 0 | 3 | 0 | 0 | 0 | 0 | 0 | 0 | 0.21 | 0 | 0 | 0 | 0 | 0 | 0 | 0 | 0 |  | It was made in a vacuum induction furnace and cast as ingots. The ingot was hot forged into block of thickness ~50 mm. After austenitization at 1200 °C for 2 h, the block was hot rolled to plate of thickness ~6 mm via 7 passes and the finish rolling temperature was higher than 900 °C, followed by air cooling to room temperature. Dilatometry experiments were carried out to study the Ms temperature using cylindrical specimens of dimensions φ 3 × 10 mm2 machined from the hot rolled plate with length direction perpendicular to the rolling direction. The plates were heated to 1100 °C, and held for 1 h. They were subsequently austempered at 300 °C for 3 h to ensure low temperature bainitic transformation, followed by air cooling to room temperature. |  | hot rolled 1200 °C higher 900 °C heated 1100 °C held 1 h subsequently austempered 300 °C 3 h
12470.xlsx | 10.1016/j.jallcom.2017.03.024 |  | 1 | Improvement of strength-toughness combination in austempered low carbon bainitic steel: The key role of refining prior austenite grain size | A low carbon bainitic steel with ultrahigh strength of similar to 1650 MPa and elongation and toughness of similar to 16% and similar to 72 J/cm(2) respectively, was obtained through austempering. The resulting microstructure and mechanical properties for varying prior austenite grain size (PAGS) are described. The refinement of the PAGS resulted in finer packet/block size, higher volume fraction and higher stability of retained austenite. The coalescence of bainitic laths was effectively hindered when the prior austenite grain size (FAGS) was refined to similar to 10 mu m. On the other hand, the coalescence of bainitic laths with crystallographically homogeneous characteristic was accompanied by disappearance of film-like retained austenite and crack can propagate without inhibition, which is detrimental to toughness. Eliminating the coalescence of bainite and increasing the volume fraction of retained austenite and its stability by means of refining PAGS contributed to ultrahigh strength high ductility and toughness combination. (C) 2017 Elsevier B.V. All rights reserved. | Mechanical properties of the experimental steel. | No.3 | TS, MPa | 1565 | MPa | YS, MPa | 864 | MPa | TEL, % | 15 | % | 0 | 0 | 0.21 | 0 | 0 | 0 | 0 | 0 | 0 | 1.8 | 0 | 0 | 0 | 0 | 0 | 0 | 0.85 | 3 | 0 | 0 | 3 | 0 | 0 | 0 | 0 | 0 | 0 | 0.21 | 0 | 0 | 0 | 0 | 0 | 0 | 0 | 0 |  | It was made in a vacuum induction furnace and cast as ingots. The ingot was hot forged into block of thickness ~50 mm. After austenitization at 1200 °C for 2 h, the block was hot rolled to plate of thickness ~6 mm via 7 passes and the finish rolling temperature was higher than 900 °C, followed by air cooling to room temperature. Dilatometry experiments were carried out to study the Ms temperature using cylindrical specimens of dimensions φ 3 × 10 mm2 machined from the hot rolled plate with length direction perpendicular to the rolling direction. The plates were heated to 1100 °C, and held for 1 h. They were subsequently austempered at 300 °C for 10 h to ensure low temperature bainitic transformation, followed by air cooling to room temperature. |  | hot rolled 1200 °C higher 900 °C heated 1100 °C held 1 h subsequently austempered 300 °C 10 h
12470.xlsx | 10.1016/j.jallcom.2017.03.024 |  | 1 | Improvement of strength-toughness combination in austempered low carbon bainitic steel: The key role of refining prior austenite grain size | A low carbon bainitic steel with ultrahigh strength of similar to 1650 MPa and elongation and toughness of similar to 16% and similar to 72 J/cm(2) respectively, was obtained through austempering. The resulting microstructure and mechanical properties for varying prior austenite grain size (PAGS) are described. The refinement of the PAGS resulted in finer packet/block size, higher volume fraction and higher stability of retained austenite. The coalescence of bainitic laths was effectively hindered when the prior austenite grain size (FAGS) was refined to similar to 10 mu m. On the other hand, the coalescence of bainitic laths with crystallographically homogeneous characteristic was accompanied by disappearance of film-like retained austenite and crack can propagate without inhibition, which is detrimental to toughness. Eliminating the coalescence of bainite and increasing the volume fraction of retained austenite and its stability by means of refining PAGS contributed to ultrahigh strength high ductility and toughness combination. (C) 2017 Elsevier B.V. All rights reserved. | Mechanical properties of the experimental steel. | No.4 | TS, MPa | 1753 | MPa | YS, MPa | 1062 | MPa | TEL, % | 14.9 | % | 0 | 0 | 0.21 | 0 | 0 | 0 | 0 | 0 | 0 | 1.8 | 0 | 0 | 0 | 0 | 0 | 0 | 0.85 | 3 | 0 | 0 | 3 | 0 | 0 | 0 | 0 | 0 | 0 | 0.21 | 0 | 0 | 0 | 0 | 0 | 0 | 0 | 0 |  | It was made in a vacuum induction furnace and cast as ingots. The ingot was hot forged into block of thickness ~50 mm. After austenitization at 1200 °C for 2 h, the block was hot rolled to plate of thickness ~6 mm via 7 passes and the finish rolling temperature was higher than 900 °C, followed by air cooling to room temperature. Dilatometry experiments were carried out to study the Ms temperature using cylindrical specimens of dimensions φ 3 × 10 mm2 machined from the hot rolled plate with length direction perpendicular to the rolling direction. The plates were heated to 950 °C, and held for 3 min. They were subsequently austempered at 300 °C for 1 h to ensure low temperature bainitic transformation, followed by air cooling to room temperature. |  | hot rolled 1200 °C higher 900 °C heated 950 °C held 3 min subsequently austempered 300 °C 1 h
12470.xlsx | 10.1016/j.jallcom.2017.03.024 |  | 1 | Improvement of strength-toughness combination in austempered low carbon bainitic steel: The key role of refining prior austenite grain size | A low carbon bainitic steel with ultrahigh strength of similar to 1650 MPa and elongation and toughness of similar to 16% and similar to 72 J/cm(2) respectively, was obtained through austempering. The resulting microstructure and mechanical properties for varying prior austenite grain size (PAGS) are described. The refinement of the PAGS resulted in finer packet/block size, higher volume fraction and higher stability of retained austenite. The coalescence of bainitic laths was effectively hindered when the prior austenite grain size (FAGS) was refined to similar to 10 mu m. On the other hand, the coalescence of bainitic laths with crystallographically homogeneous characteristic was accompanied by disappearance of film-like retained austenite and crack can propagate without inhibition, which is detrimental to toughness. Eliminating the coalescence of bainite and increasing the volume fraction of retained austenite and its stability by means of refining PAGS contributed to ultrahigh strength high ductility and toughness combination. (C) 2017 Elsevier B.V. All rights reserved. | Mechanical properties of the experimental steel. | No.5 | TS, MPa | 1680 | MPa | YS, MPa | 1020 | MPa | TEL, % | 16.6 | % | 0 | 0 | 0.21 | 0 | 0 | 0 | 0 | 0 | 0 | 1.8 | 0 | 0 | 0 | 0 | 0 | 0 | 0.85 | 3 | 0 | 0 | 3 | 0 | 0 | 0 | 0 | 0 | 0 | 0.21 | 0 | 0 | 0 | 0 | 0 | 0 | 0 | 0 |  | It was made in a vacuum induction furnace and cast as ingots. The ingot was hot forged into block of thickness ~50 mm. After austenitization at 1200 °C for 2 h, the block was hot rolled to plate of thickness ~6 mm via 7 passes and the finish rolling temperature was higher than 900 °C, followed by air cooling to room temperature. Dilatometry experiments were carried out to study the Ms temperature using cylindrical specimens of dimensions φ 3 × 10 mm2 machined from the hot rolled plate with length direction perpendicular to the rolling direction. The plates were heated to 950 °C, and held for 3 min. They were subsequently austempered at 300 °C for 3 h to ensure low temperature bainitic transformation, followed by air cooling to room temperature. |  | hot rolled 1200 °C higher 900 °C heated 950 °C held 3 min subsequently austempered 300 °C 3 h
12470.xlsx | 10.1016/j.jallcom.2017.03.024 |  | 1 | Improvement of strength-toughness combination in austempered low carbon bainitic steel: The key role of refining prior austenite grain size | A low carbon bainitic steel with ultrahigh strength of similar to 1650 MPa and elongation and toughness of similar to 16% and similar to 72 J/cm(2) respectively, was obtained through austempering. The resulting microstructure and mechanical properties for varying prior austenite grain size (PAGS) are described. The refinement of the PAGS resulted in finer packet/block size, higher volume fraction and higher stability of retained austenite. The coalescence of bainitic laths was effectively hindered when the prior austenite grain size (FAGS) was refined to similar to 10 mu m. On the other hand, the coalescence of bainitic laths with crystallographically homogeneous characteristic was accompanied by disappearance of film-like retained austenite and crack can propagate without inhibition, which is detrimental to toughness. Eliminating the coalescence of bainite and increasing the volume fraction of retained austenite and its stability by means of refining PAGS contributed to ultrahigh strength high ductility and toughness combination. (C) 2017 Elsevier B.V. All rights reserved. | Mechanical properties of the experimental steel. | No.6 | TS, MPa | 1656 | MPa | YS, MPa | 1000 | MPa | TEL, % | 16.3 | % | 0 | 0 | 0.21 | 0 | 0 | 0 | 0 | 0 | 0 | 1.8 | 0 | 0 | 0 | 0 | 0 | 0 | 0.85 | 3 | 0 | 0 | 3 | 0 | 0 | 0 | 0 | 0 | 0 | 0.21 | 0 | 0 | 0 | 0 | 0 | 0 | 0 | 0 |  | It was made in a vacuum induction furnace and cast as ingots. The ingot was hot forged into block of thickness ~50 mm. After austenitization at 1200 °C for 2 h, the block was hot rolled to plate of thickness ~6 mm via 7 passes and the finish rolling temperature was higher than 900 °C, followed by air cooling to room temperature. Dilatometry experiments were carried out to study the Ms temperature using cylindrical specimens of dimensions φ 3 × 10 mm2 machined from the hot rolled plate with length direction perpendicular to the rolling direction. The plates were heated to 950 °C, and held for 3 min. They were subsequently austempered at 300 °C for 10 h to ensure low temperature bainitic transformation, followed by air cooling to room temperature. |  | hot rolled 1200 °C higher 900 °C heated 950 °C held 3 min subsequently austempered 300 °C 10 h
31705.xlsx | 10.1016/j.triboint.2015.08.048 |  | 1 | Slurry erosion of thermo-mechanically processed 13Cr4Ni stainless steel | Slurry erosion resistance of 13Cr4Ni stainless steel is studied after thermo-mechanical processing. Thermo-mechanical processing was performed using thermo-mechanical simulator Gleeble (R) 3800. Deformation strain rates of 0.001 and 10 s(-1) were used at 950 degrees C and 1050 degrees C. Refined prior austenite grain size and lath packets of martensite obtained after thermo-mechanical processing were studied using optical micrographs. The thermo-mechanically processed specimens showed higher slurry erosion resistance as compared to the as-received stainless steel. Specimen thermo-mechanically processed at 950 degrees C using a strain rate of 0.001 s(-1) showed the best resistance to slurry erosion. The mechanism of erosion is discussed by correlating with microstructure and mechanical properties. Refined prior austenite grain size and martensite lath packets resulting from the thermo-mechanical processing are responsible for the enhanced slurry erosion resistance of the processed specimens. (C) 2015 Elsevier Ltd. All rights reserved. | Summary of tensile properties of ASR and TMP 13/4 MSS. | ASR 13/4 MSS | Ultimate tensile strength (MPa) | 792 | MPa | Yield strength (MPa) | 725 | MPa | Elongation (%) | 18 | % | 0 | 0 | 0.065 | 0 | 0 | 0 | 0 | 0 | 0.005 | 0.62 | 0.027 | 0.008 | 0 | 0 | 0 | 0.04 | 12.3 | 0.73 | 0 | 0 | 3.78 | 0.22 | 0 | 0 | 0 | 0 | 0 | 0.45 | 0 | 0 | 0 | 0 | 0 | 0 | 0 | 0 |  | The chemical composition analyzed using Thermo Jarrell Ash spark emission spectroscope is shown in Table 1. Ltd., India provided the ingot of this material. For hot compression work, 15mm long and 10mm diameter specimens were machined from this ingot according to the ASTM E209 standard . Specimens were homogenised by heating at 5°Cs-1 to 1100°C and by holding at this temperature for 120s. |  | hot compression work 15mm 10mm homogenised 1100°C temperature 120s
31705.xlsx | 10.1016/j.triboint.2015.08.048 |  | 1 | Slurry erosion of thermo-mechanically processed 13Cr4Ni stainless steel | Slurry erosion resistance of 13Cr4Ni stainless steel is studied after thermo-mechanical processing. Thermo-mechanical processing was performed using thermo-mechanical simulator Gleeble (R) 3800. Deformation strain rates of 0.001 and 10 s(-1) were used at 950 degrees C and 1050 degrees C. Refined prior austenite grain size and lath packets of martensite obtained after thermo-mechanical processing were studied using optical micrographs. The thermo-mechanically processed specimens showed higher slurry erosion resistance as compared to the as-received stainless steel. Specimen thermo-mechanically processed at 950 degrees C using a strain rate of 0.001 s(-1) showed the best resistance to slurry erosion. The mechanism of erosion is discussed by correlating with microstructure and mechanical properties. Refined prior austenite grain size and martensite lath packets resulting from the thermo-mechanical processing are responsible for the enhanced slurry erosion resistance of the processed specimens. (C) 2015 Elsevier Ltd. All rights reserved. | Summary of tensile properties of ASR and TMP 13/4 MSS. | TMP (950degC 0.001s-1) | Ultimate tensile strength (MPa) | 974 | MPa | Yield strength (MPa) | 586 | MPa | Elongation (%) | 26 | % | 0 | 0 | 0.065 | 0 | 0 | 0 | 0 | 0 | 0.005 | 0.62 | 0.027 | 0.008 | 0 | 0 | 0 | 0.04 | 12.3 | 0.73 | 0 | 0 | 3.78 | 0.22 | 0 | 0 | 0 | 0 | 0 | 0.45 | 0 | 0 | 0 | 0 | 0 | 0 | 0 | 0 |  | The chemical composition analyzed using Thermo Jarrell Ash spark emission spectroscope is shown in Table 1. Ltd., India provided the ingot of this material. For hot compression work, 15mm long and 10mm diameter specimens were machined from this ingot according to the ASTM E209 standard . Specimens were homogenised by heating at 5°Cs-1 to 1100°C and by holding at this temperature for 120s. The specimens were cooled at 1°Cs-1 to the deformation temperature. Temperatures of deformation viz. 950°C and strain rates viz. 0.001s-1 were chosen. The specimens were compressed along the length by 50%. The specimens were 0.76mm thick, 1.62mm wide and 4mm long ( Fig. 2). |  | hot compression work 15mm 10mm homogenised 1100°C temperature 120s
31705.xlsx | 10.1016/j.triboint.2015.08.048 |  | 1 | Slurry erosion of thermo-mechanically processed 13Cr4Ni stainless steel | Slurry erosion resistance of 13Cr4Ni stainless steel is studied after thermo-mechanical processing. Thermo-mechanical processing was performed using thermo-mechanical simulator Gleeble (R) 3800. Deformation strain rates of 0.001 and 10 s(-1) were used at 950 degrees C and 1050 degrees C. Refined prior austenite grain size and lath packets of martensite obtained after thermo-mechanical processing were studied using optical micrographs. The thermo-mechanically processed specimens showed higher slurry erosion resistance as compared to the as-received stainless steel. Specimen thermo-mechanically processed at 950 degrees C using a strain rate of 0.001 s(-1) showed the best resistance to slurry erosion. The mechanism of erosion is discussed by correlating with microstructure and mechanical properties. Refined prior austenite grain size and martensite lath packets resulting from the thermo-mechanical processing are responsible for the enhanced slurry erosion resistance of the processed specimens. (C) 2015 Elsevier Ltd. All rights reserved. | Summary of tensile properties of ASR and TMP 13/4 MSS. | TMP (950degC 10s-1) | Ultimate tensile strength (MPa) | 1015 | MPa | Yield strength (MPa) | 650 | MPa | Elongation (%) | 22 | % | 0 | 0 | 0.065 | 0 | 0 | 0 | 0 | 0 | 0.005 | 0.62 | 0.027 | 0.008 | 0 | 0 | 0 | 0.04 | 12.3 | 0.73 | 0 | 0 | 3.78 | 0.22 | 0 | 0 | 0 | 0 | 0 | 0.45 | 0 | 0 | 0 | 0 | 0 | 0 | 0 | 0 |  | The chemical composition analyzed using Thermo Jarrell Ash spark emission spectroscope is shown in Table 1. Ltd., India provided the ingot of this material. For hot compression work, 15mm long and 10mm diameter specimens were machined from this ingot according to the ASTM E209 standard . Specimens were homogenised by heating at 5°Cs-1 to 1100°C and by holding at this temperature for 120s. The specimens were cooled at 1°Cs-1 to the deformation temperature. Temperatures of deformation viz. 1050°C and strain rates viz. 10s-1 were chosen. The specimens were compressed along the length by 50%. The specimens were 0.76mm thick, 1.62mm wide and 4mm long ( Fig. 2). |  | hot compression work 15mm 10mm homogenised 1100°C temperature 120s
10513.xlsx | 10.1016/j.ijfatigue.2014.06.002 | 商业钢铁 | 4 | The effect of quenching and defects size on the HCF behaviour of Boron steel | This work investigates the effect of natural and artificial surface defects and quenching on the fatigue strength of a Boron steel (22MnB5). A vast experimental campaign has been undertaken to study the high cycle fatigue behaviour and more specifically the fatigue damage mechanisms observed in quenched and untreated materials, under different loading conditions and with differents artificial defects sizes (from 25 mu m to 370 mu m radius). In order to test the sheet metal in shear an original test apparatus is used. The critical defect size is determined to be 100 +/- 50 mu m. This critical size does not appear to depend on the loading type or the microstructure of the material (i.e. ferritic-perlitic or martensitic). However, for large defects, the quenched material is more sensitive to the defect size than the untreated material. Fora defect size range of 100-300 mu m the slope of the Kitagawa-Takahashi diagram is approximately -1/3 and -1/6 for the quenched and untreated materials respectively. A probabilistic approach that leads naturally to a probabilistic Kitagawa type diagram is developed. This methodology can be used to explain the relationship between the influence of the heat treatment and the defect size on the fatigue behaviour of this steel. (C) 2014 Elsevier Ltd. All rights reserved. | Mechanical properties of the 22MnB5 steel. | Untreated | Ultimate tensile stress (MPa) | 580 | MPa | Yield stress (MPa) | 415 | MPa | Tensile elongation (%) | 25 | % | 0 | 0.002 | 0.0206 | 0 | 0 | 0 | 0 | 0 | 0.02 | 0.007 | 0.019 | 0 | 0 | 0 | 0.02 | 0 | 0.199 | 1.1191 | 0 | 0 | 0 | 0 | 0 | 0 | 0 | 0 | 0 | 0.003 | 0 | 0 | 0 | 0 | 0 | 0 | 0 | 0 |  | This material is obtained by hot rolling. The material studied in this work is a ferrite-pearlite 22MnB5 steel commercially referred to as Usibor 1500. Its chemical composition is given in Table 1 . The material was produced in the form of rolled sheets and contain non-metallic inclusions (Al2O3). The heat treatment consists of an austenitization at 950°C for 6min, followed by an oil quench at room temperature. |  | austenitization 950°C 6min
10513.xlsx | 10.1016/j.ijfatigue.2014.06.002 | 热处理后 | 1 | The effect of quenching and defects size on the HCF behaviour of Boron steel | This work investigates the effect of natural and artificial surface defects and quenching on the fatigue strength of a Boron steel (22MnB5). A vast experimental campaign has been undertaken to study the high cycle fatigue behaviour and more specifically the fatigue damage mechanisms observed in quenched and untreated materials, under different loading conditions and with differents artificial defects sizes (from 25 mu m to 370 mu m radius). In order to test the sheet metal in shear an original test apparatus is used. The critical defect size is determined to be 100 +/- 50 mu m. This critical size does not appear to depend on the loading type or the microstructure of the material (i.e. ferritic-perlitic or martensitic). However, for large defects, the quenched material is more sensitive to the defect size than the untreated material. Fora defect size range of 100-300 mu m the slope of the Kitagawa-Takahashi diagram is approximately -1/3 and -1/6 for the quenched and untreated materials respectively. A probabilistic approach that leads naturally to a probabilistic Kitagawa type diagram is developed. This methodology can be used to explain the relationship between the influence of the heat treatment and the defect size on the fatigue behaviour of this steel. (C) 2014 Elsevier Ltd. All rights reserved. | Mechanical properties of the 22MnB5 steel. | Quenched | Ultimate tensile stress (MPa) | 1580 | MPa | Yield stress (MPa) | 1140 | MPa | Tensile elongation (%) | 5 | % | 0 | 0.002 | 0.0206 | 0 | 0 | 0 | 0 | 0 | 0.02 | 0.007 | 0.019 | 0 | 0 | 0 | 0.02 | 0 | 0.199 | 1.1191 | 0 | 0 | 0 | 0 | 0 | 0 | 0 | 0 | 0 | 0.003 | 0 | 0 | 0 | 0 | 0 | 0 | 0 | 0 |  | This material is obtained by hot rolling. The material studied in this work is a ferrite-pearlite 22MnB5 steel commercially referred to as Usibor 1500. Its chemical composition is given in Table 1 . The material was produced in the form of rolled sheets and contain non-metallic inclusions (Al2O3).
15375.xlsx | 10.1016/j.jmrt.2021.11.122 | 商业钢铁 | 0 | Martensite reversion and strain hardening of a 2304 lean duplex stainless steel subjected to cold rolling and isochronous annealing at low temperatures | Lean duplex stainless steels (LDSS) have a microstructure composed of ferrite and austenite phases. This microstructure provides good mechanical and corrosion resistances. The effects of cold rolling, leading to a'-martensite formation by strain-induced transformation and subsequent reversion annealing treatment were analyzed on the microstructural evolution and mechanical properties of an LDSS 2304. The steel was cold-rolled to a 60% reduction and annealed for 1800 s at 600, 700, 800, and 900 degrees C. The analysis of mechanical properties performed by tensile tests, along with microstructural analysis, allowed the characterization of each stage of strain hardening. The work hardening rate curves revealed well-defined stages involved in the steel deformation process, linked to the different mechanisms of plastic deformation of the microstructure. These results indicated that a transformation-induced plasticity, TRIP effect, occurred concurrently in the austenite after reversion at low annealing temperatures. The synergy and mutual competition from the coexistence of slipping and TRIP caused multiple-stage strain hardening. The shape of the strain-hardening curve for the selected annealing temperature range could be divided into two cases: a multiple-stage strain-hardening for the as-received and fully annealed sample (900 degrees C) to a characteristic three-stage strain-hard-ening from 600 to 800 degrees C annealing conditions. Microstructural observations revealed that the typical three-stage hardening was mainly related to strain-induced martensite formation and its reversion. (C) 2021 The Author(s). Published by Elsevier B.V. | Summary of mechanical properties obtained through out tensile test. | As-received | TS (MPa) | 753 | MPa | YS (MPa) | 598 | MPa | Total Elongation (%) | 59 | % | 0 | 0 | 0.011 | 0.101 | 0 | 0 | 0 | 0 | 0 | 0.201 | 0.02 | 0.0004 | 0 | 0 | 0 | 0 | 22.87 | 1.45 | 0 | 0 | 4.2 | 0.453 | 0 | 0 | 0 | 0 | 0 | 0.275 | 0 | 0 | 0 | 0 | 0 | 0 | 0 | 0 |  | The most commercially used steel is type 2205 (Cr: 22%, Ni: 5.5%, Mo: 3%, N: 0.15%). The 2304 LDS steel was supplied in the form of a 4.0 mm strip (150 × 100 mm) in the hot-rolled and homogenizing state, 1050 °C for 180 s, and water cooling. Its chemical composition is presented in Table 1 . |  | LDS steel 4.0 mm 150 × 100 mm hot-rolled 1050 °C 180 s
15375.xlsx | 10.1016/j.jmrt.2021.11.122 | 商业钢铁 | 0 | Martensite reversion and strain hardening of a 2304 lean duplex stainless steel subjected to cold rolling and isochronous annealing at low temperatures | Lean duplex stainless steels (LDSS) have a microstructure composed of ferrite and austenite phases. This microstructure provides good mechanical and corrosion resistances. The effects of cold rolling, leading to a'-martensite formation by strain-induced transformation and subsequent reversion annealing treatment were analyzed on the microstructural evolution and mechanical properties of an LDSS 2304. The steel was cold-rolled to a 60% reduction and annealed for 1800 s at 600, 700, 800, and 900 degrees C. The analysis of mechanical properties performed by tensile tests, along with microstructural analysis, allowed the characterization of each stage of strain hardening. The work hardening rate curves revealed well-defined stages involved in the steel deformation process, linked to the different mechanisms of plastic deformation of the microstructure. These results indicated that a transformation-induced plasticity, TRIP effect, occurred concurrently in the austenite after reversion at low annealing temperatures. The synergy and mutual competition from the coexistence of slipping and TRIP caused multiple-stage strain hardening. The shape of the strain-hardening curve for the selected annealing temperature range could be divided into two cases: a multiple-stage strain-hardening for the as-received and fully annealed sample (900 degrees C) to a characteristic three-stage strain-hard-ening from 600 to 800 degrees C annealing conditions. Microstructural observations revealed that the typical three-stage hardening was mainly related to strain-induced martensite formation and its reversion. (C) 2021 The Author(s). Published by Elsevier B.V. | Summary of mechanical properties obtained through out tensile test. | Cold-rolled | TS (MPa) | 1375 | MPa | YS (MPa) | 1361 | MPa | Total Elongation (%) | 2 | % | 0 | 0 | 0.011 | 0.101 | 0 | 0 | 0 | 0 | 0 | 0.201 | 0.02 | 0.0004 | 0 | 0 | 0 | 0 | 22.87 | 1.45 | 0 | 0 | 4.2 | 0.453 | 0 | 0 | 0 | 0 | 0 | 0.275 | 0 | 0 | 0 | 0 | 0 | 0 | 0 | 0 |  | The most commercially used steel is type 2205 (Cr: 22%, Ni: 5.5%, Mo: 3%, N: 0.15%). The 2304 LDS steel was supplied in the form of a 4.0 mm strip (150 × 100 mm) in the hot-rolled and homogenizing state, 1050 °C for 180 s, and water cooling. Its chemical composition is presented in Table 1 . The strips were cold rolled until they reached 60% thickness reduction in a Fr hling laboratory rolling mill at a speed of 6.25 m/min. |  | LDS steel 4.0 mm 150 × 100 mm hot-rolled 1050 °C 180 s speed 6.25 m/min
15375.xlsx | 10.1016/j.jmrt.2021.11.122 | 商业钢铁 | 0 | Martensite reversion and strain hardening of a 2304 lean duplex stainless steel subjected to cold rolling and isochronous annealing at low temperatures | Lean duplex stainless steels (LDSS) have a microstructure composed of ferrite and austenite phases. This microstructure provides good mechanical and corrosion resistances. The effects of cold rolling, leading to a'-martensite formation by strain-induced transformation and subsequent reversion annealing treatment were analyzed on the microstructural evolution and mechanical properties of an LDSS 2304. The steel was cold-rolled to a 60% reduction and annealed for 1800 s at 600, 700, 800, and 900 degrees C. The analysis of mechanical properties performed by tensile tests, along with microstructural analysis, allowed the characterization of each stage of strain hardening. The work hardening rate curves revealed well-defined stages involved in the steel deformation process, linked to the different mechanisms of plastic deformation of the microstructure. These results indicated that a transformation-induced plasticity, TRIP effect, occurred concurrently in the austenite after reversion at low annealing temperatures. The synergy and mutual competition from the coexistence of slipping and TRIP caused multiple-stage strain hardening. The shape of the strain-hardening curve for the selected annealing temperature range could be divided into two cases: a multiple-stage strain-hardening for the as-received and fully annealed sample (900 degrees C) to a characteristic three-stage strain-hard-ening from 600 to 800 degrees C annealing conditions. Microstructural observations revealed that the typical three-stage hardening was mainly related to strain-induced martensite formation and its reversion. (C) 2021 The Author(s). Published by Elsevier B.V. | Summary of mechanical properties obtained through out tensile test. | Annealed at 600 degC-30 min | TS (MPa) | 1133 | MPa | YS (MPa) | 1088 | MPa | Total Elongation (%) | 5 | % | 0 | 0 | 0.011 | 0.101 | 0 | 0 | 0 | 0 | 0 | 0.201 | 0.02 | 0.0004 | 0 | 0 | 0 | 0 | 22.87 | 1.45 | 0 | 0 | 4.2 | 0.453 | 0 | 0 | 0 | 0 | 0 | 0.275 | 0 | 0 | 0 | 0 | 0 | 0 | 0 | 0 |  | The most commercially used steel is type 2205 (Cr: 22%, Ni: 5.5%, Mo: 3%, N: 0.15%). The 2304 LDS steel was supplied in the form of a 4.0 mm strip (150 × 100 mm) in the hot-rolled and homogenizing state, 1050 °C for 180 s, and water cooling. Its chemical composition is presented in Table 1 . The strips were cold rolled until they reached 60% thickness reduction in a Fr hling laboratory rolling mill at a speed of 6.25 m/min. Samples from cold-rolled strips (20 × 100 mm) were annealed for 30 min at 600 °C in an electric furnace (Linn Elektro Therm) and cooled in water. |  | LDS steel 4.0 mm 150 × 100 mm hot-rolled 1050 °C 180 s speed 6.25 m/min annealed 30 min 600 °C
15375.xlsx | 10.1016/j.jmrt.2021.11.122 | 商业钢铁 | 0 | Martensite reversion and strain hardening of a 2304 lean duplex stainless steel subjected to cold rolling and isochronous annealing at low temperatures | Lean duplex stainless steels (LDSS) have a microstructure composed of ferrite and austenite phases. This microstructure provides good mechanical and corrosion resistances. The effects of cold rolling, leading to a'-martensite formation by strain-induced transformation and subsequent reversion annealing treatment were analyzed on the microstructural evolution and mechanical properties of an LDSS 2304. The steel was cold-rolled to a 60% reduction and annealed for 1800 s at 600, 700, 800, and 900 degrees C. The analysis of mechanical properties performed by tensile tests, along with microstructural analysis, allowed the characterization of each stage of strain hardening. The work hardening rate curves revealed well-defined stages involved in the steel deformation process, linked to the different mechanisms of plastic deformation of the microstructure. These results indicated that a transformation-induced plasticity, TRIP effect, occurred concurrently in the austenite after reversion at low annealing temperatures. The synergy and mutual competition from the coexistence of slipping and TRIP caused multiple-stage strain hardening. The shape of the strain-hardening curve for the selected annealing temperature range could be divided into two cases: a multiple-stage strain-hardening for the as-received and fully annealed sample (900 degrees C) to a characteristic three-stage strain-hard-ening from 600 to 800 degrees C annealing conditions. Microstructural observations revealed that the typical three-stage hardening was mainly related to strain-induced martensite formation and its reversion. (C) 2021 The Author(s). Published by Elsevier B.V. | Summary of mechanical properties obtained through out tensile test. | Annealed at 700 degC-30 min | TS (MPa) | 1005 | MPa | YS (MPa) | 917 | MPa | Total Elongation (%) | 11 | % | 0 | 0 | 0.011 | 0.101 | 0 | 0 | 0 | 0 | 0 | 0.201 | 0.02 | 0.0004 | 0 | 0 | 0 | 0 | 22.87 | 1.45 | 0 | 0 | 4.2 | 0.453 | 0 | 0 | 0 | 0 | 0 | 0.275 | 0 | 0 | 0 | 0 | 0 | 0 | 0 | 0 |  | The most commercially used steel is type 2205 (Cr: 22%, Ni: 5.5%, Mo: 3%, N: 0.15%). The 2304 LDS steel was supplied in the form of a 4.0 mm strip (150 × 100 mm) in the hot-rolled and homogenizing state, 1050 °C for 180 s, and water cooling. Its chemical composition is presented in Table 1 . The strips were cold rolled until they reached 60% thickness reduction in a Fr hling laboratory rolling mill at a speed of 6.25 m/min. Samples from cold-rolled strips (20 × 100 mm) were annealed for 30 min at 700 °C in an electric furnace (Linn Elektro Therm) and cooled in water. |  | LDS steel 4.0 mm 150 × 100 mm hot-rolled 1050 °C 180 s speed 6.25 m/min annealed 30 min 700 °C
15375.xlsx | 10.1016/j.jmrt.2021.11.122 | 商业钢铁 | 0 | Martensite reversion and strain hardening of a 2304 lean duplex stainless steel subjected to cold rolling and isochronous annealing at low temperatures | Lean duplex stainless steels (LDSS) have a microstructure composed of ferrite and austenite phases. This microstructure provides good mechanical and corrosion resistances. The effects of cold rolling, leading to a'-martensite formation by strain-induced transformation and subsequent reversion annealing treatment were analyzed on the microstructural evolution and mechanical properties of an LDSS 2304. The steel was cold-rolled to a 60% reduction and annealed for 1800 s at 600, 700, 800, and 900 degrees C. The analysis of mechanical properties performed by tensile tests, along with microstructural analysis, allowed the characterization of each stage of strain hardening. The work hardening rate curves revealed well-defined stages involved in the steel deformation process, linked to the different mechanisms of plastic deformation of the microstructure. These results indicated that a transformation-induced plasticity, TRIP effect, occurred concurrently in the austenite after reversion at low annealing temperatures. The synergy and mutual competition from the coexistence of slipping and TRIP caused multiple-stage strain hardening. The shape of the strain-hardening curve for the selected annealing temperature range could be divided into two cases: a multiple-stage strain-hardening for the as-received and fully annealed sample (900 degrees C) to a characteristic three-stage strain-hard-ening from 600 to 800 degrees C annealing conditions. Microstructural observations revealed that the typical three-stage hardening was mainly related to strain-induced martensite formation and its reversion. (C) 2021 The Author(s). Published by Elsevier B.V. | Summary of mechanical properties obtained through out tensile test. | Annealed at 800 degC-30 min | TS (MPa) | 832 | MPa | YS (MPa) | 619 | MPa | Total Elongation (%) | 27 | % | 0 | 0 | 0.011 | 0.101 | 0 | 0 | 0 | 0 | 0 | 0.201 | 0.02 | 0.0004 | 0 | 0 | 0 | 0 | 22.87 | 1.45 | 0 | 0 | 4.2 | 0.453 | 0 | 0 | 0 | 0 | 0 | 0.275 | 0 | 0 | 0 | 0 | 0 | 0 | 0 | 0 |  | The most commercially used steel is type 2205 (Cr: 22%, Ni: 5.5%, Mo: 3%, N: 0.15%). The 2304 LDS steel was supplied in the form of a 4.0 mm strip (150 × 100 mm) in the hot-rolled and homogenizing state, 1050 °C for 180 s, and water cooling. Its chemical composition is presented in Table 1 . The strips were cold rolled until they reached 60% thickness reduction in a Fr hling laboratory rolling mill at a speed of 6.25 m/min. Samples from cold-rolled strips (20 × 100 mm) were annealed for 30 min at 800 °C in an electric furnace (Linn Elektro Therm) and cooled in water. |  | LDS steel 4.0 mm 150 × 100 mm hot-rolled 1050 °C 180 s speed 6.25 m/min annealed 30 min 800 °C
15375.xlsx | 10.1016/j.jmrt.2021.11.122 | 商业钢铁 | 0 | Martensite reversion and strain hardening of a 2304 lean duplex stainless steel subjected to cold rolling and isochronous annealing at low temperatures | Lean duplex stainless steels (LDSS) have a microstructure composed of ferrite and austenite phases. This microstructure provides good mechanical and corrosion resistances. The effects of cold rolling, leading to a'-martensite formation by strain-induced transformation and subsequent reversion annealing treatment were analyzed on the microstructural evolution and mechanical properties of an LDSS 2304. The steel was cold-rolled to a 60% reduction and annealed for 1800 s at 600, 700, 800, and 900 degrees C. The analysis of mechanical properties performed by tensile tests, along with microstructural analysis, allowed the characterization of each stage of strain hardening. The work hardening rate curves revealed well-defined stages involved in the steel deformation process, linked to the different mechanisms of plastic deformation of the microstructure. These results indicated that a transformation-induced plasticity, TRIP effect, occurred concurrently in the austenite after reversion at low annealing temperatures. The synergy and mutual competition from the coexistence of slipping and TRIP caused multiple-stage strain hardening. The shape of the strain-hardening curve for the selected annealing temperature range could be divided into two cases: a multiple-stage strain-hardening for the as-received and fully annealed sample (900 degrees C) to a characteristic three-stage strain-hard-ening from 600 to 800 degrees C annealing conditions. Microstructural observations revealed that the typical three-stage hardening was mainly related to strain-induced martensite formation and its reversion. (C) 2021 The Author(s). Published by Elsevier B.V. | Summary of mechanical properties obtained through out tensile test. | Annealed at 900 degC-30 min | TS (MPa) | 754 | MPa | YS (MPa) | 489 | MPa | Total Elongation (%) | 33 | % | 0 | 0 | 0.011 | 0.101 | 0 | 0 | 0 | 0 | 0 | 0.201 | 0.02 | 0.0004 | 0 | 0 | 0 | 0 | 22.87 | 1.45 | 0 | 0 | 4.2 | 0.453 | 0 | 0 | 0 | 0 | 0 | 0.275 | 0 | 0 | 0 | 0 | 0 | 0 | 0 | 0 |  | The most commercially used steel is type 2205 (Cr: 22%, Ni: 5.5%, Mo: 3%, N: 0.15%). The 2304 LDS steel was supplied in the form of a 4.0 mm strip (150 × 100 mm) in the hot-rolled and homogenizing state, 1050 °C for 180 s, and water cooling. Its chemical composition is presented in Table 1 . The strips were cold rolled until they reached 60% thickness reduction in a Fr hling laboratory rolling mill at a speed of 6.25 m/min. Samples from cold-rolled strips (20 × 100 mm) were annealed for 30 min at 900 °C in an electric furnace (Linn Elektro Therm) and cooled in water. |  | LDS steel 4.0 mm 150 × 100 mm hot-rolled 1050 °C 180 s speed 6.25 m/min annealed 30 min 900 °C
12207.xlsx | 10.1016/j.jallcom.2011.04.071 | 成分 | 1 | Structural characterization of nano-scale precipitates in Cu bearing extra-low-carbon steels | The morphologies, size distributions, and crystal structures of sulfide and nitride precipitates in the copper (Cu) bearing extra-low-carbon steel matrix were investigated by transmission electron microscopy (TEM) coupled with energy- dispersive X-ray spectrometry (EDS). An atomic-scale structural analysis by high-resolution electron microscopy (HREM) also was carried out. The (Cu, Mn) S precipitates manifested a core-shell structure, the shell part containing Cu and S elements, and the core part Mn and S elements. Most of the nano-scale nitrides of wurtzite structure were less than 30 nm in diameter; indeed, the average diameter as estimated was about 20 nm. The TEM analysis also revealed two nitride precipitation modes: hexagonal AlN precipitates of relatively large size (several tens of nm) and elongated/cuboidal morphology, and cubic TiN precipitates of square and rectangular shape. (C) 2011 Elsevier B.V. All rights reserved. | Measured mechanical properties of steels. | Steel A | Tensile strength (MPa) | 356 | MPa | Yield strength (MPa) | 236 | MPa | Elongation (%) | 39 | % | 0 | 0.005 | 0.0018 | 0.0014 | 0 | 0 | 0 | 0 | 0.0638 | 0.0454 | 0.0543 | 0.0091 | 0 | 0 | 0.0015 | 0 | 0 | 0.136 | 0 | 0 | 0 | 0.079 | 0 | 0 | 0 | 0 | 0.002 | 0 | 0 | 0 | 0 | 0 | 0 | 0 | 0 | 0 |  | Table 1 lists the chemical compositions of the steels as prepared by laboratory vacuum-induction melting. The specimens were square as-cast slabs of 60mm thickness, 170mm width, and 200mm length. After 1200°C furnace homogenization, the specimens were subjected to a hot-rolling. Specially, the slabs were fed into a rolling mill and passed through seven times, producing 3.2mm-thick hot sheets. The rolling temperature at finishing was about 900°C. After rolling, the hot bands were cooled by a water cooling system. In an investigation of the coiling temperature effect, the coiling temperature of steels A and B was increased from 500 to 600°C. The hot-rolled sheets were then cold-rolled into 0.7mm thicknesses, after which they were annealed at 800°C in an infrared furnace. |  | then cold-rolled 0.7mm annealed 800°C
12207.xlsx | 10.1016/j.jallcom.2011.04.071 | 成分 | 1 | Structural characterization of nano-scale precipitates in Cu bearing extra-low-carbon steels | The morphologies, size distributions, and crystal structures of sulfide and nitride precipitates in the copper (Cu) bearing extra-low-carbon steel matrix were investigated by transmission electron microscopy (TEM) coupled with energy- dispersive X-ray spectrometry (EDS). An atomic-scale structural analysis by high-resolution electron microscopy (HREM) also was carried out. The (Cu, Mn) S precipitates manifested a core-shell structure, the shell part containing Cu and S elements, and the core part Mn and S elements. Most of the nano-scale nitrides of wurtzite structure were less than 30 nm in diameter; indeed, the average diameter as estimated was about 20 nm. The TEM analysis also revealed two nitride precipitation modes: hexagonal AlN precipitates of relatively large size (several tens of nm) and elongated/cuboidal morphology, and cubic TiN precipitates of square and rectangular shape. (C) 2011 Elsevier B.V. All rights reserved. | Measured mechanical properties of steels. | Steel B | Tensile strength (MPa) | 342 | MPa | Yield strength (MPa) | 221 | MPa | Elongation (%) | 40 | % | 0 | 0.005 | 0.0019 | 0.0014 | 0 | 0 | 0 | 0 | 0.0638 | 0.04 | 0.0532 | 0.009 | 0 | 0 | 0.0015 | 0 | 0 | 0.141 | 0 | 0 | 0 | 0.078 | 0 | 0 | 0 | 0 | 0.0019 | 0 | 0 | 0 | 0 | 0 | 0 | 0 | 0 | 0 |  | Table 1 lists the chemical compositions of the steels as prepared by laboratory vacuum-induction melting. The specimens were square as-cast slabs of 60mm thickness, 170mm width, and 200mm length. After 1200°C furnace homogenization, the specimens were subjected to a hot-rolling. Specially, the slabs were fed into a rolling mill and passed through seven times, producing 3.2mm-thick hot sheets. The rolling temperature at finishing was about 900°C. After rolling, the hot bands were cooled by a water cooling system. In an investigation of the coiling temperature effect, the coiling temperature of steels A and B was increased from 500 to 600°C. The hot-rolled sheets were then cold-rolled into 0.7mm thicknesses, after which they were annealed at 800°C in an infrared furnace. |  | then cold-rolled 0.7mm annealed 800°C
12207.xlsx | 10.1016/j.jallcom.2011.04.071 | 成分 | 1 | Structural characterization of nano-scale precipitates in Cu bearing extra-low-carbon steels | The morphologies, size distributions, and crystal structures of sulfide and nitride precipitates in the copper (Cu) bearing extra-low-carbon steel matrix were investigated by transmission electron microscopy (TEM) coupled with energy- dispersive X-ray spectrometry (EDS). An atomic-scale structural analysis by high-resolution electron microscopy (HREM) also was carried out. The (Cu, Mn) S precipitates manifested a core-shell structure, the shell part containing Cu and S elements, and the core part Mn and S elements. Most of the nano-scale nitrides of wurtzite structure were less than 30 nm in diameter; indeed, the average diameter as estimated was about 20 nm. The TEM analysis also revealed two nitride precipitation modes: hexagonal AlN precipitates of relatively large size (several tens of nm) and elongated/cuboidal morphology, and cubic TiN precipitates of square and rectangular shape. (C) 2011 Elsevier B.V. All rights reserved. | Measured mechanical properties of steels. | Steel C | Tensile strength (MPa) | 347 | MPa | Yield strength (MPa) | 240 | MPa | Elongation (%) | 42 | % | 0 | 0 | 0.0016 | 0.002 | 0 | 0 | 0 | 0 | 0.046 | 0.055 | 0.055 | 0.0085 | 0 | 0 | 0.004 | 0 | 0 | 0.144 | 0 | 0 | 0 | 0.06 | 0 | 0 | 0 | 0 | 0.001 | 0 | 0 | 0 | 0 | 0 | 0 | 0 | 0 | 0 |  | Table 1 lists the chemical compositions of the steels as prepared by laboratory vacuum-induction melting. The specimens were square as-cast slabs of 60mm thickness, 170mm width, and 200mm length. After 1200°C furnace homogenization, the specimens were subjected to a hot-rolling. Specially, the slabs were fed into a rolling mill and passed through seven times, producing 3.2mm-thick hot sheets. The rolling temperature at finishing was about 900°C. After rolling, the hot bands were cooled by a water cooling system. In an investigation of the coiling temperature effect, the coiling temperature of steels A and B was increased from 500 to 600°C. The hot-rolled sheets were then cold-rolled into 0.7mm thicknesses, after which they were annealed at 800°C in an infrared furnace. |  | then cold-rolled 0.7mm annealed 800°C
26174.xlsx | 10.1016/j.msea.2020.138930 | 热处理工艺影响 | 1 | Effect of austenitization of cold-rolled 10 wt% Mn steel on microstructure and discontinuous yielding | A cold-rolled 10 wt% Mn steel was austenitized before intercritical annealing. Austenite and ferrite fractions and austenite stability remained equivalent to those of the non-austenitized counterpart. However, martensite that was generated on quenching after austenitization did not recrystallize during intercritical annealing, and austenite formed along lath boundaries of martensite to yield a ferrite + austenite lamellar structure. The transition from interface strengthening to strain hardening in the lamellar structure was not as evident as in equiaxed structure, owing to the higher dislocation density and lower interface strengthening in the lamellar structure than in the equiaxed structure. Consequently, discontinuous yielding is effectively prohibited in the lamellar structure. | Tensile properties of alloys produced by different heat treatments. | 650 degC | Tensile strength / MPa | 1011 | MPa | Yield strength / MPa | 909 | MPa | Total elongation / % | 56.5 | % | 0 | 0 | 0.21 | 0.0003 | 0 | 0 | 0 | 0 | 1.94 | 0 | 0.0001 | 0.007 | 0 | 0 | 0 | 0 | 0 | 10.2 | 0 | 0 | 0 | 0 | 0 | 0 | 0 | 0 | 0 | 0 | 0 | 0 | 0 | 0 | 0 | 0 | 0 | 0 |  | A medium-Mn steel (Table 1 ) ingot with dimension of 150 mm*100 mm*250 mm was manufactured by vacuum induction melting. The ingot was austenitized at 1200 °C for 1 h and then hot-rolled to 4-mm thickness. The hot-rolled plate was annealed at 650 °C for 1 h, then cold-rolled to 2-mm thickness with a total reduction ratio of 50%. After cold rolling, the microstructure was deformed martensite, which was heat treated in two ways to achieve different grain morphology (Fig. 1 ). To obtain diverse fractions and mechanical stability of the austenite, the steel was intercritically annealed at 650 °C, and quenched in water. |  | dimension 150 mm 100 mm 250 mm austenitized 1200 °C 1 h annealed 650 °C 1 h intercritically annealed 650 °C
26174.xlsx | 10.1016/j.msea.2020.138930 | 热处理工艺影响 | 1 | Effect of austenitization of cold-rolled 10 wt% Mn steel on microstructure and discontinuous yielding | A cold-rolled 10 wt% Mn steel was austenitized before intercritical annealing. Austenite and ferrite fractions and austenite stability remained equivalent to those of the non-austenitized counterpart. However, martensite that was generated on quenching after austenitization did not recrystallize during intercritical annealing, and austenite formed along lath boundaries of martensite to yield a ferrite + austenite lamellar structure. The transition from interface strengthening to strain hardening in the lamellar structure was not as evident as in equiaxed structure, owing to the higher dislocation density and lower interface strengthening in the lamellar structure than in the equiaxed structure. Consequently, discontinuous yielding is effectively prohibited in the lamellar structure. | Tensile properties of alloys produced by different heat treatments. | 700 degC | Tensile strength / MPa | 1455 | MPa | Yield strength / MPa | 506 | MPa | Total elongation / % | 26.1 | % | 0 | 0 | 0.21 | 0.0003 | 0 | 0 | 0 | 0 | 1.94 | 0 | 0.0001 | 0.007 | 0 | 0 | 0 | 0 | 0 | 10.2 | 0 | 0 | 0 | 0 | 0 | 0 | 0 | 0 | 0 | 0 | 0 | 0 | 0 | 0 | 0 | 0 | 0 | 0 |  | A medium-Mn steel (Table 1 ) ingot with dimension of 150 mm*100 mm*250 mm was manufactured by vacuum induction melting. The ingot was austenitized at 1200 °C for 1 h and then hot-rolled to 4-mm thickness. The hot-rolled plate was annealed at 650 °C for 1 h, then cold-rolled to 2-mm thickness with a total reduction ratio of 50%. After cold rolling, the microstructure was deformed martensite, which was heat treated in two ways to achieve different grain morphology (Fig. 1 ). To obtain diverse fractions and mechanical stability of the austenite, the steel was intercritically annealed at 700 °C, and quenched in water. |  | dimension 150 mm 100 mm 250 mm austenitized 1200 °C 1 h annealed 650 °C 1 h intercritically annealed 700 °C
26174.xlsx | 10.1016/j.msea.2020.138930 | 热处理工艺影响 | 1 | Effect of austenitization of cold-rolled 10 wt% Mn steel on microstructure and discontinuous yielding | A cold-rolled 10 wt% Mn steel was austenitized before intercritical annealing. Austenite and ferrite fractions and austenite stability remained equivalent to those of the non-austenitized counterpart. However, martensite that was generated on quenching after austenitization did not recrystallize during intercritical annealing, and austenite formed along lath boundaries of martensite to yield a ferrite + austenite lamellar structure. The transition from interface strengthening to strain hardening in the lamellar structure was not as evident as in equiaxed structure, owing to the higher dislocation density and lower interface strengthening in the lamellar structure than in the equiaxed structure. Consequently, discontinuous yielding is effectively prohibited in the lamellar structure. | Tensile properties of alloys produced by different heat treatments. | 900 degC + 650 degC | Tensile strength / MPa | 976 | MPa | Yield strength / MPa | 661 | MPa | Total elongation / % | 39.7 | % | 0 | 0 | 0.21 | 0.0003 | 0 | 0 | 0 | 0 | 1.94 | 0 | 0.0001 | 0.007 | 0 | 0 | 0 | 0 | 0 | 10.2 | 0 | 0 | 0 | 0 | 0 | 0 | 0 | 0 | 0 | 0 | 0 | 0 | 0 | 0 | 0 | 0 | 0 | 0 |  | A medium-Mn steel (Table 1 ) ingot with dimension of 150 mm*100 mm*250 mm was manufactured by vacuum induction melting. The ingot was austenitized at 1200 °C for 1 h and then hot-rolled to 4-mm thickness. The hot-rolled plate was annealed at 650 °C for 1 h, then cold-rolled to 2-mm thickness with a total reduction ratio of 50%. After cold rolling, the microstructure was deformed martensite, which was heat treated in two ways to achieve different grain morphology (Fig. 1 ). The lamellar morphology was formed by austenitizing at 900 °C for 20 min and water quenching before the intercritical annealing. To obtain diverse fractions and mechanical stability of the austenite, the steel was intercritically annealed at 650 °C, and quenched in water. |  | dimension 150 mm 100 mm 250 mm austenitized 1200 °C 1 h annealed 650 °C 1 h austenitizing 900 °C 20 min intercritically annealed 650 °C
26174.xlsx | 10.1016/j.msea.2020.138930 | 热处理工艺影响 | 1 | Effect of austenitization of cold-rolled 10 wt% Mn steel on microstructure and discontinuous yielding | A cold-rolled 10 wt% Mn steel was austenitized before intercritical annealing. Austenite and ferrite fractions and austenite stability remained equivalent to those of the non-austenitized counterpart. However, martensite that was generated on quenching after austenitization did not recrystallize during intercritical annealing, and austenite formed along lath boundaries of martensite to yield a ferrite + austenite lamellar structure. The transition from interface strengthening to strain hardening in the lamellar structure was not as evident as in equiaxed structure, owing to the higher dislocation density and lower interface strengthening in the lamellar structure than in the equiaxed structure. Consequently, discontinuous yielding is effectively prohibited in the lamellar structure. | Tensile properties of alloys produced by different heat treatments. | 900 degC + 700 degC | Tensile strength / MPa | 1304 | MPa | Yield strength / MPa | 445 | MPa | Total elongation / % | 30.9 | % | 0 | 0 | 0.21 | 0.0003 | 0 | 0 | 0 | 0 | 1.94 | 0 | 0.0001 | 0.007 | 0 | 0 | 0 | 0 | 0 | 10.2 | 0 | 0 | 0 | 0 | 0 | 0 | 0 | 0 | 0 | 0 | 0 | 0 | 0 | 0 | 0 | 0 | 0 | 0 |  | A medium-Mn steel (Table 1 ) ingot with dimension of 150 mm*100 mm*250 mm was manufactured by vacuum induction melting. The ingot was austenitized at 1200 °C for 1 h and then hot-rolled to 4-mm thickness. The hot-rolled plate was annealed at 650 °C for 1 h, then cold-rolled to 2-mm thickness with a total reduction ratio of 50%. After cold rolling, the microstructure was deformed martensite, which was heat treated in two ways to achieve different grain morphology (Fig. 1 ). The lamellar morphology was formed by austenitizing at 900 °C for 20 min and water quenching before the intercritical annealing. To obtain diverse fractions and mechanical stability of the austenite, the steel was intercritically annealed at 700 °C, and quenched in water. |  | dimension 150 mm 100 mm 250 mm austenitized 1200 °C 1 h annealed 650 °C 1 h austenitizing 900 °C 20 min intercritically annealed 700 °C
10.1007-s11661-014-2450-7.xlsx | 10.1007/s11661-014-2450-7 | 成分和工艺影响 | 1 | Microstructural Features Controlling Mechanical Properties in Nb-Mo Microalloyed Steels. Part I: Yield Strength | Low carbon Nb-Mo microalloyed steels show interesting synergies between the micro-alloying elements when high strength-high toughness properties are required. Strain accumulation in austenite is enhanced, and therefore grain sizes are refined in the final microstructures. The presence of Mo facilitates the presence of non-polygonal phases, and this constituent modification induces an increment in strength through a substructure formation as well as through an increase in the dislocation density. Regarding fine precipitation and its strengthening effect, the mean size of NbC is reduced in the presence of Mo and their fraction increased, thus enhancing their contribution to yield strength. In this paper, a detailed characterization of the microstructural features of a series of microalloyed steels is described using the electron-backscattered diffraction technique. Mean crystallographic unit sizes, a grain boundary misorientation analysis, and dislocation density measurements are performed. Transmission electron microscopy is carried out to analyze the chemical composition of the precipitates and to estimate their volume fraction. In this first part, the contribution of different strengthening mechanisms to yield strength is evaluated and the calculated value is compared to tensile test results for different coiling temperatures and compositions. | Table II Yield Strength (YS), Tensile Strength (TS), Elongation (pct), and Area Reduction (pct) Values for Steels 3NbMo0, 3NbMo31, 6NbMo0, and 6NbMo31 and the Coiling Temperatures of 923 K, 823 K, and 723 K (650 °C, 550 °C, and 450 °C) | 3NbMo0 | TS (MPa) | 486 | MPa | YS (MPa) | 387 | MPa | Elongation (pct) | 35 | no mentioned | 0 | 0 | 0.05 | 0.005 | 0 | 0 | 0 | 0 | 0.028 | 0.06 | 0 | 0 | 0 | 0 | 0 | 0 | 0 | 1.6 | 0 | 0 | 0 | 0 | 0 | 0 | 0 | 0 | 0.029 | 0.01 | 0 | 0 | 0 | 0 | 0 | 0 | 0 | 0 |  | The specimens were subjected to the thermomechanical schedule depicted in Figure 1. The schedule included reheating at 1523 K (1250 °C) for 5 minutes followed by quenching, in order to insure the dissolution of the Nb precipitates. Then, a soaking treatment was performed at 1323 K (1050 °C) for 5 minutes to promote a fine and homogeneous austenite structure. Afterward, the specimens were deformed in the plane compression machine in the non-recrystallization temperature region, applying a strain of 0.4 at 1 s-1. After a 5 second holding, the samples were cooled down at a constant rate of 10 K/s to three different coiling temperatures of 723 K (450 °C). Coiling was simulated by holding the samples for 1 hour followed by slow cooling in the furnace to room temperature at 1 K/s. |  | reheating 1523 K 1250 °C 5 minutes soaking treatment 1323 K constant rate 10 K/s different coiling temperatures 723 K 450 °C samples 1 hour room temperature 1 K/s
10.1007-s11661-014-2450-7.xlsx | 10.1007/s11661-014-2450-7 | 成分和工艺影响 | 1 | Microstructural Features Controlling Mechanical Properties in Nb-Mo Microalloyed Steels. Part I: Yield Strength | Low carbon Nb-Mo microalloyed steels show interesting synergies between the micro-alloying elements when high strength-high toughness properties are required. Strain accumulation in austenite is enhanced, and therefore grain sizes are refined in the final microstructures. The presence of Mo facilitates the presence of non-polygonal phases, and this constituent modification induces an increment in strength through a substructure formation as well as through an increase in the dislocation density. Regarding fine precipitation and its strengthening effect, the mean size of NbC is reduced in the presence of Mo and their fraction increased, thus enhancing their contribution to yield strength. In this paper, a detailed characterization of the microstructural features of a series of microalloyed steels is described using the electron-backscattered diffraction technique. Mean crystallographic unit sizes, a grain boundary misorientation analysis, and dislocation density measurements are performed. Transmission electron microscopy is carried out to analyze the chemical composition of the precipitates and to estimate their volume fraction. In this first part, the contribution of different strengthening mechanisms to yield strength is evaluated and the calculated value is compared to tensile test results for different coiling temperatures and compositions. | Table II Yield Strength (YS), Tensile Strength (TS), Elongation (pct), and Area Reduction (pct) Values for Steels 3NbMo0, 3NbMo31, 6NbMo0, and 6NbMo31 and the Coiling Temperatures of 923 K, 823 K, and 723 K (650 °C, 550 °C, and 450 °C) | 3NbMo0 | TS (MPa) | 506 | MPa | YS (MPa) | 401 | MPa | Elongation (pct) | 36 | no mentioned | 0 | 0 | 0.05 | 0.005 | 0 | 0 | 0 | 0 | 0.028 | 0.06 | 0 | 0 | 0 | 0 | 0 | 0 | 0 | 1.6 | 0 | 0 | 0 | 0 | 0 | 0 | 0 | 0 | 0.029 | 0.01 | 0 | 0 | 0 | 0 | 0 | 0 | 0 | 0 |  | The specimens were subjected to the thermomechanical schedule depicted in Figure 1. The schedule included reheating at 1523 K (1250 °C) for 5 minutes followed by quenching, in order to insure the dissolution of the Nb precipitates. Then, a soaking treatment was performed at 1323 K (1050 °C) for 5 minutes to promote a fine and homogeneous austenite structure. Afterward, the specimens were deformed in the plane compression machine in the non-recrystallization temperature region, applying a strain of 0.4 at 1 s-1. After a 5 second holding, the samples were cooled down at a constant rate of 10 K/s to three different coiling temperatures of 823 K (550 °C). Coiling was simulated by holding the samples for 1 hour followed by slow cooling in the furnace to room temperature at 1 K/s. |  | reheating 1523 K 1250 °C 5 minutes soaking treatment 1323 K constant rate 10 K/s different coiling temperatures 823 K 550 °C samples 1 hour room temperature 1 K/s
10.1007-s11661-014-2450-7.xlsx | 10.1007/s11661-014-2450-7 | 成分和工艺影响 | 1 | Microstructural Features Controlling Mechanical Properties in Nb-Mo Microalloyed Steels. Part I: Yield Strength | Low carbon Nb-Mo microalloyed steels show interesting synergies between the micro-alloying elements when high strength-high toughness properties are required. Strain accumulation in austenite is enhanced, and therefore grain sizes are refined in the final microstructures. The presence of Mo facilitates the presence of non-polygonal phases, and this constituent modification induces an increment in strength through a substructure formation as well as through an increase in the dislocation density. Regarding fine precipitation and its strengthening effect, the mean size of NbC is reduced in the presence of Mo and their fraction increased, thus enhancing their contribution to yield strength. In this paper, a detailed characterization of the microstructural features of a series of microalloyed steels is described using the electron-backscattered diffraction technique. Mean crystallographic unit sizes, a grain boundary misorientation analysis, and dislocation density measurements are performed. Transmission electron microscopy is carried out to analyze the chemical composition of the precipitates and to estimate their volume fraction. In this first part, the contribution of different strengthening mechanisms to yield strength is evaluated and the calculated value is compared to tensile test results for different coiling temperatures and compositions. | Table II Yield Strength (YS), Tensile Strength (TS), Elongation (pct), and Area Reduction (pct) Values for Steels 3NbMo0, 3NbMo31, 6NbMo0, and 6NbMo31 and the Coiling Temperatures of 923 K, 823 K, and 723 K (650 °C, 550 °C, and 450 °C) | 3NbMo0 | TS (MPa) | 522 | MPa | YS (MPa) | 414 | MPa | Elongation (pct) | 34 | no mentioned | 0 | 0 | 0.05 | 0.005 | 0 | 0 | 0 | 0 | 0.028 | 0.06 | 0 | 0 | 0 | 0 | 0 | 0 | 0 | 1.6 | 0 | 0 | 0 | 0 | 0 | 0 | 0 | 0 | 0.029 | 0.01 | 0 | 0 | 0 | 0 | 0 | 0 | 0 | 0 |  | The specimens were subjected to the thermomechanical schedule depicted in Figure 1. The schedule included reheating at 1523 K (1250 °C) for 5 minutes followed by quenching, in order to insure the dissolution of the Nb precipitates. Then, a soaking treatment was performed at 1323 K (1050 °C) for 5 minutes to promote a fine and homogeneous austenite structure. Afterward, the specimens were deformed in the plane compression machine in the non-recrystallization temperature region, applying a strain of 0.4 at 1 s-1. After a 5 second holding, the samples were cooled down at a constant rate of 10 K/s to three different coiling temperatures of 923 K (650 °C). Coiling was simulated by holding the samples for 1 hour followed by slow cooling in the furnace to room temperature at 1 K/s. |  | reheating 1523 K 1250 °C 5 minutes soaking treatment 1323 K constant rate 10 K/s different coiling temperatures 923 K 650 °C samples 1 hour room temperature 1 K/s
10.1007-s11661-014-2450-7.xlsx | 10.1007/s11661-014-2450-7 | 成分和工艺影响 | 1 | Microstructural Features Controlling Mechanical Properties in Nb-Mo Microalloyed Steels. Part I: Yield Strength | Low carbon Nb-Mo microalloyed steels show interesting synergies between the micro-alloying elements when high strength-high toughness properties are required. Strain accumulation in austenite is enhanced, and therefore grain sizes are refined in the final microstructures. The presence of Mo facilitates the presence of non-polygonal phases, and this constituent modification induces an increment in strength through a substructure formation as well as through an increase in the dislocation density. Regarding fine precipitation and its strengthening effect, the mean size of NbC is reduced in the presence of Mo and their fraction increased, thus enhancing their contribution to yield strength. In this paper, a detailed characterization of the microstructural features of a series of microalloyed steels is described using the electron-backscattered diffraction technique. Mean crystallographic unit sizes, a grain boundary misorientation analysis, and dislocation density measurements are performed. Transmission electron microscopy is carried out to analyze the chemical composition of the precipitates and to estimate their volume fraction. In this first part, the contribution of different strengthening mechanisms to yield strength is evaluated and the calculated value is compared to tensile test results for different coiling temperatures and compositions. | Table II Yield Strength (YS), Tensile Strength (TS), Elongation (pct), and Area Reduction (pct) Values for Steels 3NbMo0, 3NbMo31, 6NbMo0, and 6NbMo31 and the Coiling Temperatures of 923 K, 823 K, and 723 K (650 °C, 550 °C, and 450 °C) | 3NbMo31 | TS (MPa) | 571 | MPa | YS (MPa) | 393 | MPa | Elongation (pct) | 27 | no mentioned | 0 | 0 | 0.05 | 0.005 | 0 | 0 | 0 | 0 | 0.028 | 0.05 | 0 | 0 | 0 | 0 | 0 | 0 | 0 | 1.57 | 0 | 0 | 0 | 0 | 0 | 0 | 0 | 0 | 0.028 | 0.31 | 0 | 0 | 0 | 0 | 0 | 0 | 0 | 0 |  | The specimens were subjected to the thermomechanical schedule depicted in Figure 1. The schedule included reheating at 1523 K (1250 °C) for 5 minutes followed by quenching, in order to insure the dissolution of the Nb precipitates. Then, a soaking treatment was performed at 1323 K (1050 °C) for 5 minutes to promote a fine and homogeneous austenite structure. Afterward, the specimens were deformed in the plane compression machine in the non-recrystallization temperature region, applying a strain of 0.4 at 1 s-1. After a 5 second holding, the samples were cooled down at a constant rate of 10 K/s to three different coiling temperatures of 723 K (450 °C). Coiling was simulated by holding the samples for 1 hour followed by slow cooling in the furnace to room temperature at 1 K/s. |  | reheating 1523 K 1250 °C 5 minutes soaking treatment 1323 K constant rate 10 K/s different coiling temperatures 723 K 450 °C samples 1 hour room temperature 1 K/s
10.1007-s11661-014-2450-7.xlsx | 10.1007/s11661-014-2450-7 | 成分和工艺影响 | 1 | Microstructural Features Controlling Mechanical Properties in Nb-Mo Microalloyed Steels. Part I: Yield Strength | Low carbon Nb-Mo microalloyed steels show interesting synergies between the micro-alloying elements when high strength-high toughness properties are required. Strain accumulation in austenite is enhanced, and therefore grain sizes are refined in the final microstructures. The presence of Mo facilitates the presence of non-polygonal phases, and this constituent modification induces an increment in strength through a substructure formation as well as through an increase in the dislocation density. Regarding fine precipitation and its strengthening effect, the mean size of NbC is reduced in the presence of Mo and their fraction increased, thus enhancing their contribution to yield strength. In this paper, a detailed characterization of the microstructural features of a series of microalloyed steels is described using the electron-backscattered diffraction technique. Mean crystallographic unit sizes, a grain boundary misorientation analysis, and dislocation density measurements are performed. Transmission electron microscopy is carried out to analyze the chemical composition of the precipitates and to estimate their volume fraction. In this first part, the contribution of different strengthening mechanisms to yield strength is evaluated and the calculated value is compared to tensile test results for different coiling temperatures and compositions. | Table II Yield Strength (YS), Tensile Strength (TS), Elongation (pct), and Area Reduction (pct) Values for Steels 3NbMo0, 3NbMo31, 6NbMo0, and 6NbMo31 and the Coiling Temperatures of 923 K, 823 K, and 723 K (650 °C, 550 °C, and 450 °C) | 3NbMo31 | TS (MPa) | 660 | MPa | YS (MPa) | 457 | MPa | Elongation (pct) | 29 | no mentioned | 0 | 0 | 0.05 | 0.005 | 0 | 0 | 0 | 0 | 0.028 | 0.05 | 0 | 0 | 0 | 0 | 0 | 0 | 0 | 1.57 | 0 | 0 | 0 | 0 | 0 | 0 | 0 | 0 | 0.028 | 0.31 | 0 | 0 | 0 | 0 | 0 | 0 | 0 | 0 |  | The specimens were subjected to the thermomechanical schedule depicted in Figure 1. The schedule included reheating at 1523 K (1250 °C) for 5 minutes followed by quenching, in order to insure the dissolution of the Nb precipitates. Then, a soaking treatment was performed at 1323 K (1050 °C) for 5 minutes to promote a fine and homogeneous austenite structure. Afterward, the specimens were deformed in the plane compression machine in the non-recrystallization temperature region, applying a strain of 0.4 at 1 s-1. After a 5 second holding, the samples were cooled down at a constant rate of 10 K/s to three different coiling temperatures of 823 K (550 °C). Coiling was simulated by holding the samples for 1 hour followed by slow cooling in the furnace to room temperature at 1 K/s. |  | reheating 1523 K 1250 °C 5 minutes soaking treatment 1323 K constant rate 10 K/s different coiling temperatures 823 K 550 °C samples 1 hour room temperature 1 K/s
10.1007-s11661-014-2450-7.xlsx | 10.1007/s11661-014-2450-7 | 成分和工艺影响 | 1 | Microstructural Features Controlling Mechanical Properties in Nb-Mo Microalloyed Steels. Part I: Yield Strength | Low carbon Nb-Mo microalloyed steels show interesting synergies between the micro-alloying elements when high strength-high toughness properties are required. Strain accumulation in austenite is enhanced, and therefore grain sizes are refined in the final microstructures. The presence of Mo facilitates the presence of non-polygonal phases, and this constituent modification induces an increment in strength through a substructure formation as well as through an increase in the dislocation density. Regarding fine precipitation and its strengthening effect, the mean size of NbC is reduced in the presence of Mo and their fraction increased, thus enhancing their contribution to yield strength. In this paper, a detailed characterization of the microstructural features of a series of microalloyed steels is described using the electron-backscattered diffraction technique. Mean crystallographic unit sizes, a grain boundary misorientation analysis, and dislocation density measurements are performed. Transmission electron microscopy is carried out to analyze the chemical composition of the precipitates and to estimate their volume fraction. In this first part, the contribution of different strengthening mechanisms to yield strength is evaluated and the calculated value is compared to tensile test results for different coiling temperatures and compositions. | Table II Yield Strength (YS), Tensile Strength (TS), Elongation (pct), and Area Reduction (pct) Values for Steels 3NbMo0, 3NbMo31, 6NbMo0, and 6NbMo31 and the Coiling Temperatures of 923 K, 823 K, and 723 K (650 °C, 550 °C, and 450 °C) | 3NbMo31 | TS (MPa) | 575 | MPa | YS (MPa) | 460 | MPa | Elongation (pct) | 34 | no mentioned | 0 | 0 | 0.05 | 0.005 | 0 | 0 | 0 | 0 | 0.028 | 0.05 | 0 | 0 | 0 | 0 | 0 | 0 | 0 | 1.57 | 0 | 0 | 0 | 0 | 0 | 0 | 0 | 0 | 0.028 | 0.31 | 0 | 0 | 0 | 0 | 0 | 0 | 0 | 0 |  | The specimens were subjected to the thermomechanical schedule depicted in Figure 1. The schedule included reheating at 1523 K (1250 °C) for 5 minutes followed by quenching, in order to insure the dissolution of the Nb precipitates. Then, a soaking treatment was performed at 1323 K (1050 °C) for 5 minutes to promote a fine and homogeneous austenite structure. Afterward, the specimens were deformed in the plane compression machine in the non-recrystallization temperature region, applying a strain of 0.4 at 1 s-1. After a 5 second holding, the samples were cooled down at a constant rate of 10 K/s to three different coiling temperatures of 923 K (650 °C). Coiling was simulated by holding the samples for 1 hour followed by slow cooling in the furnace to room temperature at 1 K/s. |  | reheating 1523 K 1250 °C 5 minutes soaking treatment 1323 K constant rate 10 K/s different coiling temperatures 923 K 650 °C samples 1 hour room temperature 1 K/s
10.1007-s11661-014-2450-7.xlsx | 10.1007/s11661-014-2450-7 | 成分和工艺影响 | 1 | Microstructural Features Controlling Mechanical Properties in Nb-Mo Microalloyed Steels. Part I: Yield Strength | Low carbon Nb-Mo microalloyed steels show interesting synergies between the micro-alloying elements when high strength-high toughness properties are required. Strain accumulation in austenite is enhanced, and therefore grain sizes are refined in the final microstructures. The presence of Mo facilitates the presence of non-polygonal phases, and this constituent modification induces an increment in strength through a substructure formation as well as through an increase in the dislocation density. Regarding fine precipitation and its strengthening effect, the mean size of NbC is reduced in the presence of Mo and their fraction increased, thus enhancing their contribution to yield strength. In this paper, a detailed characterization of the microstructural features of a series of microalloyed steels is described using the electron-backscattered diffraction technique. Mean crystallographic unit sizes, a grain boundary misorientation analysis, and dislocation density measurements are performed. Transmission electron microscopy is carried out to analyze the chemical composition of the precipitates and to estimate their volume fraction. In this first part, the contribution of different strengthening mechanisms to yield strength is evaluated and the calculated value is compared to tensile test results for different coiling temperatures and compositions. | Table II Yield Strength (YS), Tensile Strength (TS), Elongation (pct), and Area Reduction (pct) Values for Steels 3NbMo0, 3NbMo31, 6NbMo0, and 6NbMo31 and the Coiling Temperatures of 923 K, 823 K, and 723 K (650 °C, 550 °C, and 450 °C) | 6NbMo0 | TS (MPa) | 490 | MPa | YS (MPa) | 407 | MPa | Elongation (pct) | 39 | no mentioned | 0 | 0 | 0.05 | 0.004 | 0 | 0 | 0 | 0 | 0.028 | 0.05 | 0 | 0 | 0 | 0 | 0 | 0 | 0 | 1.56 | 0 | 0 | 0 | 0 | 0 | 0 | 0 | 0 | 0.06 | 0.01 | 0 | 0 | 0 | 0 | 0 | 0 | 0 | 0 |  | The specimens were subjected to the thermomechanical schedule depicted in Figure 1. The schedule included reheating at 1523 K (1250 °C) for 5 minutes followed by quenching, in order to insure the dissolution of the Nb precipitates. Then, a soaking treatment was performed at 1323 K (1050 °C) for 5 minutes to promote a fine and homogeneous austenite structure. Afterward, the specimens were deformed in the plane compression machine in the non-recrystallization temperature region, applying a strain of 0.4 at 1 s-1. After a 5 second holding, the samples were cooled down at a constant rate of 10 K/s to three different coiling temperatures of 723 K (450 °C). Coiling was simulated by holding the samples for 1 hour followed by slow cooling in the furnace to room temperature at 1 K/s. |  | reheating 1523 K 1250 °C 5 minutes soaking treatment 1323 K constant rate 10 K/s different coiling temperatures 723 K 450 °C samples 1 hour room temperature 1 K/s
10.1007-s11661-014-2450-7.xlsx | 10.1007/s11661-014-2450-7 | 成分和工艺影响 | 1 | Microstructural Features Controlling Mechanical Properties in Nb-Mo Microalloyed Steels. Part I: Yield Strength | Low carbon Nb-Mo microalloyed steels show interesting synergies between the micro-alloying elements when high strength-high toughness properties are required. Strain accumulation in austenite is enhanced, and therefore grain sizes are refined in the final microstructures. The presence of Mo facilitates the presence of non-polygonal phases, and this constituent modification induces an increment in strength through a substructure formation as well as through an increase in the dislocation density. Regarding fine precipitation and its strengthening effect, the mean size of NbC is reduced in the presence of Mo and their fraction increased, thus enhancing their contribution to yield strength. In this paper, a detailed characterization of the microstructural features of a series of microalloyed steels is described using the electron-backscattered diffraction technique. Mean crystallographic unit sizes, a grain boundary misorientation analysis, and dislocation density measurements are performed. Transmission electron microscopy is carried out to analyze the chemical composition of the precipitates and to estimate their volume fraction. In this first part, the contribution of different strengthening mechanisms to yield strength is evaluated and the calculated value is compared to tensile test results for different coiling temperatures and compositions. | Table II Yield Strength (YS), Tensile Strength (TS), Elongation (pct), and Area Reduction (pct) Values for Steels 3NbMo0, 3NbMo31, 6NbMo0, and 6NbMo31 and the Coiling Temperatures of 923 K, 823 K, and 723 K (650 °C, 550 °C, and 450 °C) | 6NbMo0 | TS (MPa) | 512 | MPa | YS (MPa) | 410 | MPa | Elongation (pct) | 39 | no mentioned | 0 | 0 | 0.05 | 0.004 | 0 | 0 | 0 | 0 | 0.028 | 0.05 | 0 | 0 | 0 | 0 | 0 | 0 | 0 | 1.56 | 0 | 0 | 0 | 0 | 0 | 0 | 0 | 0 | 0.06 | 0.01 | 0 | 0 | 0 | 0 | 0 | 0 | 0 | 0 |  | The specimens were subjected to the thermomechanical schedule depicted in Figure 1. The schedule included reheating at 1523 K (1250 °C) for 5 minutes followed by quenching, in order to insure the dissolution of the Nb precipitates. Then, a soaking treatment was performed at 1323 K (1050 °C) for 5 minutes to promote a fine and homogeneous austenite structure. Afterward, the specimens were deformed in the plane compression machine in the non-recrystallization temperature region, applying a strain of 0.4 at 1 s-1. After a 5 second holding, the samples were cooled down at a constant rate of 10 K/s to three different coiling temperatures of 823 K (550 °C). Coiling was simulated by holding the samples for 1 hour followed by slow cooling in the furnace to room temperature at 1 K/s. |  | reheating 1523 K 1250 °C 5 minutes soaking treatment 1323 K constant rate 10 K/s different coiling temperatures 823 K 550 °C samples 1 hour room temperature 1 K/s
10.1007-s11661-014-2450-7.xlsx | 10.1007/s11661-014-2450-7 | 成分和工艺影响 | 1 | Microstructural Features Controlling Mechanical Properties in Nb-Mo Microalloyed Steels. Part I: Yield Strength | Low carbon Nb-Mo microalloyed steels show interesting synergies between the micro-alloying elements when high strength-high toughness properties are required. Strain accumulation in austenite is enhanced, and therefore grain sizes are refined in the final microstructures. The presence of Mo facilitates the presence of non-polygonal phases, and this constituent modification induces an increment in strength through a substructure formation as well as through an increase in the dislocation density. Regarding fine precipitation and its strengthening effect, the mean size of NbC is reduced in the presence of Mo and their fraction increased, thus enhancing their contribution to yield strength. In this paper, a detailed characterization of the microstructural features of a series of microalloyed steels is described using the electron-backscattered diffraction technique. Mean crystallographic unit sizes, a grain boundary misorientation analysis, and dislocation density measurements are performed. Transmission electron microscopy is carried out to analyze the chemical composition of the precipitates and to estimate their volume fraction. In this first part, the contribution of different strengthening mechanisms to yield strength is evaluated and the calculated value is compared to tensile test results for different coiling temperatures and compositions. | Table II Yield Strength (YS), Tensile Strength (TS), Elongation (pct), and Area Reduction (pct) Values for Steels 3NbMo0, 3NbMo31, 6NbMo0, and 6NbMo31 and the Coiling Temperatures of 923 K, 823 K, and 723 K (650 °C, 550 °C, and 450 °C) | 6NbMo0 | TS (MPa) | 514 | MPa | YS (MPa) | 408 | MPa | Elongation (pct) | 36 | no mentioned | 0 | 0 | 0.05 | 0.004 | 0 | 0 | 0 | 0 | 0.028 | 0.05 | 0 | 0 | 0 | 0 | 0 | 0 | 0 | 1.56 | 0 | 0 | 0 | 0 | 0 | 0 | 0 | 0 | 0.06 | 0.01 | 0 | 0 | 0 | 0 | 0 | 0 | 0 | 0 |  | The specimens were subjected to the thermomechanical schedule depicted in Figure 1. The schedule included reheating at 1523 K (1250 °C) for 5 minutes followed by quenching, in order to insure the dissolution of the Nb precipitates. Then, a soaking treatment was performed at 1323 K (1050 °C) for 5 minutes to promote a fine and homogeneous austenite structure. Afterward, the specimens were deformed in the plane compression machine in the non-recrystallization temperature region, applying a strain of 0.4 at 1 s-1. After a 5 second holding, the samples were cooled down at a constant rate of 10 K/s to three different coiling temperatures of 923 K (650 °C). Coiling was simulated by holding the samples for 1 hour followed by slow cooling in the furnace to room temperature at 1 K/s. |  | reheating 1523 K 1250 °C 5 minutes soaking treatment 1323 K constant rate 10 K/s different coiling temperatures 923 K 650 °C samples 1 hour room temperature 1 K/s
10.1007-s11661-014-2450-7.xlsx | 10.1007/s11661-014-2450-7 | 成分和工艺影响 | 1 | Microstructural Features Controlling Mechanical Properties in Nb-Mo Microalloyed Steels. Part I: Yield Strength | Low carbon Nb-Mo microalloyed steels show interesting synergies between the micro-alloying elements when high strength-high toughness properties are required. Strain accumulation in austenite is enhanced, and therefore grain sizes are refined in the final microstructures. The presence of Mo facilitates the presence of non-polygonal phases, and this constituent modification induces an increment in strength through a substructure formation as well as through an increase in the dislocation density. Regarding fine precipitation and its strengthening effect, the mean size of NbC is reduced in the presence of Mo and their fraction increased, thus enhancing their contribution to yield strength. In this paper, a detailed characterization of the microstructural features of a series of microalloyed steels is described using the electron-backscattered diffraction technique. Mean crystallographic unit sizes, a grain boundary misorientation analysis, and dislocation density measurements are performed. Transmission electron microscopy is carried out to analyze the chemical composition of the precipitates and to estimate their volume fraction. In this first part, the contribution of different strengthening mechanisms to yield strength is evaluated and the calculated value is compared to tensile test results for different coiling temperatures and compositions. | Table II Yield Strength (YS), Tensile Strength (TS), Elongation (pct), and Area Reduction (pct) Values for Steels 3NbMo0, 3NbMo31, 6NbMo0, and 6NbMo31 and the Coiling Temperatures of 923 K, 823 K, and 723 K (650 °C, 550 °C, and 450 °C) | 6NbMo31 | TS (MPa) | 594 | MPa | YS (MPa) | 426 | MPa | Elongation (pct) | 33 | no mentioned | 0 | 0 | 0.05 | 0.005 | 0 | 0 | 0 | 0 | 0.031 | 0.05 | 0 | 0 | 0 | 0 | 0 | 0 | 0 | 1.57 | 0 | 0 | 0 | 0 | 0 | 0 | 0 | 0 | 0.059 | 0.31 | 0 | 0 | 0 | 0 | 0 | 0 | 0 | 0 |  | The specimens were subjected to the thermomechanical schedule depicted in Figure 1. The schedule included reheating at 1523 K (1250 °C) for 5 minutes followed by quenching, in order to insure the dissolution of the Nb precipitates. Then, a soaking treatment was performed at 1323 K (1050 °C) for 5 minutes to promote a fine and homogeneous austenite structure. Afterward, the specimens were deformed in the plane compression machine in the non-recrystallization temperature region, applying a strain of 0.4 at 1 s-1. After a 5 second holding, the samples were cooled down at a constant rate of 10 K/s to three different coiling temperatures of 723 K (450 °C). Coiling was simulated by holding the samples for 1 hour followed by slow cooling in the furnace to room temperature at 1 K/s. |  | reheating 1523 K 1250 °C 5 minutes soaking treatment 1323 K constant rate 10 K/s different coiling temperatures 723 K 450 °C samples 1 hour room temperature 1 K/s
10.1007-s11661-014-2450-7.xlsx | 10.1007/s11661-014-2450-7 | 成分和工艺影响 | 1 | Microstructural Features Controlling Mechanical Properties in Nb-Mo Microalloyed Steels. Part I: Yield Strength | Low carbon Nb-Mo microalloyed steels show interesting synergies between the micro-alloying elements when high strength-high toughness properties are required. Strain accumulation in austenite is enhanced, and therefore grain sizes are refined in the final microstructures. The presence of Mo facilitates the presence of non-polygonal phases, and this constituent modification induces an increment in strength through a substructure formation as well as through an increase in the dislocation density. Regarding fine precipitation and its strengthening effect, the mean size of NbC is reduced in the presence of Mo and their fraction increased, thus enhancing their contribution to yield strength. In this paper, a detailed characterization of the microstructural features of a series of microalloyed steels is described using the electron-backscattered diffraction technique. Mean crystallographic unit sizes, a grain boundary misorientation analysis, and dislocation density measurements are performed. Transmission electron microscopy is carried out to analyze the chemical composition of the precipitates and to estimate their volume fraction. In this first part, the contribution of different strengthening mechanisms to yield strength is evaluated and the calculated value is compared to tensile test results for different coiling temperatures and compositions. | Table II Yield Strength (YS), Tensile Strength (TS), Elongation (pct), and Area Reduction (pct) Values for Steels 3NbMo0, 3NbMo31, 6NbMo0, and 6NbMo31 and the Coiling Temperatures of 923 K, 823 K, and 723 K (650 °C, 550 °C, and 450 °C) | 6NbMo31 | TS (MPa) | 627 | MPa | YS (MPa) | 435 | MPa | Elongation (pct) | 34 | no mentioned | 0 | 0 | 0.05 | 0.005 | 0 | 0 | 0 | 0 | 0.031 | 0.05 | 0 | 0 | 0 | 0 | 0 | 0 | 0 | 1.57 | 0 | 0 | 0 | 0 | 0 | 0 | 0 | 0 | 0.059 | 0.31 | 0 | 0 | 0 | 0 | 0 | 0 | 0 | 0 |  | The specimens were subjected to the thermomechanical schedule depicted in Figure 1. The schedule included reheating at 1523 K (1250 °C) for 5 minutes followed by quenching, in order to insure the dissolution of the Nb precipitates. Then, a soaking treatment was performed at 1323 K (1050 °C) for 5 minutes to promote a fine and homogeneous austenite structure. Afterward, the specimens were deformed in the plane compression machine in the non-recrystallization temperature region, applying a strain of 0.4 at 1 s-1. After a 5 second holding, the samples were cooled down at a constant rate of 10 K/s to three different coiling temperatures of 823 K (550 °C). Coiling was simulated by holding the samples for 1 hour followed by slow cooling in the furnace to room temperature at 1 K/s. |  | reheating 1523 K 1250 °C 5 minutes soaking treatment 1323 K constant rate 10 K/s different coiling temperatures 823 K 550 °C samples 1 hour room temperature 1 K/s
10.1007-s11661-014-2450-7.xlsx | 10.1007/s11661-014-2450-7 | 成分和工艺影响 | 1 | Microstructural Features Controlling Mechanical Properties in Nb-Mo Microalloyed Steels. Part I: Yield Strength | Low carbon Nb-Mo microalloyed steels show interesting synergies between the micro-alloying elements when high strength-high toughness properties are required. Strain accumulation in austenite is enhanced, and therefore grain sizes are refined in the final microstructures. The presence of Mo facilitates the presence of non-polygonal phases, and this constituent modification induces an increment in strength through a substructure formation as well as through an increase in the dislocation density. Regarding fine precipitation and its strengthening effect, the mean size of NbC is reduced in the presence of Mo and their fraction increased, thus enhancing their contribution to yield strength. In this paper, a detailed characterization of the microstructural features of a series of microalloyed steels is described using the electron-backscattered diffraction technique. Mean crystallographic unit sizes, a grain boundary misorientation analysis, and dislocation density measurements are performed. Transmission electron microscopy is carried out to analyze the chemical composition of the precipitates and to estimate their volume fraction. In this first part, the contribution of different strengthening mechanisms to yield strength is evaluated and the calculated value is compared to tensile test results for different coiling temperatures and compositions. | Table II Yield Strength (YS), Tensile Strength (TS), Elongation (pct), and Area Reduction (pct) Values for Steels 3NbMo0, 3NbMo31, 6NbMo0, and 6NbMo31 and the Coiling Temperatures of 923 K, 823 K, and 723 K (650 °C, 550 °C, and 450 °C) | 6NbMo31 | TS (MPa) | 581 | MPa | YS (MPa) | 473 | MPa | Elongation (pct) | 33 | no mentioned | 0 | 0 | 0.05 | 0.005 | 0 | 0 | 0 | 0 | 0.031 | 0.05 | 0 | 0 | 0 | 0 | 0 | 0 | 0 | 1.57 | 0 | 0 | 0 | 0 | 0 | 0 | 0 | 0 | 0.059 | 0.31 | 0 | 0 | 0 | 0 | 0 | 0 | 0 | 0 |  | The specimens were subjected to the thermomechanical schedule depicted in Figure 1. The schedule included reheating at 1523 K (1250 °C) for 5 minutes followed by quenching, in order to insure the dissolution of the Nb precipitates. Then, a soaking treatment was performed at 1323 K (1050 °C) for 5 minutes to promote a fine and homogeneous austenite structure. Afterward, the specimens were deformed in the plane compression machine in the non-recrystallization temperature region, applying a strain of 0.4 at 1 s-1. After a 5 second holding, the samples were cooled down at a constant rate of 10 K/s to three different coiling temperatures of 923 K (650 °C). Coiling was simulated by holding the samples for 1 hour followed by slow cooling in the furnace to room temperature at 1 K/s. |  | reheating 1523 K 1250 °C 5 minutes soaking treatment 1323 K constant rate 10 K/s different coiling temperatures 923 K 650 °C samples 1 hour room temperature 1 K/s
8905.xlsx | 10.1016/j.engfailanal.2017.06.044 | 不同钢种性能比较 | 1 | A comparative study of ductile-brittle transition behavior and fractography of P91 and P92 steel | The modified 9Cr-1Mo (P91) and 9Cr- 0.5Mo- 1.8W (P92) steel used in fast breeder reactor is exposed to irradiation during service which severely affects the dynamic fracture resistance by increasing the ductile to brittle transition temperature (DBTT). Thus, even at room temperature, the steel can become brittle and prone to cracking. In the present investigation, to elucidate the influence of low temperature on the DBTT, Charpy toughness test was performed on creep strength enhanced ferritic P91 and P92 steel. Lower DBTT was observed for the P92 steel as compared to P91 steel. To find the mode of fracture, the fractured Charpy toughness specimens were investigated using a field electron scanning electron microscope (FESEM). The fracture surface revealed the brittle mode of fracture at a lower temperature for both the steels while the mixed mode of fracture was noticed at room temperature and above. | Mechanical properties of the P91 and P92 steel in N&T condition. | P91 steel | Tensile strength (MPa) | 760 | MPa | Yield strength (MPa) | 530 | MPa | Elongation (%) | 20 | % | 0 | 0 | 0.02 | 0 | 0 | 0 | 0 | 0 | 0 | 0.19 | 0 | 0.019 | 0 | 0 | 0 | 0.005 | 8.16 | 0.69 | 0 | 0 | 0.3 | 0.034 | 0 | 0 | 0 | 0 | 0.008 | 0.7 | 0 | 0 | 0 | 0 | 0 | 0.03 | 0 | 0 |  | The cast and forged (C&amp;F) P91 steel plates of size 150×100×12mm were supplied from BHEL Haridwar, India. The as-received plate was subjected to normalizing treatment at 1040°C for 1h and air cooled and further tempered at 760°C for 2h, finally air cooled . |  | further tempered 760°C 2h
8905.xlsx | 10.1016/j.engfailanal.2017.06.044 | 成分缺失，已补齐 | 1 | A comparative study of ductile-brittle transition behavior and fractography of P91 and P92 steel | The modified 9Cr-1Mo (P91) and 9Cr- 0.5Mo- 1.8W (P92) steel used in fast breeder reactor is exposed to irradiation during service which severely affects the dynamic fracture resistance by increasing the ductile to brittle transition temperature (DBTT). Thus, even at room temperature, the steel can become brittle and prone to cracking. In the present investigation, to elucidate the influence of low temperature on the DBTT, Charpy toughness test was performed on creep strength enhanced ferritic P91 and P92 steel. Lower DBTT was observed for the P92 steel as compared to P91 steel. To find the mode of fracture, the fractured Charpy toughness specimens were investigated using a field electron scanning electron microscope (FESEM). The fracture surface revealed the brittle mode of fracture at a lower temperature for both the steels while the mixed mode of fracture was noticed at room temperature and above. | Mechanical properties of the P91 and P92 steel in N&T condition. | P92 steel | Tensile strength (MPa) | 678 | MPa | Yield strength (MPa) | 520 | MPa | Elongation (%) | 23 | % | 0 | 0 | 1.01 | 0 | 0 | 0 | 0 | 0 | 0 | 0.48 | 0 | 0.003 | 0 | 0 | 0 | 0.24 | 9.09 | 0.58 | 0 | 0 | 0.35 | 0.025 | 0 | 0 | 0 | 0 | 0.073 | 0.42 | 0 | 0 | 0 | 0 | 0 | 1.86 | 0 | 0 |  | The cast and forged (C&amp;F) P92 steel plates of size 150×100×12mm were supplied from BHEL Haridwar, India. The as-received plate was subjected to normalizing treatment at 1040°C for 1h and air cooled and further tempered at 760°C for 2h, finally air cooled . |  | further tempered 760°C 2h
10.1007-s11665-014-1190-6.xlsx | 10.1007/s11665-014-1190-6 | 成分和热处理工艺影响 | 1 | Effect of Partial Replacement of Si with Al on the Microstructures and Mechanical Properties of 1000 MPa TRIP Steels | Two newly synthesized C-Mn-Si-Mo-Nb transformation-induced plasticity (TRIP) steels with and without Al addition were designed in order to achieve significant improvements in the mechanical properties. The effect of substitution of Si by Al on tensile properties and the microstructure of cold-rolled C-Mn-Si TRIP steel was investigated under different heat treatments. It was shown that a complex ultrafine microstructure composed of different phases was formed and two types of morphology for ferrite were detected (equiaxial and polygonal). The distribution of alloying elements was observed by using electron probe microanalysis. It was clear that C was concentrated in the retained austenite (RA) and small M/A (austenite/martensite) islands. The Al addition facilitated the formation of polygonal ferrite and increased the stability of the RA. The strain-hardening behavior was studied in detail. All the investigated specimens showed a very high strain-hardening exponent (instantaneous n) but their strain dependence was different. For the C-Mn-Si-Mo-Nb TRIP steel, the maximum n value was achieved when the strain was only about 0.04, while the n value of the Al substituted TRIP steel increased gradually until strains in the range of 0.07-0.10 were reached and the maximum value was achieved. As a result, the elongations of the steel with Al addition increased considerably without obvious deterioration of strength. It was the first time to find microtwinned martensite located between ferrite and bainitic ferrite after tensile deformation in the low alloy TRIP steel with Al. | Table 2 Mechanical properties, volume fractions, and carbon contents of the retained austenite of investigated steels | A-593 K (320 °C) | Tensile strength σb, MPa | 1060 | MPa | Yield strength σ0.2, MPa | 596 | MPa | Total elongation δ, % | 20.7 | % | 0 | 0 | 0.2 | 0 | 0 | 0 | 0 | 0 | 0 | 1.49 | 0 | 0 | 0 | 0 | 0 | 0 | 0 | 1.47 | 0 | 0 | 0 | 0 | 0 | 0 | 0 | 0 | 0.052 | 0.18 | 0 | 0 | 0 | 0 | 0 | 0 | 0 | 0 |  | In this study, the experimental steels were vacuum-melted and cast into ingots with weight of 40 kg. The cast ingot was then forged into a block with a thickness of 30 mm. The block was soaked at 1473 K (1200 °C) for 2 h, and hot rolled into a strip with a thickness of 4.5 mm after six passes with a finishing temperature above 1133 K (860 °C). Cold rolling was then followed to further reduce the thickness of the strip to 1.2 mm. A two-stage heat treatment was adopted to obtain the final desired microstructure. In view of the M s and M f temperature of the two experimental steels, samples were rapidly quenched in a salt bath at 593 K (320 °C) after soaking at these IA temperatures for 80 s, held for 3 min, and then air cooled to room temperature (Fig. 2). |  | vacuum-melted 40 kg thickness 30 mm soaked 1473 K 2 h 1200 °C hot rolled 4.5 mm finishing temperature 1133 K 860 °C Cold rolling 1.2 mm salt bath 593 K 320 °C IA temperatures 80 s held 3 min
10.1007-s11665-014-1190-6.xlsx | 10.1007/s11665-014-1190-6 | 成分和热处理工艺影响 | 1 | Effect of Partial Replacement of Si with Al on the Microstructures and Mechanical Properties of 1000 MPa TRIP Steels | Two newly synthesized C-Mn-Si-Mo-Nb transformation-induced plasticity (TRIP) steels with and without Al addition were designed in order to achieve significant improvements in the mechanical properties. The effect of substitution of Si by Al on tensile properties and the microstructure of cold-rolled C-Mn-Si TRIP steel was investigated under different heat treatments. It was shown that a complex ultrafine microstructure composed of different phases was formed and two types of morphology for ferrite were detected (equiaxial and polygonal). The distribution of alloying elements was observed by using electron probe microanalysis. It was clear that C was concentrated in the retained austenite (RA) and small M/A (austenite/martensite) islands. The Al addition facilitated the formation of polygonal ferrite and increased the stability of the RA. The strain-hardening behavior was studied in detail. All the investigated specimens showed a very high strain-hardening exponent (instantaneous n) but their strain dependence was different. For the C-Mn-Si-Mo-Nb TRIP steel, the maximum n value was achieved when the strain was only about 0.04, while the n value of the Al substituted TRIP steel increased gradually until strains in the range of 0.07-0.10 were reached and the maximum value was achieved. As a result, the elongations of the steel with Al addition increased considerably without obvious deterioration of strength. It was the first time to find microtwinned martensite located between ferrite and bainitic ferrite after tensile deformation in the low alloy TRIP steel with Al. | Table 2 Mechanical properties, volume fractions, and carbon contents of the retained austenite of investigated steels | A-723 K (450 °C) | Tensile strength σb, MPa | 1020 | MPa | Yield strength σ0.2, MPa | 642 | MPa | Total elongation δ, % | 22.4 | % | 0 | 0 | 0.2 | 0 | 0 | 0 | 0 | 0 | 0 | 1.49 | 0 | 0 | 0 | 0 | 0 | 0 | 0 | 1.47 | 0 | 0 | 0 | 0 | 0 | 0 | 0 | 0 | 0.052 | 0.18 | 0 | 0 | 0 | 0 | 0 | 0 | 0 | 0 |  | In this study, the experimental steels were vacuum-melted and cast into ingots with weight of 40 kg. The cast ingot was then forged into a block with a thickness of 30 mm. The block was soaked at 1473 K (1200 °C) for 2 h, and hot rolled into a strip with a thickness of 4.5 mm after six passes with a finishing temperature above 1133 K (860 °C). Cold rolling was then followed to further reduce the thickness of the strip to 1.2 mm. A two-stage heat treatment was adopted to obtain the final desired microstructure. In view of the M s and M f temperature of the two experimental steels, samples were rapidly quenched in a salt bath at 723 K (450 °C) after soaking at these IA temperatures for 80 s, held for 3 min, and then air cooled to room temperature (Fig. 2). |  | vacuum-melted 40 kg thickness 30 mm soaked 1473 K 2 h 1200 °C hot rolled 4.5 mm finishing temperature 1133 K 860 °C Cold rolling 1.2 mm salt bath 723 K 450 °C IA temperatures 80 s held 3 min
10.1007-s11665-014-1190-6.xlsx | 10.1007/s11665-014-1190-6 | 成分和热处理工艺影响 | 1 | Effect of Partial Replacement of Si with Al on the Microstructures and Mechanical Properties of 1000 MPa TRIP Steels | Two newly synthesized C-Mn-Si-Mo-Nb transformation-induced plasticity (TRIP) steels with and without Al addition were designed in order to achieve significant improvements in the mechanical properties. The effect of substitution of Si by Al on tensile properties and the microstructure of cold-rolled C-Mn-Si TRIP steel was investigated under different heat treatments. It was shown that a complex ultrafine microstructure composed of different phases was formed and two types of morphology for ferrite were detected (equiaxial and polygonal). The distribution of alloying elements was observed by using electron probe microanalysis. It was clear that C was concentrated in the retained austenite (RA) and small M/A (austenite/martensite) islands. The Al addition facilitated the formation of polygonal ferrite and increased the stability of the RA. The strain-hardening behavior was studied in detail. All the investigated specimens showed a very high strain-hardening exponent (instantaneous n) but their strain dependence was different. For the C-Mn-Si-Mo-Nb TRIP steel, the maximum n value was achieved when the strain was only about 0.04, while the n value of the Al substituted TRIP steel increased gradually until strains in the range of 0.07-0.10 were reached and the maximum value was achieved. As a result, the elongations of the steel with Al addition increased considerably without obvious deterioration of strength. It was the first time to find microtwinned martensite located between ferrite and bainitic ferrite after tensile deformation in the low alloy TRIP steel with Al. | Table 2 Mechanical properties, volume fractions, and carbon contents of the retained austenite of investigated steels | B-593 K (320 °C) | Tensile strength σb, MPa | 968 | MPa | Yield strength σ0.2, MPa | 513 | MPa | Total elongation δ, % | 25.5 | % | 0 | 0 | 0.19 | 0 | 0 | 0 | 0 | 0 | 0.94 | 0.7 | 0 | 0 | 0 | 0 | 0 | 0 | 0 | 1.49 | 0 | 0 | 0 | 0 | 0 | 0 | 0 | 0 | 0.058 | 0.19 | 0 | 0 | 0 | 0 | 0 | 0 | 0 | 0 |  | In this study, the experimental steels were vacuum-melted and cast into ingots with weight of 40 kg. The cast ingot was then forged into a block with a thickness of 30 mm. The block was soaked at 1473 K (1200 °C) for 2 h, and hot rolled into a strip with a thickness of 4.5 mm after six passes with a finishing temperature above 1133 K (860 °C). Cold rolling was then followed to further reduce the thickness of the strip to 1.2 mm. A two-stage heat treatment was adopted to obtain the final desired microstructure. In view of the M s and M f temperature of the two experimental steels, samples were rapidly quenched in a salt bath at 593 K (320 °C) after soaking at these IA temperatures for 80 s, held for 3 min, and then air cooled to room temperature (Fig. 2). |  | vacuum-melted 40 kg thickness 30 mm soaked 1473 K 2 h 1200 °C hot rolled 4.5 mm finishing temperature 1133 K 860 °C Cold rolling 1.2 mm salt bath 593 K 320 °C IA temperatures 80 s held 3 min
10.1007-s11665-014-1190-6.xlsx | 10.1007/s11665-014-1190-6 | 成分和热处理工艺影响 | 1 | Effect of Partial Replacement of Si with Al on the Microstructures and Mechanical Properties of 1000 MPa TRIP Steels | Two newly synthesized C-Mn-Si-Mo-Nb transformation-induced plasticity (TRIP) steels with and without Al addition were designed in order to achieve significant improvements in the mechanical properties. The effect of substitution of Si by Al on tensile properties and the microstructure of cold-rolled C-Mn-Si TRIP steel was investigated under different heat treatments. It was shown that a complex ultrafine microstructure composed of different phases was formed and two types of morphology for ferrite were detected (equiaxial and polygonal). The distribution of alloying elements was observed by using electron probe microanalysis. It was clear that C was concentrated in the retained austenite (RA) and small M/A (austenite/martensite) islands. The Al addition facilitated the formation of polygonal ferrite and increased the stability of the RA. The strain-hardening behavior was studied in detail. All the investigated specimens showed a very high strain-hardening exponent (instantaneous n) but their strain dependence was different. For the C-Mn-Si-Mo-Nb TRIP steel, the maximum n value was achieved when the strain was only about 0.04, while the n value of the Al substituted TRIP steel increased gradually until strains in the range of 0.07-0.10 were reached and the maximum value was achieved. As a result, the elongations of the steel with Al addition increased considerably without obvious deterioration of strength. It was the first time to find microtwinned martensite located between ferrite and bainitic ferrite after tensile deformation in the low alloy TRIP steel with Al. | Table 2 Mechanical properties, volume fractions, and carbon contents of the retained austenite of investigated steels | B-723 K (450 °C) | Tensile strength σb, MPa | 998 | MPa | Yield strength σ0.2, MPa | 420 | MPa | Total elongation δ, % | 27.2 | % | 0 | 0 | 0.19 | 0 | 0 | 0 | 0 | 0 | 0.94 | 0.7 | 0 | 0 | 0 | 0 | 0 | 0 | 0 | 1.49 | 0 | 0 | 0 | 0 | 0 | 0 | 0 | 0 | 0.058 | 0.19 | 0 | 0 | 0 | 0 | 0 | 0 | 0 | 0 |  | In this study, the experimental steels were vacuum-melted and cast into ingots with weight of 40 kg. The cast ingot was then forged into a block with a thickness of 30 mm. The block was soaked at 1473 K (1200 °C) for 2 h, and hot rolled into a strip with a thickness of 4.5 mm after six passes with a finishing temperature above 1133 K (860 °C). Cold rolling was then followed to further reduce the thickness of the strip to 1.2 mm. A two-stage heat treatment was adopted to obtain the final desired microstructure. In view of the M s and M f temperature of the two experimental steels, samples were rapidly quenched in a salt bath at 723 K (450 °C) after soaking at these IA temperatures for 80 s, held for 3 min, and then air cooled to room temperature (Fig. 2). |  | vacuum-melted 40 kg thickness 30 mm soaked 1473 K 2 h 1200 °C hot rolled 4.5 mm finishing temperature 1133 K 860 °C Cold rolling 1.2 mm salt bath 723 K 450 °C IA temperatures 80 s held 3 min
7257.xlsx | 10.1016/j.corsci.2015.06.038 | 商业钢种 | 1 | The influence of hydrogen on the mechanical and fracture properties of some martensitic advanced high strength steels studied using the linearly increasing stress test | The influence of hydrogen on the mechanical and fracture properties of four martensitic advanced high strength steels was studied using the linearly increasing stress test and electrochemical hydrogen charging. The hydrogen influence increased with steel strength, decreasing charging potential, and decreasing applied stress rate. Increased hydrogen influence was manifest in (i) the decreased yield stress attributed to solid solution softening by hydrogen and (ii) the reduced macroscopic ductility, and by the change from ductile cup-and-cone fracture to macroscopically brittle shear fracture, attributed to a dynamic interaction of hydrogen with the dislocation substructure somewhat similar to the HELP mechanism. (C) 2015 Elsevier Ltd. All rights reserved. | Chemical composition (in wt%) and mechanical properties of the MS-AHSS. | MS980 | Tensile stress, MPa | 1070 | MPa | Yield stress, MPa | 883 | MPa | Elongation at fracture, e f, % | 5 | % | 0 | 0 | 0.117 | 0 | 0 | 0 | 0 | 0 | 0.034 | 0.38 | 0 | 0 | 0 | 0 | 0.038 | 0 | 0.014 | 1.639 | 0 | 0 | 0 | 0 | 0 | 0 | 0 | 0 | 0.014 | 0 | 0 | 0 | 0 | 0 | 0 | 0 | 0 | 0 |  | The four martensitic AHSS were commercially produced, in the form of rolled-sheet. The four steel grades were given the following designations: MS980, MS1180, MS1300, and MS1500. The mean sheet thicknesses were 1.2mm for MS1300 and MS1500, 1.5mm for MS980, and 1.8mm for MS1180. Table 1 presents the chemical and mechanical properties of the steels, as provided by the steel producer. The specimen thickness corresponded to the steel sheet thickness. These specimens were machined from the steel sheet, and polished with 1200 grit SiC paper.
7257.xlsx | 10.1016/j.corsci.2015.06.038 | 商业钢种 | 1 | The influence of hydrogen on the mechanical and fracture properties of some martensitic advanced high strength steels studied using the linearly increasing stress test | The influence of hydrogen on the mechanical and fracture properties of four martensitic advanced high strength steels was studied using the linearly increasing stress test and electrochemical hydrogen charging. The hydrogen influence increased with steel strength, decreasing charging potential, and decreasing applied stress rate. Increased hydrogen influence was manifest in (i) the decreased yield stress attributed to solid solution softening by hydrogen and (ii) the reduced macroscopic ductility, and by the change from ductile cup-and-cone fracture to macroscopically brittle shear fracture, attributed to a dynamic interaction of hydrogen with the dislocation substructure somewhat similar to the HELP mechanism. (C) 2015 Elsevier Ltd. All rights reserved. | Chemical composition (in wt%) and mechanical properties of the MS-AHSS. | MS1180 | Tensile stress, MPa | 1355 | MPa | Yield stress, MPa | 1176 | MPa | Elongation at fracture, e f, % | 3 | % | 0 | 0 | 0.159 | 0 | 0 | 0 | 0 | 0 | 0.027 | 0.399 | 0 | 0 | 0 | 0 | 0.026 | 0 | 0.02 | 1.625 | 0 | 0 | 0 | 0 | 0 | 0 | 0 | 0 | 0.013 | 0 | 0 | 0 | 0 | 0 | 0 | 0 | 0 | 0 |  | The four martensitic AHSS were commercially produced, in the form of rolled-sheet. The four steel grades were given the following designations: MS980, MS1180, MS1300, and MS1500. The mean sheet thicknesses were 1.2mm for MS1300 and MS1500, 1.5mm for MS980, and 1.8mm for MS1180. Table 1 presents the chemical and mechanical properties of the steels, as provided by the steel producer. The specimen thickness corresponded to the steel sheet thickness. These specimens were machined from the steel sheet, and polished with 1200 grit SiC paper.
7257.xlsx | 10.1016/j.corsci.2015.06.038 | 商业钢种 | 1 | The influence of hydrogen on the mechanical and fracture properties of some martensitic advanced high strength steels studied using the linearly increasing stress test | The influence of hydrogen on the mechanical and fracture properties of four martensitic advanced high strength steels was studied using the linearly increasing stress test and electrochemical hydrogen charging. The hydrogen influence increased with steel strength, decreasing charging potential, and decreasing applied stress rate. Increased hydrogen influence was manifest in (i) the decreased yield stress attributed to solid solution softening by hydrogen and (ii) the reduced macroscopic ductility, and by the change from ductile cup-and-cone fracture to macroscopically brittle shear fracture, attributed to a dynamic interaction of hydrogen with the dislocation substructure somewhat similar to the HELP mechanism. (C) 2015 Elsevier Ltd. All rights reserved. | Chemical composition (in wt%) and mechanical properties of the MS-AHSS. | MS1300 | Tensile stress, MPa | 1380 | MPa | Yield stress, MPa | 1185 | MPa | Elongation at fracture, e f, % | 2.5 | % | 0 | 0 | 0.156 | 0 | 0 | 0 | 0 | 0 | 0.038 | 0.402 | 0 | 0 | 0 | 0 | 0.028 | 0 | 0.014 | 1.654 | 0 | 0 | 0 | 0 | 0 | 0 | 0 | 0 | 0.014 | 0 | 0 | 0 | 0 | 0 | 0 | 0 | 0 | 0 |  | The four martensitic AHSS were commercially produced, in the form of rolled-sheet. The four steel grades were given the following designations: MS980, MS1180, MS1300, and MS1500. The mean sheet thicknesses were 1.2mm for MS1300 and MS1500, 1.5mm for MS980, and 1.8mm for MS1180. Table 1 presents the chemical and mechanical properties of the steels, as provided by the steel producer. The specimen thickness corresponded to the steel sheet thickness. These specimens were machined from the steel sheet, and polished with 1200 grit SiC paper.
7257.xlsx | 10.1016/j.corsci.2015.06.038 | 商业钢种 | 1 | The influence of hydrogen on the mechanical and fracture properties of some martensitic advanced high strength steels studied using the linearly increasing stress test | The influence of hydrogen on the mechanical and fracture properties of four martensitic advanced high strength steels was studied using the linearly increasing stress test and electrochemical hydrogen charging. The hydrogen influence increased with steel strength, decreasing charging potential, and decreasing applied stress rate. Increased hydrogen influence was manifest in (i) the decreased yield stress attributed to solid solution softening by hydrogen and (ii) the reduced macroscopic ductility, and by the change from ductile cup-and-cone fracture to macroscopically brittle shear fracture, attributed to a dynamic interaction of hydrogen with the dislocation substructure somewhat similar to the HELP mechanism. (C) 2015 Elsevier Ltd. All rights reserved. | Chemical composition (in wt%) and mechanical properties of the MS-AHSS. | MS1500 | Tensile stress, MPa | 1667 | MPa | Yield stress, MPa | 1361 | MPa | Elongation at fracture, e f, % | 2.9 | % | 0 | 0 | 0.192 | 0 | 0 | 0 | 0 | 0 | 0.034 | 0.385 | 0 | 0 | 0 | 0 | 0.028 | 0 | 0.024 | 1.495 | 0 | 0 | 0 | 0 | 0 | 0 | 0 | 0 | 0.014 | 0 | 0 | 0 | 0 | 0 | 0 | 0 | 0 | 0 |  | The four martensitic AHSS were commercially produced, in the form of rolled-sheet. The four steel grades were given the following designations: MS980, MS1180, MS1300, and MS1500. The mean sheet thicknesses were 1.2mm for MS1300 and MS1500, 1.5mm for MS980, and 1.8mm for MS1180. Table 1 presents the chemical and mechanical properties of the steels, as provided by the steel producer. The specimen thickness corresponded to the steel sheet thickness. These specimens were machined from the steel sheet, and polished with 1200 grit SiC paper.
26724.xlsx | 10.1016/j.msea.2021.141813 | Nb和热处理工艺影响 | 1 | Effect of Nb microalloying on microstructure evolution and mechanical properties in low carbon medium manganese steel | The effect of Nb microalloying on microstructure evolution and mechanical properties of 0.02C-7Mn steel was investigated. The results showed that the microstructure was fully quenched martensite after subjected to reheating and quenching (RQ) process. The microstructure consisted of tempered mmartensite, reversed austenite (RA), and athermal E-mattensite after tempered at 620 degrees C, while the microstructure contained tempered mmartensite, RA, athermal E-martensite, and athermal mmartensite after tempered at 650 degrees C. The thermal and mechanical stability of both RA and athermal E-mattensite decreased after the 0.05% Nb was added to the 0.02C-7Mn steel, and also decreased as the intercritical tempering (IT) temperature increased, which was mainly because the content of solid solution C in RA decreased. The calculated stacking fault energies (SFEs) were all negative, which spontaneously induced athermal martensitic transformation. Multiphase microstructure resulted in the remarkable mechanical property evolution. After tempered at 620 degrees C, the optical mechanical properties of 7Mn-0.05Nb steel were obtained: yield strength of 720.0 MPa, tensile strength of 819.0 MPa, total elongation of 26.0% and -40 degrees C impact energy of 266 J, while the yield strength of 675.0 MPa, tensile strength of 776.5 MPa, the total elongation of 29.5% and the -40 degrees C impact energy of 274 J appeared in 7Mn-ONb steel. As the IT temperature increased to 650 degrees C, the yield strength of both the steels sharply decreased (475.5 MPa for 650 degrees C-ONb steel and 460.5 MPa for 650 degrees C-0.05Nb steel), and the tensile strength of both the steels increased about 56 MPa, while the -40 degrees C impact energy decreased by 40 and 60 J, respectively, showing that the -40 degrees C impact energy was not very sensitive to the mechanical stability of RA and athermal E-martensite. The mean size of NbC particles was mainly about 5-7 nm, which significantly improved the precipitation strengthening, but there was just little damage to low-temperature toughness. | Room temperature tensile properties of experimental steels. | RQ-0Nb | Tensile Strength/MPa | 1013 | MPa | Yield Strength/MPa | 824 | MPa | Total Elongation/% | 14 | % | 0 | 0 | 0.021 | 0.0018 | 0 | 0 | 0 | 0 | 0 | 0.077 | 0 | 0 | 0 | 0 | 0.004 | 0 | 0 | 6.63 | 0 | 0 | 0 | 0 | 0 | 0 | 0 | 0 | 0 | 0.4 | 0 | 0 | 0 | 0 | 0 | 0 | 0 | 0 |  | The steels were melted by means of a 100 kg high-frequency vacuum induction furnace and cast into ingots, following the forging process into a 90 × 200 × 120 mm3 billet between 950 and 1100 °C. After homogenized at 1100 °C for 30 min, the steels were rolled into 18 mm thickness by three passes rough rolling and three passes finish rolling. The finish rolling temperature was about 840 °C with a total reduction of 80%. Subsequently, the steels were quenched to room temperature by laminar water cooling. The quenched steels were reheated to 820 °C for 30 min with water quenching (RQ process) and the equiaxed prior austenite grain was obtained. The heating rate was 200 °C/h, cooling rate was 16 °C/s, and the specimens were preserved at 850 °C for 15 min. The austenite starting transformation temperatures were 564 and 573 °C for 7Mn-0Nb and 7Mn-0.05Nb steels, respectively. |  | billet 950 °C 1100 °C homogenized 1100 °C 30 min rolled 18 mm quenched steels 820 °C 30 min heating rate 200 °C/h cooling rate 16 °C/s preserved 850 °C 15 min
26724.xlsx | 10.1016/j.msea.2021.141813 | Nb和热处理工艺影响 | 1 | Effect of Nb microalloying on microstructure evolution and mechanical properties in low carbon medium manganese steel | The effect of Nb microalloying on microstructure evolution and mechanical properties of 0.02C-7Mn steel was investigated. The results showed that the microstructure was fully quenched martensite after subjected to reheating and quenching (RQ) process. The microstructure consisted of tempered mmartensite, reversed austenite (RA), and athermal E-mattensite after tempered at 620 degrees C, while the microstructure contained tempered mmartensite, RA, athermal E-martensite, and athermal mmartensite after tempered at 650 degrees C. The thermal and mechanical stability of both RA and athermal E-mattensite decreased after the 0.05% Nb was added to the 0.02C-7Mn steel, and also decreased as the intercritical tempering (IT) temperature increased, which was mainly because the content of solid solution C in RA decreased. The calculated stacking fault energies (SFEs) were all negative, which spontaneously induced athermal martensitic transformation. Multiphase microstructure resulted in the remarkable mechanical property evolution. After tempered at 620 degrees C, the optical mechanical properties of 7Mn-0.05Nb steel were obtained: yield strength of 720.0 MPa, tensile strength of 819.0 MPa, total elongation of 26.0% and -40 degrees C impact energy of 266 J, while the yield strength of 675.0 MPa, tensile strength of 776.5 MPa, the total elongation of 29.5% and the -40 degrees C impact energy of 274 J appeared in 7Mn-ONb steel. As the IT temperature increased to 650 degrees C, the yield strength of both the steels sharply decreased (475.5 MPa for 650 degrees C-ONb steel and 460.5 MPa for 650 degrees C-0.05Nb steel), and the tensile strength of both the steels increased about 56 MPa, while the -40 degrees C impact energy decreased by 40 and 60 J, respectively, showing that the -40 degrees C impact energy was not very sensitive to the mechanical stability of RA and athermal E-martensite. The mean size of NbC particles was mainly about 5-7 nm, which significantly improved the precipitation strengthening, but there was just little damage to low-temperature toughness. | Room temperature tensile properties of experimental steels. | 620-0Nb | Tensile Strength/MPa | 776.5 | MPa | Yield Strength/MPa | 675 | MPa | Total Elongation/% | 29.5 | % | 0 | 0 | 0.021 | 0.0018 | 0 | 0 | 0 | 0 | 0 | 0.077 | 0 | 0 | 0 | 0 | 0.004 | 0 | 0 | 6.63 | 0 | 0 | 0 | 0 | 0 | 0 | 0 | 0 | 0 | 0.4 | 0 | 0 | 0 | 0 | 0 | 0 | 0 | 0 |  | The steels were melted by means of a 100 kg high-frequency vacuum induction furnace and cast into ingots, following the forging process into a 90 × 200 × 120 mm3 billet between 950 and 1100 °C. After homogenized at 1100 °C for 30 min, the steels were rolled into 18 mm thickness by three passes rough rolling and three passes finish rolling. The finish rolling temperature was about 840 °C with a total reduction of 80%. Subsequently, the steels were quenched to room temperature by laminar water cooling. The quenched steels were reheated to 820 °C for 30 min with water quenching (RQ process) and the equiaxed prior austenite grain was obtained. The heating rate was 200 °C/h, cooling rate was 16 °C/s, and the specimens were preserved at 850 °C for 15 min. The austenite starting transformation temperatures were 564 and 573 °C for 7Mn-0Nb and 7Mn-0.05Nb steels, respectively. Then the RQ steels were intercritically tempered at 620 °C for 1 h following by air cooling to ambient temperature. |  | billet 950 °C 1100 °C homogenized 1100 °C 30 min rolled 18 mm quenched steels 820 °C 30 min heating rate 200 °C/h cooling rate 16 °C/s preserved 850 °C 15 min intercritically tempered 620 °C 1 h
26724.xlsx | 10.1016/j.msea.2021.141813 | Nb和热处理工艺影响 | 1 | Effect of Nb microalloying on microstructure evolution and mechanical properties in low carbon medium manganese steel | The effect of Nb microalloying on microstructure evolution and mechanical properties of 0.02C-7Mn steel was investigated. The results showed that the microstructure was fully quenched martensite after subjected to reheating and quenching (RQ) process. The microstructure consisted of tempered mmartensite, reversed austenite (RA), and athermal E-mattensite after tempered at 620 degrees C, while the microstructure contained tempered mmartensite, RA, athermal E-martensite, and athermal mmartensite after tempered at 650 degrees C. The thermal and mechanical stability of both RA and athermal E-mattensite decreased after the 0.05% Nb was added to the 0.02C-7Mn steel, and also decreased as the intercritical tempering (IT) temperature increased, which was mainly because the content of solid solution C in RA decreased. The calculated stacking fault energies (SFEs) were all negative, which spontaneously induced athermal martensitic transformation. Multiphase microstructure resulted in the remarkable mechanical property evolution. After tempered at 620 degrees C, the optical mechanical properties of 7Mn-0.05Nb steel were obtained: yield strength of 720.0 MPa, tensile strength of 819.0 MPa, total elongation of 26.0% and -40 degrees C impact energy of 266 J, while the yield strength of 675.0 MPa, tensile strength of 776.5 MPa, the total elongation of 29.5% and the -40 degrees C impact energy of 274 J appeared in 7Mn-ONb steel. As the IT temperature increased to 650 degrees C, the yield strength of both the steels sharply decreased (475.5 MPa for 650 degrees C-ONb steel and 460.5 MPa for 650 degrees C-0.05Nb steel), and the tensile strength of both the steels increased about 56 MPa, while the -40 degrees C impact energy decreased by 40 and 60 J, respectively, showing that the -40 degrees C impact energy was not very sensitive to the mechanical stability of RA and athermal E-martensite. The mean size of NbC particles was mainly about 5-7 nm, which significantly improved the precipitation strengthening, but there was just little damage to low-temperature toughness. | Room temperature tensile properties of experimental steels. | 650-0Nb | Tensile Strength/MPa | 832.5 | MPa | Yield Strength/MPa | 475.5 | MPa | Total Elongation/% | 23 | % | 0 | 0 | 0.021 | 0.0018 | 0 | 0 | 0 | 0 | 0 | 0.077 | 0 | 0 | 0 | 0 | 0.004 | 0 | 0 | 6.63 | 0 | 0 | 0 | 0 | 0 | 0 | 0 | 0 | 0 | 0.4 | 0 | 0 | 0 | 0 | 0 | 0 | 0 | 0 |  | The steels were melted by means of a 100 kg high-frequency vacuum induction furnace and cast into ingots, following the forging process into a 90 × 200 × 120 mm3 billet between 950 and 1100 °C. After homogenized at 1100 °C for 30 min, the steels were rolled into 18 mm thickness by three passes rough rolling and three passes finish rolling. The finish rolling temperature was about 840 °C with a total reduction of 80%. Subsequently, the steels were quenched to room temperature by laminar water cooling. The quenched steels were reheated to 820 °C for 30 min with water quenching (RQ process) and the equiaxed prior austenite grain was obtained. The heating rate was 200 °C/h, cooling rate was 16 °C/s, and the specimens were preserved at 850 °C for 15 min. The austenite starting transformation temperatures were 564 and 573 °C for 7Mn-0Nb and 7Mn-0.05Nb steels, respectively. Then the RQ steels were intercritically tempered at 650 °C for 1 h following by air cooling to ambient temperature. |  | billet 950 °C 1100 °C homogenized 1100 °C 30 min rolled 18 mm quenched steels 820 °C 30 min heating rate 200 °C/h cooling rate 16 °C/s preserved 850 °C 15 min intercritically tempered 650 °C 1 h
26724.xlsx | 10.1016/j.msea.2021.141813 | Nb和热处理工艺影响 | 1 | Effect of Nb microalloying on microstructure evolution and mechanical properties in low carbon medium manganese steel | The effect of Nb microalloying on microstructure evolution and mechanical properties of 0.02C-7Mn steel was investigated. The results showed that the microstructure was fully quenched martensite after subjected to reheating and quenching (RQ) process. The microstructure consisted of tempered mmartensite, reversed austenite (RA), and athermal E-mattensite after tempered at 620 degrees C, while the microstructure contained tempered mmartensite, RA, athermal E-martensite, and athermal mmartensite after tempered at 650 degrees C. The thermal and mechanical stability of both RA and athermal E-mattensite decreased after the 0.05% Nb was added to the 0.02C-7Mn steel, and also decreased as the intercritical tempering (IT) temperature increased, which was mainly because the content of solid solution C in RA decreased. The calculated stacking fault energies (SFEs) were all negative, which spontaneously induced athermal martensitic transformation. Multiphase microstructure resulted in the remarkable mechanical property evolution. After tempered at 620 degrees C, the optical mechanical properties of 7Mn-0.05Nb steel were obtained: yield strength of 720.0 MPa, tensile strength of 819.0 MPa, total elongation of 26.0% and -40 degrees C impact energy of 266 J, while the yield strength of 675.0 MPa, tensile strength of 776.5 MPa, the total elongation of 29.5% and the -40 degrees C impact energy of 274 J appeared in 7Mn-ONb steel. As the IT temperature increased to 650 degrees C, the yield strength of both the steels sharply decreased (475.5 MPa for 650 degrees C-ONb steel and 460.5 MPa for 650 degrees C-0.05Nb steel), and the tensile strength of both the steels increased about 56 MPa, while the -40 degrees C impact energy decreased by 40 and 60 J, respectively, showing that the -40 degrees C impact energy was not very sensitive to the mechanical stability of RA and athermal E-martensite. The mean size of NbC particles was mainly about 5-7 nm, which significantly improved the precipitation strengthening, but there was just little damage to low-temperature toughness. | Room temperature tensile properties of experimental steels. | RQ-0.05Nb | Tensile Strength/MPa | 1037 | MPa | Yield Strength/MPa | 845.5 | MPa | Total Elongation/% | 14 | % | 0 | 0 | 0.02 | 0.0024 | 0 | 0 | 0 | 0 | 0 | 0.097 | 0 | 0 | 0 | 0 | 0.0052 | 0 | 0 | 6.92 | 0 | 0 | 0 | 0 | 0 | 0 | 0 | 0 | 0.046 | 0.37 | 0 | 0 | 0 | 0 | 0 | 0 | 0 | 0 |  | The steels were melted by means of a 100 kg high-frequency vacuum induction furnace and cast into ingots, following the forging process into a 90 × 200 × 120 mm3 billet between 950 and 1100 °C. After homogenized at 1100 °C for 30 min, the steels were rolled into 18 mm thickness by three passes rough rolling and three passes finish rolling. The finish rolling temperature was about 840 °C with a total reduction of 80%. Subsequently, the steels were quenched to room temperature by laminar water cooling. The quenched steels were reheated to 820 °C for 30 min with water quenching (RQ process) and the equiaxed prior austenite grain was obtained. The heating rate was 200 °C/h, cooling rate was 16 °C/s, and the specimens were preserved at 850 °C for 15 min. The austenite starting transformation temperatures were 564 and 573 °C for 7Mn-0Nb and 7Mn-0.05Nb steels, respectively. |  | billet 950 °C 1100 °C homogenized 1100 °C 30 min rolled 18 mm quenched steels 820 °C 30 min heating rate 200 °C/h cooling rate 16 °C/s preserved 850 °C 15 min
26724.xlsx | 10.1016/j.msea.2021.141813 | Nb和热处理工艺影响 | 1 | Effect of Nb microalloying on microstructure evolution and mechanical properties in low carbon medium manganese steel | The effect of Nb microalloying on microstructure evolution and mechanical properties of 0.02C-7Mn steel was investigated. The results showed that the microstructure was fully quenched martensite after subjected to reheating and quenching (RQ) process. The microstructure consisted of tempered mmartensite, reversed austenite (RA), and athermal E-mattensite after tempered at 620 degrees C, while the microstructure contained tempered mmartensite, RA, athermal E-martensite, and athermal mmartensite after tempered at 650 degrees C. The thermal and mechanical stability of both RA and athermal E-mattensite decreased after the 0.05% Nb was added to the 0.02C-7Mn steel, and also decreased as the intercritical tempering (IT) temperature increased, which was mainly because the content of solid solution C in RA decreased. The calculated stacking fault energies (SFEs) were all negative, which spontaneously induced athermal martensitic transformation. Multiphase microstructure resulted in the remarkable mechanical property evolution. After tempered at 620 degrees C, the optical mechanical properties of 7Mn-0.05Nb steel were obtained: yield strength of 720.0 MPa, tensile strength of 819.0 MPa, total elongation of 26.0% and -40 degrees C impact energy of 266 J, while the yield strength of 675.0 MPa, tensile strength of 776.5 MPa, the total elongation of 29.5% and the -40 degrees C impact energy of 274 J appeared in 7Mn-ONb steel. As the IT temperature increased to 650 degrees C, the yield strength of both the steels sharply decreased (475.5 MPa for 650 degrees C-ONb steel and 460.5 MPa for 650 degrees C-0.05Nb steel), and the tensile strength of both the steels increased about 56 MPa, while the -40 degrees C impact energy decreased by 40 and 60 J, respectively, showing that the -40 degrees C impact energy was not very sensitive to the mechanical stability of RA and athermal E-martensite. The mean size of NbC particles was mainly about 5-7 nm, which significantly improved the precipitation strengthening, but there was just little damage to low-temperature toughness. | Room temperature tensile properties of experimental steels. | 620-0.05Nb | Tensile Strength/MPa | 819 | MPa | Yield Strength/MPa | 720 | MPa | Total Elongation/% | 26.5 | % | 0 | 0 | 0.02 | 0.0024 | 0 | 0 | 0 | 0 | 0 | 0.097 | 0 | 0 | 0 | 0 | 0.0052 | 0 | 0 | 6.92 | 0 | 0 | 0 | 0 | 0 | 0 | 0 | 0 | 0.046 | 0.37 | 0 | 0 | 0 | 0 | 0 | 0 | 0 | 0 |  | The steels were melted by means of a 100 kg high-frequency vacuum induction furnace and cast into ingots, following the forging process into a 90 × 200 × 120 mm3 billet between 950 and 1100 °C. After homogenized at 1100 °C for 30 min, the steels were rolled into 18 mm thickness by three passes rough rolling and three passes finish rolling. The finish rolling temperature was about 840 °C with a total reduction of 80%. Subsequently, the steels were quenched to room temperature by laminar water cooling. The quenched steels were reheated to 820 °C for 30 min with water quenching (RQ process) and the equiaxed prior austenite grain was obtained. The heating rate was 200 °C/h, cooling rate was 16 °C/s, and the specimens were preserved at 850 °C for 15 min. The austenite starting transformation temperatures were 564 and 573 °C for 7Mn-0Nb and 7Mn-0.05Nb steels, respectively. Then the RQ steels were intercritically tempered at 620 °C for 1 h following by air cooling to ambient temperature. |  | billet 950 °C 1100 °C homogenized 1100 °C 30 min rolled 18 mm quenched steels 820 °C 30 min heating rate 200 °C/h cooling rate 16 °C/s preserved 850 °C 15 min intercritically tempered 620 °C 1 h
26724.xlsx | 10.1016/j.msea.2021.141813 | Nb和热处理工艺影响 | 1 | Effect of Nb microalloying on microstructure evolution and mechanical properties in low carbon medium manganese steel | The effect of Nb microalloying on microstructure evolution and mechanical properties of 0.02C-7Mn steel was investigated. The results showed that the microstructure was fully quenched martensite after subjected to reheating and quenching (RQ) process. The microstructure consisted of tempered mmartensite, reversed austenite (RA), and athermal E-mattensite after tempered at 620 degrees C, while the microstructure contained tempered mmartensite, RA, athermal E-martensite, and athermal mmartensite after tempered at 650 degrees C. The thermal and mechanical stability of both RA and athermal E-mattensite decreased after the 0.05% Nb was added to the 0.02C-7Mn steel, and also decreased as the intercritical tempering (IT) temperature increased, which was mainly because the content of solid solution C in RA decreased. The calculated stacking fault energies (SFEs) were all negative, which spontaneously induced athermal martensitic transformation. Multiphase microstructure resulted in the remarkable mechanical property evolution. After tempered at 620 degrees C, the optical mechanical properties of 7Mn-0.05Nb steel were obtained: yield strength of 720.0 MPa, tensile strength of 819.0 MPa, total elongation of 26.0% and -40 degrees C impact energy of 266 J, while the yield strength of 675.0 MPa, tensile strength of 776.5 MPa, the total elongation of 29.5% and the -40 degrees C impact energy of 274 J appeared in 7Mn-ONb steel. As the IT temperature increased to 650 degrees C, the yield strength of both the steels sharply decreased (475.5 MPa for 650 degrees C-ONb steel and 460.5 MPa for 650 degrees C-0.05Nb steel), and the tensile strength of both the steels increased about 56 MPa, while the -40 degrees C impact energy decreased by 40 and 60 J, respectively, showing that the -40 degrees C impact energy was not very sensitive to the mechanical stability of RA and athermal E-martensite. The mean size of NbC particles was mainly about 5-7 nm, which significantly improved the precipitation strengthening, but there was just little damage to low-temperature toughness. | Room temperature tensile properties of experimental steels. | 650-0.05Nb | Tensile Strength/MPa | 875.5 | MPa | Yield Strength/MPa | 460.5 | MPa | Total Elongation/% | 21 | % | 0 | 0 | 0.02 | 0.0024 | 0 | 0 | 0 | 0 | 0 | 0.097 | 0 | 0 | 0 | 0 | 0.0052 | 0 | 0 | 6.92 | 0 | 0 | 0 | 0 | 0 | 0 | 0 | 0 | 0.046 | 0.37 | 0 | 0 | 0 | 0 | 0 | 0 | 0 | 0 |  | The steels were melted by means of a 100 kg high-frequency vacuum induction furnace and cast into ingots, following the forging process into a 90 × 200 × 120 mm3 billet between 950 and 1100 °C. After homogenized at 1100 °C for 30 min, the steels were rolled into 18 mm thickness by three passes rough rolling and three passes finish rolling. The finish rolling temperature was about 840 °C with a total reduction of 80%. Subsequently, the steels were quenched to room temperature by laminar water cooling. The quenched steels were reheated to 820 °C for 30 min with water quenching (RQ process) and the equiaxed prior austenite grain was obtained. The heating rate was 200 °C/h, cooling rate was 16 °C/s, and the specimens were preserved at 850 °C for 15 min. The austenite starting transformation temperatures were 564 and 573 °C for 7Mn-0Nb and 7Mn-0.05Nb steels, respectively. Then the RQ steels were intercritically tempered at 650 °C for 1 h following by air cooling to ambient temperature. |  | billet 950 °C 1100 °C homogenized 1100 °C 30 min rolled 18 mm quenched steels 820 °C 30 min heating rate 200 °C/h cooling rate 16 °C/s preserved 850 °C 15 min intercritically tempered 650 °C 1 h
10.1007-s10853-019-04256-3.xlsx | 10.1007/s10853-019-04256-3 | 热处理工艺影响 | 1 | The determining role of pre-annealing on Mn partitioning behavior in medium-Mn-TRIP steel: experimental and numerical simulation | The influence of the pre-annealing on Mn partitioning behavior was investigated for hot-rolled Fe-0.095C-6.93Mn-1Al-1.07Si medium-Mn-TRIP steel. Unlike the fully martensitic microstructure before one-step intercritical annealing, a mixed microstructure of preexisting ferrite, austenite and martensite was obtained prior to the final annealing in two-step annealed steels. The microstructure observation showed that lath-type austenite existed in the martensitic matrix, blocky and granular austenite occurred at the boundaries of primary austenite/preexisting ferrite or martensite/preexisting ferrite after two-step annealing. Based on the numerical simulations of the second annealing process, the preexisting austenite further grew rapidly without nucleation, while some secondary austenite nucleated at the martensitic lath boundaries and then grew into martensite at a relatively sluggish rate. Moreover, significant Mn partitioning with a special bimodal distribution feature was detected in the preexisting austenite, resulting in the formation of martensite/austenite constituents. Compared with the case of one-step heat treatment, an excellent combination of strength (1145 MPa) and ductility (39%) was obtained in the steel with pre-annealing, which was ascribed to the occurrence of martensite/austenite islands and positive TRIP effect over a wide strain range. | Table 3 Tensile properties of one-step and two-step sample | One-step | TS (MPa) | 940 | MPa | YS (MPa) | 823 | MPa | TEL (%) | 45 | % | 0 | 0 | 0.095 | 0 | 0 | 0 | 0 | 0 | 1 | 1.07 | 0 | 0 | 0 | 0 | 0 | 0 | 0 | 6.93 | 0 | 0 | 0 | 0 | 0 | 0 | 0 | 0 | 0 | 0 | 0 | 0 | 0 | 0 | 0 | 0 | 0 | 0 |  | The ingot was then forged into billets with a transverse dimension of 100 mm × 100 mm. After homogenization at 1200 °C for 2 h, the billet was hot-rolled to 4 mm thickness via nine passes. Subsequently, the hot-rolled plate was air-cooled to room temperature. The hot-rolled plates were then annealed in an annealing furnace, and two different heat treatment routes were designed. As presented in Fig. 1, the conventional heat treatment with an initial fully martensitic structure was intercritical annealed at 640 °C for 2 h and then air-cooled to room temperature (one-step). The dilatometer specimens were prepared from the hot-rolled plate and heated to experimental temperatures at a heating rate of 10 °C/s, then isothermally annealed, followed by cooling to room temperature with a cooling rate of 20 °C/s. |  | transverse dimension 100 mm × 100 mm hot-rolled 1200 °C 4 mm intercritical annealed 640 °C 2 h heating rate 10 °C/s cooling rate 20 °C/s
10.1007-s10853-019-04256-3.xlsx | 10.1007/s10853-019-04256-3 | 热处理工艺影响 | 1 | The determining role of pre-annealing on Mn partitioning behavior in medium-Mn-TRIP steel: experimental and numerical simulation | The influence of the pre-annealing on Mn partitioning behavior was investigated for hot-rolled Fe-0.095C-6.93Mn-1Al-1.07Si medium-Mn-TRIP steel. Unlike the fully martensitic microstructure before one-step intercritical annealing, a mixed microstructure of preexisting ferrite, austenite and martensite was obtained prior to the final annealing in two-step annealed steels. The microstructure observation showed that lath-type austenite existed in the martensitic matrix, blocky and granular austenite occurred at the boundaries of primary austenite/preexisting ferrite or martensite/preexisting ferrite after two-step annealing. Based on the numerical simulations of the second annealing process, the preexisting austenite further grew rapidly without nucleation, while some secondary austenite nucleated at the martensitic lath boundaries and then grew into martensite at a relatively sluggish rate. Moreover, significant Mn partitioning with a special bimodal distribution feature was detected in the preexisting austenite, resulting in the formation of martensite/austenite constituents. Compared with the case of one-step heat treatment, an excellent combination of strength (1145 MPa) and ductility (39%) was obtained in the steel with pre-annealing, which was ascribed to the occurrence of martensite/austenite islands and positive TRIP effect over a wide strain range. | Table 3 Tensile properties of one-step and two-step sample | Two-step | TS (MPa) | 1145 | MPa | YS (MPa) | 760 | MPa | TEL (%) | 39 | % | 0 | 0 | 0.095 | 0 | 0 | 0 | 0 | 0 | 1 | 1.07 | 0 | 0 | 0 | 0 | 0 | 0 | 0 | 6.93 | 0 | 0 | 0 | 0 | 0 | 0 | 0 | 0 | 0 | 0 | 0 | 0 | 0 | 0 | 0 | 0 | 0 | 0 |  | The ingot was then forged into billets with a transverse dimension of 100 mm × 100 mm. After homogenization at 1200 °C for 2 h, the billet was hot-rolled to 4 mm thickness via nine passes. Subsequently, the hot-rolled plate was air-cooled to room temperature. The hot-rolled plates were then annealed in an annealing furnace, and two different heat treatment routes were designed. The two-step annealing process consisted of pre-annealing at 750 °C for 0.5 h followed by water quenching to room temperature (IA-750), then intercritical annealed at 640 °C for 2 h and finally air-cooled to room temperature (two-step). The dilatometer specimens were prepared from the hot-rolled plate and heated to experimental temperatures at a heating rate of 10 °C/s, then isothermally annealed, followed by cooling to room temperature with a cooling rate of 20 °C/s. |  | transverse dimension 100 mm × 100 mm hot-rolled 1200 °C 4 mm pre-annealing 750 °C 0.5 h then intercritical annealed 640 °C 2 h heating rate 10 °C/s cooling rate 20 °C/s
24942.xlsx | 10.1016/j.msea.2016.06.036 | 工艺区分 | 1 | The effect of warm deforming and reversal austenization on the microstructure and mechanical properties of a microalloyed steel | The influence of warm deforming and reversal austenization on the microstructure and mechanical properties of a microalloyed steel was elucidated. Grain refinement induced by warm deforming and reversal austenization was studied by thermal simulation experiments, and its effect on properties was assessed by thin-plate hot rolling experiments. The study suggested that austenite was refined to similar to 10 mu m after reversal austenization, which was further refined to similar to 5 mu m after reversal austenization and application of warm deforming. Warm deforming recrystallized the microstructure during the reheating process, when the reheating rate was less than 2 degrees C/s. While recrystallization was inhibited at reheating rates greater than 5 degrees C/s. The ultimate microstructure obtained from the refined austenite via combination of warm deforming and reversal austenization, comprised of fine-grained (4.7 +/- 3.2 mu m) ferrite and pearlite with small colony size (1.3 +/- 0.6 mu m). On the other hand, the fine-grained microstructure was characterized by reduced extent of coarse precipitation (9.3 +/- 3.4 nm), compared to the coarse-grained thermo-mechanical controlled processing (TMCP) plate with dispersed and fine precipitation (4.0 +/- 13 nm), which was responsible for lower strength (similar to 70 MPa) of the fine-grained plate than the coarse-grained TMCP plate. However, the fine-grained plate had an excellent low temperature toughness resulting from fine grain size, coarse precipitation, and small pearlite colony size. (C) 2016 Elsevier B.V. All rights reserved. | Microstructures and mechanical properties of the two plates. | B3 | Tensile strength, MPa | 517 | MPa | Yield strength, MPa | 400 | MPa | Elongation, % | 37.8 | % | 0 | 0 | 0.1 | 0 | 0 | 0 | 0 | 0 | 0 | 0.32 | 0.015 | 0.003 | 0 | 0 | 0.015 | 0.06 | 0 | 1.5 | 0 | 0 | 0 | 0 | 0 | 0 | 0 | 0 | 0.04 | 0 | 0 | 0 | 0 | 0 | 0 | 0 | 0 | 0 |  | The SUF steels are water-cooled prior to the completion of the rolling process (i.e., during middle of the rolling process). Thus, reversal austenization can be introduced during the hot rolling process to obtain fine-grained steel plates that involve water-cooling during the middle of the rolling process to transform the plate microstructure, followed by reheating to realize inverse transformation. The chemical composition and key parameters of the experimental steel are listed in Table 1. Steel of initial thickness of 140mm was hot rolled to 15mm using a two-hi 450mm hot rolling mill. Two plates of dimensions 15mm×55mm×300mm were cut from the plate and soaked at 1200°C for 2h, hot rolled to 12mm at 1100°C to refine the austenite grains, and then water-cooled to ~400°C at a cooling rate of ~60°C/s followed by hold time of 60s. After warm deforming, the steel was reheated to 880°C and air-cooled to room temperature at a cooling rate of ~1.3°C/s to obtain ferrite plus pearlite microstructure, and this steel is referred as B3 plate. |  | initial thickness 140mm hot rolled 15mm 450mm soaked 1200°C 2h hot rolled 12mm 1100°C hold time 60s reheated 880°C
24942.xlsx | 10.1016/j.msea.2016.06.036 |  | 1 | The effect of warm deforming and reversal austenization on the microstructure and mechanical properties of a microalloyed steel | The influence of warm deforming and reversal austenization on the microstructure and mechanical properties of a microalloyed steel was elucidated. Grain refinement induced by warm deforming and reversal austenization was studied by thermal simulation experiments, and its effect on properties was assessed by thin-plate hot rolling experiments. The study suggested that austenite was refined to similar to 10 mu m after reversal austenization, which was further refined to similar to 5 mu m after reversal austenization and application of warm deforming. Warm deforming recrystallized the microstructure during the reheating process, when the reheating rate was less than 2 degrees C/s. While recrystallization was inhibited at reheating rates greater than 5 degrees C/s. The ultimate microstructure obtained from the refined austenite via combination of warm deforming and reversal austenization, comprised of fine-grained (4.7 +/- 3.2 mu m) ferrite and pearlite with small colony size (1.3 +/- 0.6 mu m). On the other hand, the fine-grained microstructure was characterized by reduced extent of coarse precipitation (9.3 +/- 3.4 nm), compared to the coarse-grained thermo-mechanical controlled processing (TMCP) plate with dispersed and fine precipitation (4.0 +/- 13 nm), which was responsible for lower strength (similar to 70 MPa) of the fine-grained plate than the coarse-grained TMCP plate. However, the fine-grained plate had an excellent low temperature toughness resulting from fine grain size, coarse precipitation, and small pearlite colony size. (C) 2016 Elsevier B.V. All rights reserved. | Microstructures and mechanical properties of the two plates. | B4 | Tensile strength, MPa | 586 | MPa | Yield strength, MPa | 472 | MPa | Elongation, % | 31.6 | % | 0 | 0 | 0.1 | 0 | 0 | 0 | 0 | 0 | 0 | 0.32 | 0.015 | 0.003 | 0 | 0 | 0.015 | 0.06 | 0 | 1.5 | 0 | 0 | 0 | 0 | 0 | 0 | 0 | 0 | 0.04 | 0 | 0 | 0 | 0 | 0 | 0 | 0 | 0 | 0 |  | The SUF steels are water-cooled prior to the completion of the rolling process (i.e., during middle of the rolling process). Thus, reversal austenization can be introduced during the hot rolling process to obtain fine-grained steel plates that involve water-cooling during the middle of the rolling process to transform the plate microstructure, followed by reheating to realize inverse transformation. The chemical composition and key parameters of the experimental steel are listed in Table 1. Steel of initial thickness of 140mm was hot rolled to 15mm using a two-hi 450mm hot rolling mill. Two plates of dimensions 15mm×55mm×300mm were cut from the plate and soaked at 1200°C for 2h, hot rolled to 12mm at 1100°C to refine the austenite grains, and then water-cooled to ~400°C at a cooling rate of ~60°C/s followed by hold time of 60s. After deformation at 1100°C, the steel was air-cooled to 880°C,After warm deforming, the steel was reheated to 880°C and air-cooled to room temperature at a cooling rate of ~1.3°C/s to obtain ferrite plus pearlite microstructure, followed by air-cooling to room temperature at a cooling rate of ~1.3°C/s to obtain ferrite plus pearlite microstructure. This steel is referred as B4 plate. |  | initial thickness 140mm hot rolled 15mm 450mm soaked 1200°C 2h hot rolled 12mm 1100°C hold time 60s air-cooled 880°C 1100°C 880°C
25516.xlsx | 10.1016/j.msea.2018.02.018 | 退火工艺对力学性能影响 | 1 | The effect of annealing on the microstructural evolution and mechanical properties in phase reversed 316LN austenitic stainless steel | The present study aims to investigate the effect of annealing on microstructural evolution and mechanical properties in phase reversion-induced ultrafine/fine-grained 316LN austenitic stainless steel. The commercial 316LN austenitic stainless steel was cold rolled at room temperature to 90% thickness reduction and subsequently annealed in the temperature range of 600-1000 degrees C for 1-100 mm. Evolution of phases in selected samples was identified and quantified by X-ray diffraction together with the corresponding microstructural characterization through optical, scanning and transmission electron microscopy, and electron backscattered diffraction. Mechanical properties of selected samples were determined by the tensile test. The results indicated that 46% alpha'-martensite and 54% deformed untransformed austenite were obtained in 316LN austenitic stainless steel after 90% cold reduction. Ultrafine/fine austenite grains nucleated at alpha'-martensite and deformed untransformed austenite via nucleation and growth process on annealing. The average grain size increased gradually with increased annealing temperature and time, with consequent decrease in yield strength and increased elongation. | Grain size, fraction of martensite, tensile properties and Md30 of 316LN steels with varying annealing treatment. | 0 (90% CR) | Mean tensile strength, MPa | 1785 | MPa | Mean yield strength, MPa | 1721 | MPa | Mean elongation, % | 1.3 | % | 0 | 0 | 0.04 | 0.048 | 0 | 0 | 0 | 0 | 0 | 0.34 | 0 | 0 | 0 | 0 | 0 | 0 | 18.06 | 1.15 | 0 | 0 | 8.33 | 0 | 0 | 0 | 0 | 0 | 0 | 0.051 | 0 | 0 | 0 | 0 | 0 | 0 | 0 | 0 |  | The experimental material used in this study was a commercial 316LN austenitic stainless steel of ~3 mm thickness and the chemical composition (in weight percent) of steel is listed in Table 1. The strips were CR in a pilot plant to 90% reduction in thickness at room temperature.
25516.xlsx | 10.1016/j.msea.2018.02.018 | 退火工艺对力学性能影响 | 1 | The effect of annealing on the microstructural evolution and mechanical properties in phase reversed 316LN austenitic stainless steel | The present study aims to investigate the effect of annealing on microstructural evolution and mechanical properties in phase reversion-induced ultrafine/fine-grained 316LN austenitic stainless steel. The commercial 316LN austenitic stainless steel was cold rolled at room temperature to 90% thickness reduction and subsequently annealed in the temperature range of 600-1000 degrees C for 1-100 mm. Evolution of phases in selected samples was identified and quantified by X-ray diffraction together with the corresponding microstructural characterization through optical, scanning and transmission electron microscopy, and electron backscattered diffraction. Mechanical properties of selected samples were determined by the tensile test. The results indicated that 46% alpha'-martensite and 54% deformed untransformed austenite were obtained in 316LN austenitic stainless steel after 90% cold reduction. Ultrafine/fine austenite grains nucleated at alpha'-martensite and deformed untransformed austenite via nucleation and growth process on annealing. The average grain size increased gradually with increased annealing temperature and time, with consequent decrease in yield strength and increased elongation. | Grain size, fraction of martensite, tensile properties and Md30 of 316LN steels with varying annealing treatment. | 900 degC-1.0 min | Mean tensile strength, MPa | 2160 | MPa | Mean yield strength, MPa | 2155 | MPa | Mean elongation, % | 1.4 | % | 0 | 0 | 0.04 | 0.048 | 0 | 0 | 0 | 0 | 0 | 0.34 | 0 | 0 | 0 | 0 | 0 | 0 | 18.06 | 1.15 | 0 | 0 | 8.33 | 0 | 0 | 0 | 0 | 0 | 0 | 0.051 | 0 | 0 | 0 | 0 | 0 | 0 | 0 | 0 |  | The experimental material used in this study was a commercial 316LN austenitic stainless steel of ~3 mm thickness and the chemical composition (in weight percent) of steel is listed in Table 1. The strips were CR in a pilot plant to 90% reduction in thickness at room temperature. Next, the strips were isothermally annealed in the temperature range of 900 °C for 1 min in a tubular resistance furnace under argon atmosphere, and then subsequently quenched in ice-water. |  | temperature range 900 °C 1 min
25516.xlsx | 10.1016/j.msea.2018.02.018 | 退火工艺对力学性能影响 | 1 | The effect of annealing on the microstructural evolution and mechanical properties in phase reversed 316LN austenitic stainless steel | The present study aims to investigate the effect of annealing on microstructural evolution and mechanical properties in phase reversion-induced ultrafine/fine-grained 316LN austenitic stainless steel. The commercial 316LN austenitic stainless steel was cold rolled at room temperature to 90% thickness reduction and subsequently annealed in the temperature range of 600-1000 degrees C for 1-100 mm. Evolution of phases in selected samples was identified and quantified by X-ray diffraction together with the corresponding microstructural characterization through optical, scanning and transmission electron microscopy, and electron backscattered diffraction. Mechanical properties of selected samples were determined by the tensile test. The results indicated that 46% alpha'-martensite and 54% deformed untransformed austenite were obtained in 316LN austenitic stainless steel after 90% cold reduction. Ultrafine/fine austenite grains nucleated at alpha'-martensite and deformed untransformed austenite via nucleation and growth process on annealing. The average grain size increased gradually with increased annealing temperature and time, with consequent decrease in yield strength and increased elongation. | Grain size, fraction of martensite, tensile properties and Md30 of 316LN steels with varying annealing treatment. | 900 degC-1.5 min | Mean tensile strength, MPa | 1803 | MPa | Mean yield strength, MPa | 1665 | MPa | Mean elongation, % | 3.8 | % | 0 | 0 | 0.04 | 0.048 | 0 | 0 | 0 | 0 | 0 | 0.34 | 0 | 0 | 0 | 0 | 0 | 0 | 18.06 | 1.15 | 0 | 0 | 8.33 | 0 | 0 | 0 | 0 | 0 | 0 | 0.051 | 0 | 0 | 0 | 0 | 0 | 0 | 0 | 0 |  | The experimental material used in this study was a commercial 316LN austenitic stainless steel of ~3 mm thickness and the chemical composition (in weight percent) of steel is listed in Table 1. The strips were CR in a pilot plant to 90% reduction in thickness at room temperature. Next, the strips were isothermally annealed in the temperature range of 900 °C for 1.5 min in a tubular resistance furnace under argon atmosphere, and then subsequently quenched in ice-water. |  | temperature range 900 °C 1.5 min
25516.xlsx | 10.1016/j.msea.2018.02.018 | 退火工艺对力学性能影响 | 1 | The effect of annealing on the microstructural evolution and mechanical properties in phase reversed 316LN austenitic stainless steel | The present study aims to investigate the effect of annealing on microstructural evolution and mechanical properties in phase reversion-induced ultrafine/fine-grained 316LN austenitic stainless steel. The commercial 316LN austenitic stainless steel was cold rolled at room temperature to 90% thickness reduction and subsequently annealed in the temperature range of 600-1000 degrees C for 1-100 mm. Evolution of phases in selected samples was identified and quantified by X-ray diffraction together with the corresponding microstructural characterization through optical, scanning and transmission electron microscopy, and electron backscattered diffraction. Mechanical properties of selected samples were determined by the tensile test. The results indicated that 46% alpha'-martensite and 54% deformed untransformed austenite were obtained in 316LN austenitic stainless steel after 90% cold reduction. Ultrafine/fine austenite grains nucleated at alpha'-martensite and deformed untransformed austenite via nucleation and growth process on annealing. The average grain size increased gradually with increased annealing temperature and time, with consequent decrease in yield strength and increased elongation. | Grain size, fraction of martensite, tensile properties and Md30 of 316LN steels with varying annealing treatment. | 900 degC-2.0 min | Mean tensile strength, MPa | 1160 | MPa | Mean yield strength, MPa | 994 | MPa | Mean elongation, % | 40.4 | % | 0 | 0 | 0.04 | 0.048 | 0 | 0 | 0 | 0 | 0 | 0.34 | 0 | 0 | 0 | 0 | 0 | 0 | 18.06 | 1.15 | 0 | 0 | 8.33 | 0 | 0 | 0 | 0 | 0 | 0 | 0.051 | 0 | 0 | 0 | 0 | 0 | 0 | 0 | 0 |  | The experimental material used in this study was a commercial 316LN austenitic stainless steel of ~3 mm thickness and the chemical composition (in weight percent) of steel is listed in Table 1. The strips were CR in a pilot plant to 90% reduction in thickness at room temperature. Next, the strips were isothermally annealed in the temperature range of 900 °C for 2 min in a tubular resistance furnace under argon atmosphere, and then subsequently quenched in ice-water. |  | temperature range 900 °C 2 min
25516.xlsx | 10.1016/j.msea.2018.02.018 | 退火工艺对力学性能影响 | 1 | The effect of annealing on the microstructural evolution and mechanical properties in phase reversed 316LN austenitic stainless steel | The present study aims to investigate the effect of annealing on microstructural evolution and mechanical properties in phase reversion-induced ultrafine/fine-grained 316LN austenitic stainless steel. The commercial 316LN austenitic stainless steel was cold rolled at room temperature to 90% thickness reduction and subsequently annealed in the temperature range of 600-1000 degrees C for 1-100 mm. Evolution of phases in selected samples was identified and quantified by X-ray diffraction together with the corresponding microstructural characterization through optical, scanning and transmission electron microscopy, and electron backscattered diffraction. Mechanical properties of selected samples were determined by the tensile test. The results indicated that 46% alpha'-martensite and 54% deformed untransformed austenite were obtained in 316LN austenitic stainless steel after 90% cold reduction. Ultrafine/fine austenite grains nucleated at alpha'-martensite and deformed untransformed austenite via nucleation and growth process on annealing. The average grain size increased gradually with increased annealing temperature and time, with consequent decrease in yield strength and increased elongation. | Grain size, fraction of martensite, tensile properties and Md30 of 316LN steels with varying annealing treatment. | 900 degC-2.5 min | Mean tensile strength, MPa | 1040 | MPa | Mean yield strength, MPa | 618 | MPa | Mean elongation, % | 53.6 | % | 0 | 0 | 0.04 | 0.048 | 0 | 0 | 0 | 0 | 0 | 0.34 | 0 | 0 | 0 | 0 | 0 | 0 | 18.06 | 1.15 | 0 | 0 | 8.33 | 0 | 0 | 0 | 0 | 0 | 0 | 0.051 | 0 | 0 | 0 | 0 | 0 | 0 | 0 | 0 |  | The experimental material used in this study was a commercial 316LN austenitic stainless steel of ~3 mm thickness and the chemical composition (in weight percent) of steel is listed in Table 1. The strips were CR in a pilot plant to 90% reduction in thickness at room temperature. Next, the strips were isothermally annealed in the temperature range of 900 °C for 2.5 min in a tubular resistance furnace under argon atmosphere, and then subsequently quenched in ice-water. |  | temperature range 900 °C 2.5 min
25516.xlsx | 10.1016/j.msea.2018.02.018 | 退火工艺对力学性能影响 | 1 | The effect of annealing on the microstructural evolution and mechanical properties in phase reversed 316LN austenitic stainless steel | The present study aims to investigate the effect of annealing on microstructural evolution and mechanical properties in phase reversion-induced ultrafine/fine-grained 316LN austenitic stainless steel. The commercial 316LN austenitic stainless steel was cold rolled at room temperature to 90% thickness reduction and subsequently annealed in the temperature range of 600-1000 degrees C for 1-100 mm. Evolution of phases in selected samples was identified and quantified by X-ray diffraction together with the corresponding microstructural characterization through optical, scanning and transmission electron microscopy, and electron backscattered diffraction. Mechanical properties of selected samples were determined by the tensile test. The results indicated that 46% alpha'-martensite and 54% deformed untransformed austenite were obtained in 316LN austenitic stainless steel after 90% cold reduction. Ultrafine/fine austenite grains nucleated at alpha'-martensite and deformed untransformed austenite via nucleation and growth process on annealing. The average grain size increased gradually with increased annealing temperature and time, with consequent decrease in yield strength and increased elongation. | Grain size, fraction of martensite, tensile properties and Md30 of 316LN steels with varying annealing treatment. | 900 degC-3.0 min | Mean tensile strength, MPa | 1000 | MPa | Mean yield strength, MPa | 558 | MPa | Mean elongation, % | 55 | % | 0 | 0 | 0.04 | 0.048 | 0 | 0 | 0 | 0 | 0 | 0.34 | 0 | 0 | 0 | 0 | 0 | 0 | 18.06 | 1.15 | 0 | 0 | 8.33 | 0 | 0 | 0 | 0 | 0 | 0 | 0.051 | 0 | 0 | 0 | 0 | 0 | 0 | 0 | 0 |  | The experimental material used in this study was a commercial 316LN austenitic stainless steel of ~3 mm thickness and the chemical composition (in weight percent) of steel is listed in Table 1. The strips were CR in a pilot plant to 90% reduction in thickness at room temperature. Next, the strips were isothermally annealed in the temperature range of 900 °C for 3 min in a tubular resistance furnace under argon atmosphere, and then subsequently quenched in ice-water. |  | temperature range 900 °C 3 min
25516.xlsx | 10.1016/j.msea.2018.02.018 | 退火工艺对力学性能影响 | 1 | The effect of annealing on the microstructural evolution and mechanical properties in phase reversed 316LN austenitic stainless steel | The present study aims to investigate the effect of annealing on microstructural evolution and mechanical properties in phase reversion-induced ultrafine/fine-grained 316LN austenitic stainless steel. The commercial 316LN austenitic stainless steel was cold rolled at room temperature to 90% thickness reduction and subsequently annealed in the temperature range of 600-1000 degrees C for 1-100 mm. Evolution of phases in selected samples was identified and quantified by X-ray diffraction together with the corresponding microstructural characterization through optical, scanning and transmission electron microscopy, and electron backscattered diffraction. Mechanical properties of selected samples were determined by the tensile test. The results indicated that 46% alpha'-martensite and 54% deformed untransformed austenite were obtained in 316LN austenitic stainless steel after 90% cold reduction. Ultrafine/fine austenite grains nucleated at alpha'-martensite and deformed untransformed austenite via nucleation and growth process on annealing. The average grain size increased gradually with increased annealing temperature and time, with consequent decrease in yield strength and increased elongation. | Grain size, fraction of martensite, tensile properties and Md30 of 316LN steels with varying annealing treatment. | 900 degC-5.0 min | Mean tensile strength, MPa | 1011 | MPa | Mean yield strength, MPa | 488 | MPa | Mean elongation, % | 56.6 | % | 0 | 0 | 0.04 | 0.048 | 0 | 0 | 0 | 0 | 0 | 0.34 | 0 | 0 | 0 | 0 | 0 | 0 | 18.06 | 1.15 | 0 | 0 | 8.33 | 0 | 0 | 0 | 0 | 0 | 0 | 0.051 | 0 | 0 | 0 | 0 | 0 | 0 | 0 | 0 |  | The experimental material used in this study was a commercial 316LN austenitic stainless steel of ~3 mm thickness and the chemical composition (in weight percent) of steel is listed in Table 1. The strips were CR in a pilot plant to 90% reduction in thickness at room temperature. Next, the strips were isothermally annealed in the temperature range of 900 °C for 5 min in a tubular resistance furnace under argon atmosphere, and then subsequently quenched in ice-water. |  | temperature range 900 °C 5 min
25516.xlsx | 10.1016/j.msea.2018.02.018 | 退火工艺对力学性能影响 | 1 | The effect of annealing on the microstructural evolution and mechanical properties in phase reversed 316LN austenitic stainless steel | The present study aims to investigate the effect of annealing on microstructural evolution and mechanical properties in phase reversion-induced ultrafine/fine-grained 316LN austenitic stainless steel. The commercial 316LN austenitic stainless steel was cold rolled at room temperature to 90% thickness reduction and subsequently annealed in the temperature range of 600-1000 degrees C for 1-100 mm. Evolution of phases in selected samples was identified and quantified by X-ray diffraction together with the corresponding microstructural characterization through optical, scanning and transmission electron microscopy, and electron backscattered diffraction. Mechanical properties of selected samples were determined by the tensile test. The results indicated that 46% alpha'-martensite and 54% deformed untransformed austenite were obtained in 316LN austenitic stainless steel after 90% cold reduction. Ultrafine/fine austenite grains nucleated at alpha'-martensite and deformed untransformed austenite via nucleation and growth process on annealing. The average grain size increased gradually with increased annealing temperature and time, with consequent decrease in yield strength and increased elongation. | Grain size, fraction of martensite, tensile properties and Md30 of 316LN steels with varying annealing treatment. | 900 degC-50 min | Mean tensile strength, MPa | 966 | MPa | Mean yield strength, MPa | 375 | MPa | Mean elongation, % | 61.2 | % | 0 | 0 | 0.04 | 0.048 | 0 | 0 | 0 | 0 | 0 | 0.34 | 0 | 0 | 0 | 0 | 0 | 0 | 18.06 | 1.15 | 0 | 0 | 8.33 | 0 | 0 | 0 | 0 | 0 | 0 | 0.051 | 0 | 0 | 0 | 0 | 0 | 0 | 0 | 0 |  | The experimental material used in this study was a commercial 316LN austenitic stainless steel of ~3 mm thickness and the chemical composition (in weight percent) of steel is listed in Table 1. The strips were CR in a pilot plant to 90% reduction in thickness at room temperature. Next, the strips were isothermally annealed in the temperature range of 900 °C for 50 min in a tubular resistance furnace under argon atmosphere, and then subsequently quenched in ice-water. |  | temperature range 900 °C 50 min
25516.xlsx | 10.1016/j.msea.2018.02.018 | 退火工艺对力学性能影响 | 1 | The effect of annealing on the microstructural evolution and mechanical properties in phase reversed 316LN austenitic stainless steel | The present study aims to investigate the effect of annealing on microstructural evolution and mechanical properties in phase reversion-induced ultrafine/fine-grained 316LN austenitic stainless steel. The commercial 316LN austenitic stainless steel was cold rolled at room temperature to 90% thickness reduction and subsequently annealed in the temperature range of 600-1000 degrees C for 1-100 mm. Evolution of phases in selected samples was identified and quantified by X-ray diffraction together with the corresponding microstructural characterization through optical, scanning and transmission electron microscopy, and electron backscattered diffraction. Mechanical properties of selected samples were determined by the tensile test. The results indicated that 46% alpha'-martensite and 54% deformed untransformed austenite were obtained in 316LN austenitic stainless steel after 90% cold reduction. Ultrafine/fine austenite grains nucleated at alpha'-martensite and deformed untransformed austenite via nucleation and growth process on annealing. The average grain size increased gradually with increased annealing temperature and time, with consequent decrease in yield strength and increased elongation. | Grain size, fraction of martensite, tensile properties and Md30 of 316LN steels with varying annealing treatment. | 900 degC-100 min | Mean tensile strength, MPa | 939 | MPa | Mean yield strength, MPa | 346 | MPa | Mean elongation, % | 63.5 | % | 0 | 0 | 0.04 | 0.048 | 0 | 0 | 0 | 0 | 0 | 0.34 | 0 | 0 | 0 | 0 | 0 | 0 | 18.06 | 1.15 | 0 | 0 | 8.33 | 0 | 0 | 0 | 0 | 0 | 0 | 0.051 | 0 | 0 | 0 | 0 | 0 | 0 | 0 | 0 |  | The experimental material used in this study was a commercial 316LN austenitic stainless steel of ~3 mm thickness and the chemical composition (in weight percent) of steel is listed in Table 1. The strips were CR in a pilot plant to 90% reduction in thickness at room temperature. Next, the strips were isothermally annealed in the temperature range of 900 °C for 100 min in a tubular resistance furnace under argon atmosphere, and then subsequently quenched in ice-water. |  | temperature range 900 °C 100 min
25516.xlsx | 10.1016/j.msea.2018.02.018 | 退火工艺对力学性能影响 | 1 | The effect of annealing on the microstructural evolution and mechanical properties in phase reversed 316LN austenitic stainless steel | The present study aims to investigate the effect of annealing on microstructural evolution and mechanical properties in phase reversion-induced ultrafine/fine-grained 316LN austenitic stainless steel. The commercial 316LN austenitic stainless steel was cold rolled at room temperature to 90% thickness reduction and subsequently annealed in the temperature range of 600-1000 degrees C for 1-100 mm. Evolution of phases in selected samples was identified and quantified by X-ray diffraction together with the corresponding microstructural characterization through optical, scanning and transmission electron microscopy, and electron backscattered diffraction. Mechanical properties of selected samples were determined by the tensile test. The results indicated that 46% alpha'-martensite and 54% deformed untransformed austenite were obtained in 316LN austenitic stainless steel after 90% cold reduction. Ultrafine/fine austenite grains nucleated at alpha'-martensite and deformed untransformed austenite via nucleation and growth process on annealing. The average grain size increased gradually with increased annealing temperature and time, with consequent decrease in yield strength and increased elongation. | Grain size, fraction of martensite, tensile properties and Md30 of 316LN steels with varying annealing treatment. | 1000 degC-5.0 min | Mean tensile strength, MPa | 923 | MPa | Mean yield strength, MPa | 316 | MPa | Mean elongation, % | 76.5 | % | 0 | 0 | 0.04 | 0.048 | 0 | 0 | 0 | 0 | 0 | 0.34 | 0 | 0 | 0 | 0 | 0 | 0 | 18.06 | 1.15 | 0 | 0 | 8.33 | 0 | 0 | 0 | 0 | 0 | 0 | 0.051 | 0 | 0 | 0 | 0 | 0 | 0 | 0 | 0 |  | The experimental material used in this study was a commercial 316LN austenitic stainless steel of ~3 mm thickness and the chemical composition (in weight percent) of steel is listed in Table 1. The strips were CR in a pilot plant to 90% reduction in thickness at room temperature. Next, the strips were isothermally annealed in the temperature range of 1000 °C for 5 min in a tubular resistance furnace under argon atmosphere, and then subsequently quenched in ice-water. |  | temperature range 1000 °C 5 min
25516.xlsx | 10.1016/j.msea.2018.02.018 | 退火工艺对力学性能影响 | 1 | The effect of annealing on the microstructural evolution and mechanical properties in phase reversed 316LN austenitic stainless steel | The present study aims to investigate the effect of annealing on microstructural evolution and mechanical properties in phase reversion-induced ultrafine/fine-grained 316LN austenitic stainless steel. The commercial 316LN austenitic stainless steel was cold rolled at room temperature to 90% thickness reduction and subsequently annealed in the temperature range of 600-1000 degrees C for 1-100 mm. Evolution of phases in selected samples was identified and quantified by X-ray diffraction together with the corresponding microstructural characterization through optical, scanning and transmission electron microscopy, and electron backscattered diffraction. Mechanical properties of selected samples were determined by the tensile test. The results indicated that 46% alpha'-martensite and 54% deformed untransformed austenite were obtained in 316LN austenitic stainless steel after 90% cold reduction. Ultrafine/fine austenite grains nucleated at alpha'-martensite and deformed untransformed austenite via nucleation and growth process on annealing. The average grain size increased gradually with increased annealing temperature and time, with consequent decrease in yield strength and increased elongation. | Grain size, fraction of martensite, tensile properties and Md30 of 316LN steels with varying annealing treatment. | 1000 degC-50 min | Mean tensile strength, MPa | 855 | MPa | Mean yield strength, MPa | 274 | MPa | Mean elongation, % | 78.9 | % | 0 | 0 | 0.04 | 0.048 | 0 | 0 | 0 | 0 | 0 | 0.34 | 0 | 0 | 0 | 0 | 0 | 0 | 18.06 | 1.15 | 0 | 0 | 8.33 | 0 | 0 | 0 | 0 | 0 | 0 | 0.051 | 0 | 0 | 0 | 0 | 0 | 0 | 0 | 0 |  | The experimental material used in this study was a commercial 316LN austenitic stainless steel of ~3 mm thickness and the chemical composition (in weight percent) of steel is listed in Table 1. The strips were CR in a pilot plant to 90% reduction in thickness at room temperature. Next, the strips were isothermally annealed in the temperature range of 1000 °C for 50 min in a tubular resistance furnace under argon atmosphere, and then subsequently quenched in ice-water. |  | temperature range 1000 °C 50 min
25516.xlsx | 10.1016/j.msea.2018.02.018 | 退火工艺对力学性能影响 | 1 | The effect of annealing on the microstructural evolution and mechanical properties in phase reversed 316LN austenitic stainless steel | The present study aims to investigate the effect of annealing on microstructural evolution and mechanical properties in phase reversion-induced ultrafine/fine-grained 316LN austenitic stainless steel. The commercial 316LN austenitic stainless steel was cold rolled at room temperature to 90% thickness reduction and subsequently annealed in the temperature range of 600-1000 degrees C for 1-100 mm. Evolution of phases in selected samples was identified and quantified by X-ray diffraction together with the corresponding microstructural characterization through optical, scanning and transmission electron microscopy, and electron backscattered diffraction. Mechanical properties of selected samples were determined by the tensile test. The results indicated that 46% alpha'-martensite and 54% deformed untransformed austenite were obtained in 316LN austenitic stainless steel after 90% cold reduction. Ultrafine/fine austenite grains nucleated at alpha'-martensite and deformed untransformed austenite via nucleation and growth process on annealing. The average grain size increased gradually with increased annealing temperature and time, with consequent decrease in yield strength and increased elongation. | Grain size, fraction of martensite, tensile properties and Md30 of 316LN steels with varying annealing treatment. | 1000 degC-100 min | Mean tensile strength, MPa | 842 | MPa | Mean yield strength, MPa | 265 | MPa | Mean elongation, % | 80.6 | % | 0 | 0 | 0.04 | 0.048 | 0 | 0 | 0 | 0 | 0 | 0.34 | 0 | 0 | 0 | 0 | 0 | 0 | 18.06 | 1.15 | 0 | 0 | 8.33 | 0 | 0 | 0 | 0 | 0 | 0 | 0.051 | 0 | 0 | 0 | 0 | 0 | 0 | 0 | 0 |  | The experimental material used in this study was a commercial 316LN austenitic stainless steel of ~3 mm thickness and the chemical composition (in weight percent) of steel is listed in Table 1. The strips were CR in a pilot plant to 90% reduction in thickness at room temperature. Next, the strips were isothermally annealed in the temperature range of 1000 °C for 100 min in a tubular resistance furnace under argon atmosphere, and then subsequently quenched in ice-water. |  | temperature range 1000 °C 100 min
10.1007-s11665-019-03904-8.xlsx | 10.1007/s11665-019-03904-8 | Si含量对性能影响 | 1 | Effect of Silicon Content on the Hardenability and Mechanical Properties of Link-Chain Steel | Heavy-section link-chains are increasingly required to satisfy industrial demands of shipping, lifting, and mining machinery. In this study, the hardenability of link-chain steels with different Si contents was investigated using end-quench tests. The microstructures of the end-quenched specimens were examined by x-ray diffraction, scanning electron microscopy, and transmission electron microscopy. The mechanical properties were investigated by tension tests and impact tests. The effect of the Si content on the phase-transformation temperature during cooling was analyzed by differential scanning calorimetry. It was found that increasing the Si content from 0.24 to 0.74% led to a significant increase in hardenability; the ideal diameter (i.e., the diameter of given steel that would produce 50% martensite at the center when quenched in a hypothetical quenching medium that reduces the surface temperature of the heated steel to the bath temperature in zero time) increased from 187 to 248 mm. Si enhances the hardenability of link-chain steel by affecting its phase-transition behaviors during cooling, including suppressing ferrite formation, inhibiting carbide precipitation, and lowering the temperature of maximum transformation of bainite. The suggested Si content is 0.70-0.75% to produce link-chain steel with high hardenability and good mechanical properties. | Table 3 Mechanical properties of the steels in the quenched and tempered condition | LS | Ultimate strength, MPa | 1201 | MPa | Yield strength, MPa | 1115 | MPa | Elongation, % | 13.8 | % | 0 | 0 | 0.23 | 0.0068 | 0 | 0 | 0 | 0 | 0.035 | 0.24 | 0.011 | 0.008 | 0 | 0 | 0 | 0 | 0.65 | 1.48 | 0 | 0 | 0.76 | 0 | 0 | 0 | 0 | 0 | 0 | 0.56 | 0 | 0 | 0 | 0 | 0 | 0 | 0 | 0 |  | After annealing at 1250 °C for 5 h, ingots were deformed into rods with a diameter of about 35 mm in the temperature range 900-1100 °C using loose tooling forging. The steels were normalized at 880 °C for 30 min, leading to average austenite grain sizes of about 12 μm for LS steel, 14 μm for MS steel, and 15 μm for HS steel. Therefore, the tested steels were end-quenched as per ASTM A 255-10 (Ref 16). The end-quench test specimen (diameter 25 mm; length 102 mm) was heated to 880 °C and held for 30 min. A specimen with dimensions of 3 mm × 3 mm × 3 mm was heated to 880 °C and maintained at this temperature for 30 min. The steels were austenitized at 880 °C for 30 min and then water-quenched and tempered at 430 °C for 60 min. Cylindrical tensile specimens (10 mm in diameter and 100 mm in gauge-length section) were machined from the tempered steels. |  | annealing 1250 °C 5 h diameter 35 mm normalized 880 °C 30 min average austenite grain sizes 12 μm LS steel 14 μm MS steel 15 μm heated 880 °C held 30 min dimensions 3 mm × 3 mm × 3 mm heated 880 °C 30 min austenitized 880 °C 30 min 430 °C tempered 60 min Cylindrical tensile specimens 10 mm 100 mm
10.1007-s11665-019-03904-8.xlsx | 10.1007/s11665-019-03904-8 | Si含量对性能影响 | 1 | Effect of Silicon Content on the Hardenability and Mechanical Properties of Link-Chain Steel | Heavy-section link-chains are increasingly required to satisfy industrial demands of shipping, lifting, and mining machinery. In this study, the hardenability of link-chain steels with different Si contents was investigated using end-quench tests. The microstructures of the end-quenched specimens were examined by x-ray diffraction, scanning electron microscopy, and transmission electron microscopy. The mechanical properties were investigated by tension tests and impact tests. The effect of the Si content on the phase-transformation temperature during cooling was analyzed by differential scanning calorimetry. It was found that increasing the Si content from 0.24 to 0.74% led to a significant increase in hardenability; the ideal diameter (i.e., the diameter of given steel that would produce 50% martensite at the center when quenched in a hypothetical quenching medium that reduces the surface temperature of the heated steel to the bath temperature in zero time) increased from 187 to 248 mm. Si enhances the hardenability of link-chain steel by affecting its phase-transition behaviors during cooling, including suppressing ferrite formation, inhibiting carbide precipitation, and lowering the temperature of maximum transformation of bainite. The suggested Si content is 0.70-0.75% to produce link-chain steel with high hardenability and good mechanical properties. | Table 3 Mechanical properties of the steels in the quenched and tempered condition | MS | Ultimate strength, MPa | 1259 | MPa | Yield strength, MPa | 1149 | MPa | Elongation, % | 12.1 | % | 0 | 0 | 0.24 | 0.0062 | 0 | 0 | 0 | 0 | 0.054 | 0.74 | 0.009 | 0.007 | 0 | 0 | 0 | 0 | 0.68 | 1.51 | 0 | 0 | 0.77 | 0 | 0 | 0 | 0 | 0 | 0 | 0.56 | 0 | 0 | 0 | 0 | 0 | 0 | 0 | 0 |  | After annealing at 1250 °C for 5 h, ingots were deformed into rods with a diameter of about 35 mm in the temperature range 900-1100 °C using loose tooling forging. The steels were normalized at 880 °C for 30 min, leading to average austenite grain sizes of about 12 μm for LS steel, 14 μm for MS steel, and 15 μm for HS steel. Therefore, the tested steels were end-quenched as per ASTM A 255-10 (Ref 16). The end-quench test specimen (diameter 25 mm; length 102 mm) was heated to 880 °C and held for 30 min. A specimen with dimensions of 3 mm × 3 mm × 3 mm was heated to 880 °C and maintained at this temperature for 30 min. The steels were austenitized at 880 °C for 30 min and then water-quenched and tempered at 430 °C for 60 min. Cylindrical tensile specimens (10 mm in diameter and 100 mm in gauge-length section) were machined from the tempered steels. |  | annealing 1250 °C 5 h diameter 35 mm normalized 880 °C 30 min average austenite grain sizes 12 μm LS steel 14 μm MS steel 15 μm heated 880 °C held 30 min dimensions 3 mm × 3 mm × 3 mm heated 880 °C 30 min austenitized 880 °C 30 min 430 °C tempered 60 min Cylindrical tensile specimens 10 mm 100 mm
10.1007-s11665-019-03904-8.xlsx | 10.1007/s11665-019-03904-8 | Si含量对性能影响 | 1 | Effect of Silicon Content on the Hardenability and Mechanical Properties of Link-Chain Steel | Heavy-section link-chains are increasingly required to satisfy industrial demands of shipping, lifting, and mining machinery. In this study, the hardenability of link-chain steels with different Si contents was investigated using end-quench tests. The microstructures of the end-quenched specimens were examined by x-ray diffraction, scanning electron microscopy, and transmission electron microscopy. The mechanical properties were investigated by tension tests and impact tests. The effect of the Si content on the phase-transformation temperature during cooling was analyzed by differential scanning calorimetry. It was found that increasing the Si content from 0.24 to 0.74% led to a significant increase in hardenability; the ideal diameter (i.e., the diameter of given steel that would produce 50% martensite at the center when quenched in a hypothetical quenching medium that reduces the surface temperature of the heated steel to the bath temperature in zero time) increased from 187 to 248 mm. Si enhances the hardenability of link-chain steel by affecting its phase-transition behaviors during cooling, including suppressing ferrite formation, inhibiting carbide precipitation, and lowering the temperature of maximum transformation of bainite. The suggested Si content is 0.70-0.75% to produce link-chain steel with high hardenability and good mechanical properties. | Table 3 Mechanical properties of the steels in the quenched and tempered condition | HS | Ultimate strength, MPa | 1318 | MPa | Yield strength, MPa | 1148 | MPa | Elongation, % | 11.3 | % | 0 | 0 | 0.24 | 0.0064 | 0 | 0 | 0 | 0 | 0.049 | 1.09 | 0.01 | 0.008 | 0 | 0 | 0 | 0 | 0.68 | 1.52 | 0 | 0 | 0.76 | 0 | 0 | 0 | 0 | 0 | 0 | 0.57 | 0 | 0 | 0 | 0 | 0 | 0 | 0 | 0 |  | After annealing at 1250 °C for 5 h, ingots were deformed into rods with a diameter of about 35 mm in the temperature range 900-1100 °C using loose tooling forging. The steels were normalized at 880 °C for 30 min, leading to average austenite grain sizes of about 12 μm for LS steel, 14 μm for MS steel, and 15 μm for HS steel. Therefore, the tested steels were end-quenched as per ASTM A 255-10 (Ref 16). The end-quench test specimen (diameter 25 mm; length 102 mm) was heated to 880 °C and held for 30 min. A specimen with dimensions of 3 mm × 3 mm × 3 mm was heated to 880 °C and maintained at this temperature for 30 min. The steels were austenitized at 880 °C for 30 min and then water-quenched and tempered at 430 °C for 60 min. Cylindrical tensile specimens (10 mm in diameter and 100 mm in gauge-length section) were machined from the tempered steels. |  | annealing 1250 °C 5 h diameter 35 mm normalized 880 °C 30 min average austenite grain sizes 12 μm LS steel 14 μm MS steel 15 μm heated 880 °C held 30 min dimensions 3 mm × 3 mm × 3 mm heated 880 °C 30 min austenitized 880 °C 30 min 430 °C tempered 60 min Cylindrical tensile specimens 10 mm 100 mm
24857.xlsx | 10.1016/j.msea.2016.03.048 |  | 1 | In situ synchrotron X-ray diffraction studies of the effect of microstructure on tensile behavior and retained austenite stability of thermo-mechanically processed transformation induced plasticity steel | Transmission electron microscopy and in situ synchrotron high-energy X-ray diffraction were used to investigate the martensitic transformation and lattice strains under uniaxial tensile loading of Fe-Mn-Si-C-Nb-Mo-Al Transformation Induced Plasticity (TRIP) steel subjected to different thermo-mechanical processing schedules. In contrast with most of the diffraction analysis of TRIP steels reported previously, the diffraction peaks from the martensite phase were separated from the peaks of the ferrite-bainite alpha-matrix. The volume fraction of retained gamma-austenite, as well as the lattice strain, were determined from the diffraction patterns recorded during tensile deformation. Although significant austenite to martensite transformation starts around the macroscopic yield stress, some austenite grains had already experienced martensitic transformation. Hooke's Law was used to calculate the phase stress of each phase from their lattice strain. The ferrite-bainite alpha-matrix was observed to yield earlier than austenite and martensite. The discrepancy between integrated phase stresses and experimental macroscopic stress is about 300 MPa. A small increase in carbon concentration in retained austenite at the early stage of deformation was detected, but with further straining a continuous slight decrease in carbon content occurred, indicating that mechanical stability factors, such as grain size, morphology and orientation of the retained austenite, played an important role during the retained austenite to martensite transformation. (C) 2016 Elsevier B.V. All rights reserved. | Macroscopic parameters characterized during synchrotron experiment for the mechanical response of sample TMP-770 and TMP-790 to the applied tensile stress. | TMP-770 | Ultimate tensile stress (MPa) | 1051 | MPa | Yield stress (MPa) | 680 | MPa | Elongation at fracture (%) | 21 | % | 0 | 0 | 0.21 | 0 | 0 | 0 | 0 | 0 | 0.57 | 1.18 | 0 | 0 | 0 | 0 | 0 | 0 | 0 | 1.52 | 0 | 0 | 0 | 0 | 0 | 0 | 0 | 0 | 0.036 | 0.29 | 0 | 0 | 0 | 0 | 0 | 0 | 0 | 0 |  | TRIP steel with composition listed in Table 1 was used in this study. Plate-shaped ingots were subjected to laboratory simulations of thermo-mechanical processing (TMP) using a laboratory rolling mill at Deakin University. After reheating to 1250°C and holding for 1800s in a 15kW muffle furnace, the plates were rolled immediately to 25% reduction at 1100°C, held for 120s to condition the austenite microstructure, then cooled at 2K/s to 875°C, where the second deformation of 47% reduction was applied. In order to form various volume fractions of polygonal ferrite (PF), slow cooling at 1K/s after the second deformation through the ferrite formation region was interrupted at 770°C by water mist cooling at 20K/s to 500°C. Following this, the plates were placed into a fluidized bed furnace and covered with aluminum oxide sand for a hold at 470°C for 1200s. After this step, the plates were water quenched. |  | holding 1800s 15kW rolled 1250°C % reduction 1100°C held 120s 875°C interrupted 770°C water mist cooling 500°C hold 470°C 1200s
24857.xlsx | 10.1016/j.msea.2016.03.048 |  | 1 | In situ synchrotron X-ray diffraction studies of the effect of microstructure on tensile behavior and retained austenite stability of thermo-mechanically processed transformation induced plasticity steel | Transmission electron microscopy and in situ synchrotron high-energy X-ray diffraction were used to investigate the martensitic transformation and lattice strains under uniaxial tensile loading of Fe-Mn-Si-C-Nb-Mo-Al Transformation Induced Plasticity (TRIP) steel subjected to different thermo-mechanical processing schedules. In contrast with most of the diffraction analysis of TRIP steels reported previously, the diffraction peaks from the martensite phase were separated from the peaks of the ferrite-bainite alpha-matrix. The volume fraction of retained gamma-austenite, as well as the lattice strain, were determined from the diffraction patterns recorded during tensile deformation. Although significant austenite to martensite transformation starts around the macroscopic yield stress, some austenite grains had already experienced martensitic transformation. Hooke's Law was used to calculate the phase stress of each phase from their lattice strain. The ferrite-bainite alpha-matrix was observed to yield earlier than austenite and martensite. The discrepancy between integrated phase stresses and experimental macroscopic stress is about 300 MPa. A small increase in carbon concentration in retained austenite at the early stage of deformation was detected, but with further straining a continuous slight decrease in carbon content occurred, indicating that mechanical stability factors, such as grain size, morphology and orientation of the retained austenite, played an important role during the retained austenite to martensite transformation. (C) 2016 Elsevier B.V. All rights reserved. | Macroscopic parameters characterized during synchrotron experiment for the mechanical response of sample TMP-770 and TMP-790 to the applied tensile stress. | TMP-790 | Ultimate tensile stress (MPa) | 1119 | MPa | Yield stress (MPa) | 695 | MPa | Elongation at fracture (%) | 25 | % | 0 | 0 | 0.21 | 0 | 0 | 0 | 0 | 0 | 0.57 | 1.18 | 0 | 0 | 0 | 0 | 0 | 0 | 0 | 1.52 | 0 | 0 | 0 | 0 | 0 | 0 | 0 | 0 | 0.036 | 0.29 | 0 | 0 | 0 | 0 | 0 | 0 | 0 | 0 |  | TRIP steel with composition listed in Table 1 was used in this study. Plate-shaped ingots were subjected to laboratory simulations of thermo-mechanical processing (TMP) using a laboratory rolling mill at Deakin University. After reheating to 1250°C and holding for 1800s in a 15kW muffle furnace, the plates were rolled immediately to 25% reduction at 1100°C, held for 120s to condition the austenite microstructure, then cooled at 2K/s to 875°C, where the second deformation of 47% reduction was applied. In order to form various volume fractions of polygonal ferrite (PF), slow cooling at 1K/s after the second deformation through the ferrite formation region was interrupted at 790°C by water mist cooling at 20K/s to 500°C. Following this, the plates were placed into a fluidized bed furnace and covered with aluminum oxide sand for a hold at 470°C for 1200s. After this step, the plates were water quenched. |  | holding 1800s 15kW rolled 1250°C % reduction 1100°C held 120s 875°C interrupted 790°C water mist cooling 500°C hold 470°C 1200s
10.1007-s11661-016-3707-0.xlsx | 10.1007/s11661-016-3707-0 | 添加铝对性能影响 | 1 | Enhancement of Impact Toughness by Delamination Fracture in a Low-Alloy High-Strength Steel with Al Alloying | The effect of delamination toughening of martensitic steel was investigated both at room and low temperatures [253 K and 233 K (-20 A degrees C and -40 A degrees C)]. Two low-alloy martensitic steels with and without Al alloying were both prepared. Layered structure with white band and black matrix was observed in Al alloyed steel, while a homogeneous microstructure was displayed in the steel without Al. Both steels achieved high strength (tensile strength over 1600 MPa) and good ductility (elongation over 11 pct), but they displayed stark contrasts on impact fracture mode and Charpy impact energy. Delamination fracture occurred in Al alloyed steel and the impact energies were significantly increased both at room temperature (from 75 to 138 J, i.e., nearly improved up to 2 times) and low temperatures [from 47.9 to 71.3 J at 233 K (-40 A degrees C)] compared with the one without Al. Alloying with Al promotes the segregation of Cr, Mn, Si and C elements to form a network structure, which is martensite with higher carbon content and higher hardness than that of the matrix. And this network structure evolved into a band structure during the hot rolling process. The difference of yield stress between the band structure and the matrix gives rise to a delamination fracture during the impact test, which increases the toughness greatly. | Table III Mechanical Properties of Steels With and Without Al Alloying | Without Al | ('TS (MPa)', 'TS (MPa)') | 1687 | MPa | ('YS (MPa)', 'YS (MPa)') | 1354 | MPa | ('Elongation (Pct)', 'Elongation (Pct)') | 12.9 | no mentioned | 0 | 0 | 0.22 | 0 | 0 | 0 | 0 | 0 | 0.49 | 1.2 | 0.035 | 0.035 | 0 | 0 | 0 | 0.1 | 0.98 | 1.2 | 0 | 0 | 0 | 0 | 0 | 0 | 0 | 0 | 0 | 0.22 | 0 | 0 | 0 | 0 | 0 | 0 | 0 | 0 |  | The experimental steel with 0.5 wt pct Al was melted in vacuum induction furnace and 10 kg ingot was casted with a diameter of 100 mm. For comparison, another steel with a similar composition but without Al alloying was also prepared. The chemical compositions of the steels with and without Al alloying were shown in Table I. The ingots were heated to 1473 K (1200 °C) for 2 hours. After air-cooling to 1273 K (1000 °C), the ingots were forged and rolled to plates with section area of 50 × 20 mm2. And the bars were directly quenched to room temperature after rolling at ending temperature of 1193 K (920 °C) and were tempered at 473 K (200 °C) for 2 hours. The dog-bone-shaped tensile specimens with a gauge length of 65 mm, width of 12.5 mm and thickness of 10 mm were machined from the bars in parallel to the rolling (RD) direction. The microstructure, mechanical properties and impact fracture behaviors of two low-alloy high-strength martensitic steels with and without Al alloying were investigated. |  | vacuum induction furnace 10 kg casted 100 mm heated 1473 K 2 hours 1200 °C cooling 1273 K rolling 1193 K 920 °C tempered 473 K 2 hours 200 °C gauge length 65 mm width 12.5 mm thickness 10 mm
10.1007-s11661-016-3707-0.xlsx | 10.1007/s11661-016-3707-0 | 添加铝对性能影响 | 1 | Enhancement of Impact Toughness by Delamination Fracture in a Low-Alloy High-Strength Steel with Al Alloying | The effect of delamination toughening of martensitic steel was investigated both at room and low temperatures [253 K and 233 K (-20 A degrees C and -40 A degrees C)]. Two low-alloy martensitic steels with and without Al alloying were both prepared. Layered structure with white band and black matrix was observed in Al alloyed steel, while a homogeneous microstructure was displayed in the steel without Al. Both steels achieved high strength (tensile strength over 1600 MPa) and good ductility (elongation over 11 pct), but they displayed stark contrasts on impact fracture mode and Charpy impact energy. Delamination fracture occurred in Al alloyed steel and the impact energies were significantly increased both at room temperature (from 75 to 138 J, i.e., nearly improved up to 2 times) and low temperatures [from 47.9 to 71.3 J at 233 K (-40 A degrees C)] compared with the one without Al. Alloying with Al promotes the segregation of Cr, Mn, Si and C elements to form a network structure, which is martensite with higher carbon content and higher hardness than that of the matrix. And this network structure evolved into a band structure during the hot rolling process. The difference of yield stress between the band structure and the matrix gives rise to a delamination fracture during the impact test, which increases the toughness greatly. | Table III Mechanical Properties of Steels With and Without Al Alloying | With Al | ('TS (MPa)', 'TS (MPa)') | 1636 | MPa | ('YS (MPa)', 'YS (MPa)') | 1341 | MPa | ('Elongation (Pct)', 'Elongation (Pct)') | 11.7 | no mentioned | 0 | 0 | 0.23 | 0 | 0 | 0 | 0 | 0 | 0 | 1.18 | 0.035 | 0.035 | 0 | 0 | 0 | 0.09 | 1.02 | 1.21 | 0 | 0 | 0 | 0 | 0 | 0 | 0 | 0 | 0 | 0.19 | 0 | 0 | 0 | 0 | 0 | 0 | 0 | 0 |  | The experimental steel with 0.5 wt pct Al was melted in vacuum induction furnace and 10 kg ingot was casted with a diameter of 100 mm. For comparison, another steel with a similar composition but without Al alloying was also prepared. The chemical compositions of the steels with and without Al alloying were shown in Table I. The ingots were heated to 1473 K (1200 °C) for 2 hours. After air-cooling to 1273 K (1000 °C), the ingots were forged and rolled to plates with section area of 50 × 20 mm2. And the bars were directly quenched to room temperature after rolling at ending temperature of 1193 K (920 °C) and were tempered at 473 K (200 °C) for 2 hours. The dog-bone-shaped tensile specimens with a gauge length of 65 mm, width of 12.5 mm and thickness of 10 mm were machined from the bars in parallel to the rolling (RD) direction. The microstructure, mechanical properties and impact fracture behaviors of two low-alloy high-strength martensitic steels with and without Al alloying were investigated. |  | vacuum induction furnace 10 kg casted 100 mm heated 1473 K 2 hours 1200 °C cooling 1273 K rolling 1193 K 920 °C tempered 473 K 2 hours 200 °C gauge length 65 mm width 12.5 mm thickness 10 mm
26020.xlsx | 10.1016/j.msea.2019.138079 | 工艺参数影响 | 4 | Development of high ductile ultra high strength structural steel through stabilization of retained austenite and stacking fault | In the current study, a bainitic grade steel of 1.5 GPa and similar to 35% elongation and a martensitic grade steel with 2 GPa and similar to 20% elongation have been developed. The uniqueness of the work lies in achieving high strength with extended ductility in the bainitic and martensitic grade steels through solid solution strengthening and a possible twin plasticity mechanism. Both the microstructures consist of mechanically stable retained austenite with different morphology and characteristics. The synergic effect of carbon in lowering stacking fault energy and the stability of RA is proposed based on microstructural and mechanical characterisation of the developed steels. TEM investigations reveal the presence of stacking fault in the microstructure. This is one of the major indications of lowering of SFE in the retained austenite and subsequently augment the twin formation during tensile straining and thus contribute towards ductility. | Tensile properties obtained in various specimens. | B00HR | UTS (MPa) | 1258 | MPa | 0.2% Yield Stress (MPa) | 1258 | MPa | % Elongation | 2.5 | % | 0 | 0 | 0.41 | 0 | 0 | 0 | 0 | 0 | 0.61 | 1.6 | 0.017 | 0.012 | 0 | 0 | 0 | 0.08 | 1.01 | 0.7 | 0 | 1.5 | 2.9 | 0.21 | 0 | 0 | 0 | 0 | 0 | 0.29 | 0 | 0 | 0 | 0 | 0 | 0 | 0 | 0 |  | The alloy was prepared using 40 kg air melting furnace. The cast ingot was cropped and annealed at 1250 °C for 3 Hrs. and hot forged down to 20 mm thick plate. This plate was cut into small pieces of 65 mm × 20 mm X 15 mm dimensions. | Hot-Rolling-Quenched to 350 degC-holding (350 degC) for 10 min | annealed 1250 °C hot forged 20 mm
26020.xlsx | 10.1016/j.msea.2019.138079 | 工艺参数影响 | 4 | Development of high ductile ultra high strength structural steel through stabilization of retained austenite and stacking fault | In the current study, a bainitic grade steel of 1.5 GPa and similar to 35% elongation and a martensitic grade steel with 2 GPa and similar to 20% elongation have been developed. The uniqueness of the work lies in achieving high strength with extended ductility in the bainitic and martensitic grade steels through solid solution strengthening and a possible twin plasticity mechanism. Both the microstructures consist of mechanically stable retained austenite with different morphology and characteristics. The synergic effect of carbon in lowering stacking fault energy and the stability of RA is proposed based on microstructural and mechanical characterisation of the developed steels. TEM investigations reveal the presence of stacking fault in the microstructure. This is one of the major indications of lowering of SFE in the retained austenite and subsequently augment the twin formation during tensile straining and thus contribute towards ductility. | Tensile properties obtained in various specimens. | B01HR | UTS (MPa) | 1499 | MPa | 0.2% Yield Stress (MPa) | 998 | MPa | % Elongation | 12 | % | 0 | 0 | 0.41 | 0 | 0 | 0 | 0 | 0 | 0.61 | 1.6 | 0.017 | 0.012 | 0 | 0 | 0 | 0.08 | 1.01 | 0.7 | 0 | 1.5 | 2.9 | 0.21 | 0 | 0 | 0 | 0 | 0 | 0.29 | 0 | 0 | 0 | 0 | 0 | 0 | 0 | 0 |  | The alloy was prepared using 40 kg air melting furnace. The cast ingot was cropped and annealed at 1250 °C for 3 Hrs. and hot forged down to 20 mm thick plate. This plate was cut into small pieces of 65 mm × 20 mm X 15 mm dimensions. | Hot-Rolling-Quenched to 350 degC-holding (350 degC) for 1 HR | annealed 1250 °C hot forged 20 mm
26020.xlsx | 10.1016/j.msea.2019.138079 | 工艺参数影响 | 4 | Development of high ductile ultra high strength structural steel through stabilization of retained austenite and stacking fault | In the current study, a bainitic grade steel of 1.5 GPa and similar to 35% elongation and a martensitic grade steel with 2 GPa and similar to 20% elongation have been developed. The uniqueness of the work lies in achieving high strength with extended ductility in the bainitic and martensitic grade steels through solid solution strengthening and a possible twin plasticity mechanism. Both the microstructures consist of mechanically stable retained austenite with different morphology and characteristics. The synergic effect of carbon in lowering stacking fault energy and the stability of RA is proposed based on microstructural and mechanical characterisation of the developed steels. TEM investigations reveal the presence of stacking fault in the microstructure. This is one of the major indications of lowering of SFE in the retained austenite and subsequently augment the twin formation during tensile straining and thus contribute towards ductility. | Tensile properties obtained in various specimens. | B24HR | UTS (MPa) | 1507 | MPa | 0.2% Yield Stress (MPa) | 705 | MPa | % Elongation | 35 | % | 0 | 0 | 0.41 | 0 | 0 | 0 | 0 | 0 | 0.61 | 1.6 | 0.017 | 0.012 | 0 | 0 | 0 | 0.08 | 1.01 | 0.7 | 0 | 1.5 | 2.9 | 0.21 | 0 | 0 | 0 | 0 | 0 | 0.29 | 0 | 0 | 0 | 0 | 0 | 0 | 0 | 0 |  | The alloy was prepared using 40 kg air melting furnace. The cast ingot was cropped and annealed at 1250 °C for 3 Hrs. and hot forged down to 20 mm thick plate. This plate was cut into small pieces of 65 mm × 20 mm X 15 mm dimensions. | Hot-Rolling-Quenched to 350 degC-holding (350 degC) for 24 HRS | annealed 1250 °C hot forged 20 mm
26020.xlsx | 10.1016/j.msea.2019.138079 | 工艺参数影响 | 4 | Development of high ductile ultra high strength structural steel through stabilization of retained austenite and stacking fault | In the current study, a bainitic grade steel of 1.5 GPa and similar to 35% elongation and a martensitic grade steel with 2 GPa and similar to 20% elongation have been developed. The uniqueness of the work lies in achieving high strength with extended ductility in the bainitic and martensitic grade steels through solid solution strengthening and a possible twin plasticity mechanism. Both the microstructures consist of mechanically stable retained austenite with different morphology and characteristics. The synergic effect of carbon in lowering stacking fault energy and the stability of RA is proposed based on microstructural and mechanical characterisation of the developed steels. TEM investigations reveal the presence of stacking fault in the microstructure. This is one of the major indications of lowering of SFE in the retained austenite and subsequently augment the twin formation during tensile straining and thus contribute towards ductility. | Tensile properties obtained in various specimens. | B72HR | UTS (MPa) | 1536 | MPa | 0.2% Yield Stress (MPa) | 850 | MPa | % Elongation | 18 | % | 0 | 0 | 0.41 | 0 | 0 | 0 | 0 | 0 | 0.61 | 1.6 | 0.017 | 0.012 | 0 | 0 | 0 | 0.08 | 1.01 | 0.7 | 0 | 1.5 | 2.9 | 0.21 | 0 | 0 | 0 | 0 | 0 | 0.29 | 0 | 0 | 0 | 0 | 0 | 0 | 0 | 0 |  | The alloy was prepared using 40 kg air melting furnace. The cast ingot was cropped and annealed at 1250 °C for 3 Hrs. and hot forged down to 20 mm thick plate. This plate was cut into small pieces of 65 mm × 20 mm X 15 mm dimensions. | Hot-Rolling-Quenched to 350 degC-holding (350 degC) for 72 HRS | annealed 1250 °C hot forged 20 mm
26020.xlsx | 10.1016/j.msea.2019.138079 | 工艺参数影响 | 4 | Development of high ductile ultra high strength structural steel through stabilization of retained austenite and stacking fault | In the current study, a bainitic grade steel of 1.5 GPa and similar to 35% elongation and a martensitic grade steel with 2 GPa and similar to 20% elongation have been developed. The uniqueness of the work lies in achieving high strength with extended ductility in the bainitic and martensitic grade steels through solid solution strengthening and a possible twin plasticity mechanism. Both the microstructures consist of mechanically stable retained austenite with different morphology and characteristics. The synergic effect of carbon in lowering stacking fault energy and the stability of RA is proposed based on microstructural and mechanical characterisation of the developed steels. TEM investigations reveal the presence of stacking fault in the microstructure. This is one of the major indications of lowering of SFE in the retained austenite and subsequently augment the twin formation during tensile straining and thus contribute towards ductility. | Tensile properties obtained in various specimens. | M100Q | UTS (MPa) | 1388 | MPa | 0.2% Yield Stress (MPa) | 1009 | MPa | % Elongation | 3 | % | 0 | 0 | 0.41 | 0 | 0 | 0 | 0 | 0 | 0.61 | 1.6 | 0.017 | 0.012 | 0 | 0 | 0 | 0.08 | 1.01 | 0.7 | 0 | 1.5 | 2.9 | 0.21 | 0 | 0 | 0 | 0 | 0 | 0.29 | 0 | 0 | 0 | 0 | 0 | 0 | 0 | 0 |  | The alloy was prepared using 40 kg air melting furnace. The cast ingot was cropped and annealed at 1250 °C for 3 Hrs. and hot forged down to 20 mm thick plate. This plate was cut into small pieces of 65 mm × 20 mm X 15 mm dimensions. | Hot-Rolling-Quenched to 100 degC-Air-Cool to room temperature | annealed 1250 °C hot forged 20 mm
26020.xlsx | 10.1016/j.msea.2019.138079 | 工艺参数影响 | 4 | Development of high ductile ultra high strength structural steel through stabilization of retained austenite and stacking fault | In the current study, a bainitic grade steel of 1.5 GPa and similar to 35% elongation and a martensitic grade steel with 2 GPa and similar to 20% elongation have been developed. The uniqueness of the work lies in achieving high strength with extended ductility in the bainitic and martensitic grade steels through solid solution strengthening and a possible twin plasticity mechanism. Both the microstructures consist of mechanically stable retained austenite with different morphology and characteristics. The synergic effect of carbon in lowering stacking fault energy and the stability of RA is proposed based on microstructural and mechanical characterisation of the developed steels. TEM investigations reveal the presence of stacking fault in the microstructure. This is one of the major indications of lowering of SFE in the retained austenite and subsequently augment the twin formation during tensile straining and thus contribute towards ductility. | Tensile properties obtained in various specimens. | M100QT | UTS (MPa) | 1940 | MPa | 0.2% Yield Stress (MPa) | 1032 | MPa | % Elongation | 9 | % | 0 | 0 | 0.41 | 0 | 0 | 0 | 0 | 0 | 0.61 | 1.6 | 0.017 | 0.012 | 0 | 0 | 0 | 0.08 | 1.01 | 0.7 | 0 | 1.5 | 2.9 | 0.21 | 0 | 0 | 0 | 0 | 0 | 0.29 | 0 | 0 | 0 | 0 | 0 | 0 | 0 | 0 |  | The alloy was prepared using 40 kg air melting furnace. The cast ingot was cropped and annealed at 1250 °C for 3 Hrs. and hot forged down to 20 mm thick plate. This plate was cut into small pieces of 65 mm × 20 mm X 15 mm dimensions. | Hot-Rolling-Quenched to 100 degC-Air-Cool to room temperature-Tempering at 100 degC for 24 HRS | annealed 1250 °C hot forged 20 mm
26020.xlsx | 10.1016/j.msea.2019.138079 | 工艺参数影响 | 4 | Development of high ductile ultra high strength structural steel through stabilization of retained austenite and stacking fault | In the current study, a bainitic grade steel of 1.5 GPa and similar to 35% elongation and a martensitic grade steel with 2 GPa and similar to 20% elongation have been developed. The uniqueness of the work lies in achieving high strength with extended ductility in the bainitic and martensitic grade steels through solid solution strengthening and a possible twin plasticity mechanism. Both the microstructures consist of mechanically stable retained austenite with different morphology and characteristics. The synergic effect of carbon in lowering stacking fault energy and the stability of RA is proposed based on microstructural and mechanical characterisation of the developed steels. TEM investigations reveal the presence of stacking fault in the microstructure. This is one of the major indications of lowering of SFE in the retained austenite and subsequently augment the twin formation during tensile straining and thus contribute towards ductility. | Tensile properties obtained in various specimens. | M120QT | UTS (MPa) | 2038 | MPa | 0.2% Yield Stress (MPa) | 1076 | MPa | % Elongation | 18 | % | 0 | 0 | 0.41 | 0 | 0 | 0 | 0 | 0 | 0.61 | 1.6 | 0.017 | 0.012 | 0 | 0 | 0 | 0.08 | 1.01 | 0.7 | 0 | 1.5 | 2.9 | 0.21 | 0 | 0 | 0 | 0 | 0 | 0.29 | 0 | 0 | 0 | 0 | 0 | 0 | 0 | 0 |  | The alloy was prepared using 40 kg air melting furnace. The cast ingot was cropped and annealed at 1250 °C for 3 Hrs. and hot forged down to 20 mm thick plate. This plate was cut into small pieces of 65 mm × 20 mm X 15 mm dimensions. | Hot-Rolling-Quenched to 100 degC-Air-Cool to room temperature-Tempering at 120 degC for 24 HRS | annealed 1250 °C hot forged 20 mm
26020.xlsx | 10.1016/j.msea.2019.138079 | 工艺参数影响 | 4 | Development of high ductile ultra high strength structural steel through stabilization of retained austenite and stacking fault | In the current study, a bainitic grade steel of 1.5 GPa and similar to 35% elongation and a martensitic grade steel with 2 GPa and similar to 20% elongation have been developed. The uniqueness of the work lies in achieving high strength with extended ductility in the bainitic and martensitic grade steels through solid solution strengthening and a possible twin plasticity mechanism. Both the microstructures consist of mechanically stable retained austenite with different morphology and characteristics. The synergic effect of carbon in lowering stacking fault energy and the stability of RA is proposed based on microstructural and mechanical characterisation of the developed steels. TEM investigations reveal the presence of stacking fault in the microstructure. This is one of the major indications of lowering of SFE in the retained austenite and subsequently augment the twin formation during tensile straining and thus contribute towards ductility. | Tensile properties obtained in various specimens. | M140QT | UTS (MPa) | 1904 | MPa | 0.2% Yield Stress (MPa) | 1041 | MPa | % Elongation | 19 | % | 0 | 0 | 0.41 | 0 | 0 | 0 | 0 | 0 | 0.61 | 1.6 | 0.017 | 0.012 | 0 | 0 | 0 | 0.08 | 1.01 | 0.7 | 0 | 1.5 | 2.9 | 0.21 | 0 | 0 | 0 | 0 | 0 | 0.29 | 0 | 0 | 0 | 0 | 0 | 0 | 0 | 0 |  | The alloy was prepared using 40 kg air melting furnace. The cast ingot was cropped and annealed at 1250 °C for 3 Hrs. and hot forged down to 20 mm thick plate. This plate was cut into small pieces of 65 mm × 20 mm X 15 mm dimensions. | Hot-Rolling-Quenched to 100 degC-Air-Cool to room temperature-Tempering at 140 degC for 24 HRS | annealed 1250 °C hot forged 20 mm
26020.xlsx | 10.1016/j.msea.2019.138079 | 工艺参数影响 | 4 | Development of high ductile ultra high strength structural steel through stabilization of retained austenite and stacking fault | In the current study, a bainitic grade steel of 1.5 GPa and similar to 35% elongation and a martensitic grade steel with 2 GPa and similar to 20% elongation have been developed. The uniqueness of the work lies in achieving high strength with extended ductility in the bainitic and martensitic grade steels through solid solution strengthening and a possible twin plasticity mechanism. Both the microstructures consist of mechanically stable retained austenite with different morphology and characteristics. The synergic effect of carbon in lowering stacking fault energy and the stability of RA is proposed based on microstructural and mechanical characterisation of the developed steels. TEM investigations reveal the presence of stacking fault in the microstructure. This is one of the major indications of lowering of SFE in the retained austenite and subsequently augment the twin formation during tensile straining and thus contribute towards ductility. | Tensile properties obtained in various specimens. | M160QT | UTS (MPa) | 1853 | MPa | 0.2% Yield Stress (MPa) | 1052 | MPa | % Elongation | 17 | % | 0 | 0 | 0.41 | 0 | 0 | 0 | 0 | 0 | 0.61 | 1.6 | 0.017 | 0.012 | 0 | 0 | 0 | 0.08 | 1.01 | 0.7 | 0 | 1.5 | 2.9 | 0.21 | 0 | 0 | 0 | 0 | 0 | 0.29 | 0 | 0 | 0 | 0 | 0 | 0 | 0 | 0 |  | The alloy was prepared using 40 kg air melting furnace. The cast ingot was cropped and annealed at 1250 °C for 3 Hrs. and hot forged down to 20 mm thick plate. This plate was cut into small pieces of 65 mm × 20 mm X 15 mm dimensions. | Hot-Rolling-Quenched to 100 degC-Air-Cool to room temperature-Tempering at 160 degC for 24 HRS | annealed 1250 °C hot forged 20 mm
12549.xlsx | 10.1016/j.jallcom.2018.06.109 | 不同轧制率的影响 | 1 | Microstructure, mechanical properties and interface bonding mechanism of hot-rolled stainless steel clad plates at different rolling reduction ratios | The microstructure, interfacial characteristics, shear behavior, tensile properties and fracture morphologies of stainless steel clad plates fabricated by vacuum hot rolling at different rolling reduction ratios of 20%, 40%, 70%, 90% and 93.75% are investigated using optical microscope (OM), ultra-depth microscope, scanning electron microscope (SEM), electron probe microanalysis (EPMA) and universal testing in detail. With the increasing rolling reduction ratio, the refinement degree of microstructure is increased, while the thicknesses of interface alloy element diffusion zones including the decarburized, carburized layers and martensite zone are decreased. Due to the different interface bonding status, the shear fracture of clad plate rolled at a low reduction ratio of 40% is located at interface, while clad plates with high reduction ratios of 70% and 90% fracture at the decarburized layers. Therefore, interface shear strength is sharply and then slightly increased. Moreover, the interface bonding strength, tensile strength and interface deformation coordination are increased, while fracture elongation is increased firstly and then decreased with the increasing rolling reduction ratio, which are attributed to the competing mechanisms of grain refinement, work hardening, interface strengthening and intergranular cracks of carburized layer. Overall, the interfacial bonding mechanism can be related to the Mn-Si oxide inclusions rupture, alloying elements diffusion, phase transition and severe plastic deformation at high rolling temperature. (C) 2018 Elsevier B.V. All rights reserved. | The tensile properties of stainless steel clad plates with different rolling reduction ratios. | 40 | Ultimate strength (MPa) | 505 | MPa | Yield strength (MPa) | 253 | MPa | Fracture elongation (%) | 39 | % | 0 | 0 | 0.025 | 0 | 0 | 0 | 0 | 0 | 0 | 2 | 0.025 | 0.001 | 0 | 0 | 0 | 0 | 18.5 | 2 | 68.95 | 0 | 8.5 | 0 | 0 | 0 | 0 | 0 | 0 | 0 | 0 | 0 | 0 | 0 | 0 | 0 | 0 | 0 |  | Carbon steel plates with dimension of 200 × 240 × 60 mm and 304 stainless steel plates with dimension of 160 × 200 × 12 mm were prepared for hot-rolling preparation. The rolling process was carried out after soaking the built-up slab at 1200 °C for 120min. The thicknesses of the five clad plates were reduced after three passes, and total rolling reduction ratios are 40%. Finally, the hot products were naturally cooled in air and afterwards cut for testing. Samples were cut from the rolled stainless steel clad plates and prepared using conventional metallographic technologies. |  | Carbon steel plates 200 × 240 × 60 mm stainless steel plates 160 × 200 × 12 mm built-up slab 1200 °C 120min
12549.xlsx | 10.1016/j.jallcom.2018.06.109 | 不同轧制率的影响 | 1 | Microstructure, mechanical properties and interface bonding mechanism of hot-rolled stainless steel clad plates at different rolling reduction ratios | The microstructure, interfacial characteristics, shear behavior, tensile properties and fracture morphologies of stainless steel clad plates fabricated by vacuum hot rolling at different rolling reduction ratios of 20%, 40%, 70%, 90% and 93.75% are investigated using optical microscope (OM), ultra-depth microscope, scanning electron microscope (SEM), electron probe microanalysis (EPMA) and universal testing in detail. With the increasing rolling reduction ratio, the refinement degree of microstructure is increased, while the thicknesses of interface alloy element diffusion zones including the decarburized, carburized layers and martensite zone are decreased. Due to the different interface bonding status, the shear fracture of clad plate rolled at a low reduction ratio of 40% is located at interface, while clad plates with high reduction ratios of 70% and 90% fracture at the decarburized layers. Therefore, interface shear strength is sharply and then slightly increased. Moreover, the interface bonding strength, tensile strength and interface deformation coordination are increased, while fracture elongation is increased firstly and then decreased with the increasing rolling reduction ratio, which are attributed to the competing mechanisms of grain refinement, work hardening, interface strengthening and intergranular cracks of carburized layer. Overall, the interfacial bonding mechanism can be related to the Mn-Si oxide inclusions rupture, alloying elements diffusion, phase transition and severe plastic deformation at high rolling temperature. (C) 2018 Elsevier B.V. All rights reserved. | The tensile properties of stainless steel clad plates with different rolling reduction ratios. | 70 | Ultimate strength (MPa) | 522 | MPa | Yield strength (MPa) | 258 | MPa | Fracture elongation (%) | 46 | % | 0 | 0 | 0.025 | 0 | 0 | 0 | 0 | 0 | 0 | 2 | 0.025 | 0.001 | 0 | 0 | 0 | 0 | 18.5 | 2 | 68.95 | 0 | 8.5 | 0 | 0 | 0 | 0 | 0 | 0 | 0 | 0 | 0 | 0 | 0 | 0 | 0 | 0 | 0 |  | Carbon steel plates with dimension of 200 × 240 × 60 mm and 304 stainless steel plates with dimension of 160 × 200 × 12 mm were prepared for hot-rolling preparation. The rolling process was carried out after soaking the built-up slab at 1200 °C for 120min. The thicknesses of the five clad plates were reduced after five passes, and total rolling reduction ratios are 70%. Finally, the hot products were naturally cooled in air and afterwards cut for testing. Samples were cut from the rolled stainless steel clad plates and prepared using conventional metallographic technologies. |  | Carbon steel plates 200 × 240 × 60 mm stainless steel plates 160 × 200 × 12 mm built-up slab 1200 °C 120min
12549.xlsx | 10.1016/j.jallcom.2018.06.109 | 不同轧制率的影响 | 1 | Microstructure, mechanical properties and interface bonding mechanism of hot-rolled stainless steel clad plates at different rolling reduction ratios | The microstructure, interfacial characteristics, shear behavior, tensile properties and fracture morphologies of stainless steel clad plates fabricated by vacuum hot rolling at different rolling reduction ratios of 20%, 40%, 70%, 90% and 93.75% are investigated using optical microscope (OM), ultra-depth microscope, scanning electron microscope (SEM), electron probe microanalysis (EPMA) and universal testing in detail. With the increasing rolling reduction ratio, the refinement degree of microstructure is increased, while the thicknesses of interface alloy element diffusion zones including the decarburized, carburized layers and martensite zone are decreased. Due to the different interface bonding status, the shear fracture of clad plate rolled at a low reduction ratio of 40% is located at interface, while clad plates with high reduction ratios of 70% and 90% fracture at the decarburized layers. Therefore, interface shear strength is sharply and then slightly increased. Moreover, the interface bonding strength, tensile strength and interface deformation coordination are increased, while fracture elongation is increased firstly and then decreased with the increasing rolling reduction ratio, which are attributed to the competing mechanisms of grain refinement, work hardening, interface strengthening and intergranular cracks of carburized layer. Overall, the interfacial bonding mechanism can be related to the Mn-Si oxide inclusions rupture, alloying elements diffusion, phase transition and severe plastic deformation at high rolling temperature. (C) 2018 Elsevier B.V. All rights reserved. | The tensile properties of stainless steel clad plates with different rolling reduction ratios. | 90 | Ultimate strength (MPa) | 543 | MPa | Yield strength (MPa) | 267 | MPa | Fracture elongation (%) | 52 | % | 0 | 0 | 0.025 | 0 | 0 | 0 | 0 | 0 | 0 | 2 | 0.025 | 0.001 | 0 | 0 | 0 | 0 | 18.5 | 2 | 68.95 | 0 | 8.5 | 0 | 0 | 0 | 0 | 0 | 0 | 0 | 0 | 0 | 0 | 0 | 0 | 0 | 0 | 0 |  | Carbon steel plates with dimension of 200 × 240 × 60 mm and 304 stainless steel plates with dimension of 160 × 200 × 12 mm were prepared for hot-rolling preparation. The rolling process was carried out after soaking the built-up slab at 1200 °C for 120min. The thicknesses of the five clad plates were reduced after eight passes, and total rolling reduction ratios are 90%. Finally, the hot products were naturally cooled in air and afterwards cut for testing. Samples were cut from the rolled stainless steel clad plates and prepared using conventional metallographic technologies. |  | Carbon steel plates 200 × 240 × 60 mm stainless steel plates 160 × 200 × 12 mm built-up slab 1200 °C 120min
12549.xlsx | 10.1016/j.jallcom.2018.06.109 | 不同轧制率的影响 | 1 | Microstructure, mechanical properties and interface bonding mechanism of hot-rolled stainless steel clad plates at different rolling reduction ratios | The microstructure, interfacial characteristics, shear behavior, tensile properties and fracture morphologies of stainless steel clad plates fabricated by vacuum hot rolling at different rolling reduction ratios of 20%, 40%, 70%, 90% and 93.75% are investigated using optical microscope (OM), ultra-depth microscope, scanning electron microscope (SEM), electron probe microanalysis (EPMA) and universal testing in detail. With the increasing rolling reduction ratio, the refinement degree of microstructure is increased, while the thicknesses of interface alloy element diffusion zones including the decarburized, carburized layers and martensite zone are decreased. Due to the different interface bonding status, the shear fracture of clad plate rolled at a low reduction ratio of 40% is located at interface, while clad plates with high reduction ratios of 70% and 90% fracture at the decarburized layers. Therefore, interface shear strength is sharply and then slightly increased. Moreover, the interface bonding strength, tensile strength and interface deformation coordination are increased, while fracture elongation is increased firstly and then decreased with the increasing rolling reduction ratio, which are attributed to the competing mechanisms of grain refinement, work hardening, interface strengthening and intergranular cracks of carburized layer. Overall, the interfacial bonding mechanism can be related to the Mn-Si oxide inclusions rupture, alloying elements diffusion, phase transition and severe plastic deformation at high rolling temperature. (C) 2018 Elsevier B.V. All rights reserved. | The tensile properties of stainless steel clad plates with different rolling reduction ratios. | 93.75 | Ultimate strength (MPa) | 572 | MPa | Yield strength (MPa) | 276 | MPa | Fracture elongation (%) | 36 | % | 0 | 0 | 0.2 | 0 | 0 | 0 | 0 | 0 | 0 | 0.3 | 0.045 | 0.05 | 0 | 0 | 0 | 0 | 0 | 0.5 | 98.91 | 0 | 0 | 0 | 0 | 0 | 0 | 0 | 0 | 0 | 0 | 0 | 0 | 0 | 0 | 0 | 0 | 0 |  | Carbon steel plates with dimension of 200 × 240 × 60 mm and 304 stainless steel plates with dimension of 160 × 200 × 12 mm were prepared for hot-rolling preparation. The rolling process was carried out after soaking the built-up slab at 1200 °C for 120min. The thicknesses of the five clad plates were reduced after ten passes, and total rolling reduction ratios are 93.75%. Finally, the hot products were naturally cooled in air and afterwards cut for testing. Samples were cut from the rolled stainless steel clad plates and prepared using conventional metallographic technologies. |  | Carbon steel plates 200 × 240 × 60 mm stainless steel plates 160 × 200 × 12 mm built-up slab 1200 °C 120min
26595.xlsx | 10.1016/j.msea.2021.141191 | 热处理工艺影响 | 1 | High strength and plasticity of AISI 430 ferritic stainless steel achieved by a recrystallization annealing before quenching and partitioning process | AISI 430 ferritic stainless steels treated by traditional bell furnace annealing exhibit good plasticity but low strength, which limits its application range. A new heat treatment process, a recrystallization annealing and quenching and partitioning (Q&P) process, was applied to AISI 430 ferritic stainless steel in this study. This type of process enabled AISI 430 ferritic stainless steel to have high strength while maintaining good plasticity. AISI 430 ferritic stainless steel can be used as a material for automobile body structures, and its application range has been greatly expanded. The Q&P860 x 5 sample had the best comprehensive performance: its strength was 730 MPa, its elongation after break was 19.4%, and its product of strength and elongation was 14.2 GPa%. After treatment by the Q&P process, the microstructure was composed of ferrite, martensite, and retained austenite. The fraction of each phase was determined, and it was observed that the fraction of retained austenite gradually increased as the recrystallization annealing temperature and time increased. M23C6 precipitates formed in both the martensite and retained austenite, and a large number of low-angle grain boundaries were also observed. The texture of the Q&P samples mainly comprised gamma-texture and weak alpha-texture. Compared with the recrystallization annealing samples, the tensile strength of the Q&P samples was greatly improved, while the high degree of plasticity was maintained, and the yield plateau disappeared. | The mechanical properties of AISI 430 FSS (including yield strength, tensile strength, elongation, PSE and Vickers hardness). | 840x5 | TensileStrength R m /MPa | 530 | MPa | YieldStrength R P0.2/MPa | 295 | MPa | Elongation d/% | 21.7 | % | 0 | 0 | 0.035 | 0.042 | 0 | 0 | 0 | 0 | 0 | 0.31 | 0.017 | 0.0011 | 0 | 0 | 0 | 0 | 16.01 | 0.34 | 0 | 0 | 0.14 | 0 | 0 | 0 | 0 | 0 | 0 | 0 | 0 | 0 | 0 | 0 | 0 | 0 | 0 | 0 |  | The 840 × 5 sample underwent recrystallization annealing, and the heat treatment process included annealing at 840 °C for 5 min. |  | annealing 840 °C 5 min
26595.xlsx | 10.1016/j.msea.2021.141191 | 热处理工艺影响 | 1 | High strength and plasticity of AISI 430 ferritic stainless steel achieved by a recrystallization annealing before quenching and partitioning process | AISI 430 ferritic stainless steels treated by traditional bell furnace annealing exhibit good plasticity but low strength, which limits its application range. A new heat treatment process, a recrystallization annealing and quenching and partitioning (Q&P) process, was applied to AISI 430 ferritic stainless steel in this study. This type of process enabled AISI 430 ferritic stainless steel to have high strength while maintaining good plasticity. AISI 430 ferritic stainless steel can be used as a material for automobile body structures, and its application range has been greatly expanded. The Q&P860 x 5 sample had the best comprehensive performance: its strength was 730 MPa, its elongation after break was 19.4%, and its product of strength and elongation was 14.2 GPa%. After treatment by the Q&P process, the microstructure was composed of ferrite, martensite, and retained austenite. The fraction of each phase was determined, and it was observed that the fraction of retained austenite gradually increased as the recrystallization annealing temperature and time increased. M23C6 precipitates formed in both the martensite and retained austenite, and a large number of low-angle grain boundaries were also observed. The texture of the Q&P samples mainly comprised gamma-texture and weak alpha-texture. Compared with the recrystallization annealing samples, the tensile strength of the Q&P samples was greatly improved, while the high degree of plasticity was maintained, and the yield plateau disappeared. | The mechanical properties of AISI 430 FSS (including yield strength, tensile strength, elongation, PSE and Vickers hardness). | Q&P840x5 | TensileStrength R m /MPa | 730 | MPa | YieldStrength R P0.2/MPa | 455 | MPa | Elongation d/% | 15.3 | % | 0 | 0 | 0.035 | 0.042 | 0 | 0 | 0 | 0 | 0 | 0.31 | 0.017 | 0.0011 | 0 | 0 | 0 | 0 | 16.01 | 0.34 | 0 | 0 | 0.14 | 0 | 0 | 0 | 0 | 0 | 0 | 0 | 0 | 0 | 0 | 0 | 0 | 0 | 0 | 0 |  | The Q&P840 × 5 samples all underwent Q&P. Our research group has carried out research before, and determined that the optimal temperature and time for austenitizing of 430 FSS is 1000 °C for 5 min. The process was as follows: annealing at 840 °C for 5 min, austenitizing at 1000 °C for 5 min, oil quenching to 160 °C, holding for 30 min, then partitioning at 400 °C for 30 min, and finally air cooling to room temperature. |  | austenitizing 1000 °C 5 min annealing 840 °C 5 min austenitizing 1000 °C 5 min oil quenching 160 °C holding 30 min then partitioning 400 °C
26595.xlsx | 10.1016/j.msea.2021.141191 | 热处理工艺影响 | 1 | High strength and plasticity of AISI 430 ferritic stainless steel achieved by a recrystallization annealing before quenching and partitioning process | AISI 430 ferritic stainless steels treated by traditional bell furnace annealing exhibit good plasticity but low strength, which limits its application range. A new heat treatment process, a recrystallization annealing and quenching and partitioning (Q&P) process, was applied to AISI 430 ferritic stainless steel in this study. This type of process enabled AISI 430 ferritic stainless steel to have high strength while maintaining good plasticity. AISI 430 ferritic stainless steel can be used as a material for automobile body structures, and its application range has been greatly expanded. The Q&P860 x 5 sample had the best comprehensive performance: its strength was 730 MPa, its elongation after break was 19.4%, and its product of strength and elongation was 14.2 GPa%. After treatment by the Q&P process, the microstructure was composed of ferrite, martensite, and retained austenite. The fraction of each phase was determined, and it was observed that the fraction of retained austenite gradually increased as the recrystallization annealing temperature and time increased. M23C6 precipitates formed in both the martensite and retained austenite, and a large number of low-angle grain boundaries were also observed. The texture of the Q&P samples mainly comprised gamma-texture and weak alpha-texture. Compared with the recrystallization annealing samples, the tensile strength of the Q&P samples was greatly improved, while the high degree of plasticity was maintained, and the yield plateau disappeared. | The mechanical properties of AISI 430 FSS (including yield strength, tensile strength, elongation, PSE and Vickers hardness). | Q&P860x2 | TensileStrength R m /MPa | 745 | MPa | YieldStrength R P0.2/MPa | 470 | MPa | Elongation d/% | 13.1 | % | 0 | 0 | 0.035 | 0.042 | 0 | 0 | 0 | 0 | 0 | 0.31 | 0.017 | 0.0011 | 0 | 0 | 0 | 0 | 16.01 | 0.34 | 0 | 0 | 0.14 | 0 | 0 | 0 | 0 | 0 | 0 | 0 | 0 | 0 | 0 | 0 | 0 | 0 | 0 | 0 |  | The Q&P860 × 2 samples all underwent Q&P. Our research group has carried out research before, and determined that the optimal temperature and time for austenitizing of 430 FSS is 1000 °C for 5 min. The process was as follows: annealing at 860 °C for 2 min, austenitizing at 1000 °C for 5 min, oil quenching to 160 °C, holding for 30 min, then partitioning at 400 °C for 30 min, and finally air cooling to room temperature. |  | austenitizing 1000 °C 5 min annealing 860 °C 2 min austenitizing 1000 °C 5 min oil quenching 160 °C holding 30 min then partitioning 400 °C
26595.xlsx | 10.1016/j.msea.2021.141191 | 热处理工艺影响 | 1 | High strength and plasticity of AISI 430 ferritic stainless steel achieved by a recrystallization annealing before quenching and partitioning process | AISI 430 ferritic stainless steels treated by traditional bell furnace annealing exhibit good plasticity but low strength, which limits its application range. A new heat treatment process, a recrystallization annealing and quenching and partitioning (Q&P) process, was applied to AISI 430 ferritic stainless steel in this study. This type of process enabled AISI 430 ferritic stainless steel to have high strength while maintaining good plasticity. AISI 430 ferritic stainless steel can be used as a material for automobile body structures, and its application range has been greatly expanded. The Q&P860 x 5 sample had the best comprehensive performance: its strength was 730 MPa, its elongation after break was 19.4%, and its product of strength and elongation was 14.2 GPa%. After treatment by the Q&P process, the microstructure was composed of ferrite, martensite, and retained austenite. The fraction of each phase was determined, and it was observed that the fraction of retained austenite gradually increased as the recrystallization annealing temperature and time increased. M23C6 precipitates formed in both the martensite and retained austenite, and a large number of low-angle grain boundaries were also observed. The texture of the Q&P samples mainly comprised gamma-texture and weak alpha-texture. Compared with the recrystallization annealing samples, the tensile strength of the Q&P samples was greatly improved, while the high degree of plasticity was maintained, and the yield plateau disappeared. | The mechanical properties of AISI 430 FSS (including yield strength, tensile strength, elongation, PSE and Vickers hardness). | Q&P860x5 | TensileStrength R m /MPa | 730 | MPa | YieldStrength R P0.2/MPa | 440 | MPa | Elongation d/% | 19.4 | % | 0 | 0 | 0.035 | 0.042 | 0 | 0 | 0 | 0 | 0 | 0.31 | 0.017 | 0.0011 | 0 | 0 | 0 | 0 | 16.01 | 0.34 | 0 | 0 | 0.14 | 0 | 0 | 0 | 0 | 0 | 0 | 0 | 0 | 0 | 0 | 0 | 0 | 0 | 0 | 0 |  | The Q&P860 × 5 samples all underwent Q&P. Our research group has carried out research before, and determined that the optimal temperature and time for austenitizing of 430 FSS is 1000 °C for 5 min. The process was as follows: annealing at 860 °C for 5 min, austenitizing at 1000 °C for 5 min, oil quenching to 160 °C, holding for 30 min, then partitioning at 400 °C for 30 min, and finally air cooling to room temperature. |  | austenitizing 1000 °C 5 min annealing 860 °C 5 min austenitizing 1000 °C 5 min oil quenching 160 °C holding 30 min then partitioning 400 °C
25633.xlsx | 10.1016/j.msea.2018.06.006 | 铌微合金化对组织和力学行为的显著影响 | 1 | Multiphase bainite - martensite steels: The significant impact of niobium microalloying on structure and mechanical behavior | We underscore here that microalloying of multiphase steels with niobium (Nb) introduces significant changes in phase transformation through modification of continuous cooling transformation diagram, refinement of phases and consequently mechanical properties, inclusive of crack propagation. Minor additions of niobium enlarged the bainite region, increased the martensite start temperature and refined the bainitic laths. This led to increase in the crack propagation threshold (Delta K-th) of Nb-bearing steel to 13.68 MPa m(1/2) . In a similar manner, tensile strength and impact strength were enhanced. The Nb-induced microstructural changes were consistent with thermal simulations. The study demonstrates that microalloying with Nb is a viable approach to enhance the mechanical properties of multiphase high-strength steels, an aspect not widely explored in multiphase steels. | Mechanical properties of experimental steels. | 20Si2Mn2Cr | Tensile strength, Rm (MPa) | 1559 | MPa | Yield strength, Rp (MPa) | 1322 | MPa | Ultimate elongation, A (%) | 13.1 | % | 0 | 0 | 0.2 | 0 | 0 | 0 | 0 | 0 | 0 | 1.75 | 0 | 0 | 0 | 0 | 0 | 0 | 0.65 | 2.5 | 0 | 0 | 0 | 0 | 0 | 0 | 0 | 0 | 0 | 0 | 0 | 0 | 0 | 0 | 0 | 0 | 0 | 0 |  | Thus, the addition of Nb in microalloyed steels is generally limited to less than ~ 0.06 wt%. The B/M steels were made at Baosteel Special Steel Co., Ltd., China, and forged to a bar of 70 mm in diameter. Cylindrical specimens of dimensions φ12 mm × 80 mm length were cut from the forged bar and subjected to heat treatment, involving austenitization at 900 °C for 45 min, followed by water cooling to ambient temperature, and then tempering at 340 °C for 2 h. The samples for CCT test were heated to 900 °C, austenitized for 5 min, and cooled to ambient temperature at different cooling rates (0.01-50 °C/s). |  | forged 70 mm mm 80 mm austenitization 900 °C 45 min then tempering 340 °C 2 h heated 900 °C austenitized 5 min
25633.xlsx | 10.1016/j.msea.2018.06.006 | 铌微合金化对组织和力学行为的显著影响 | 1 | Multiphase bainite - martensite steels: The significant impact of niobium microalloying on structure and mechanical behavior | We underscore here that microalloying of multiphase steels with niobium (Nb) introduces significant changes in phase transformation through modification of continuous cooling transformation diagram, refinement of phases and consequently mechanical properties, inclusive of crack propagation. Minor additions of niobium enlarged the bainite region, increased the martensite start temperature and refined the bainitic laths. This led to increase in the crack propagation threshold (Delta K-th) of Nb-bearing steel to 13.68 MPa m(1/2) . In a similar manner, tensile strength and impact strength were enhanced. The Nb-induced microstructural changes were consistent with thermal simulations. The study demonstrates that microalloying with Nb is a viable approach to enhance the mechanical properties of multiphase high-strength steels, an aspect not widely explored in multiphase steels. | Mechanical properties of experimental steels. | 20Si2Mn2Cr Nb | Tensile strength, Rm (MPa) | 1649 | MPa | Yield strength, Rp (MPa) | 1397 | MPa | Ultimate elongation, A (%) | 15.4 | % | 0 | 0 | 0.2 | 0 | 0 | 0 | 0 | 0 | 0 | 1.75 | 0 | 0 | 0 | 0 | 0 | 0 | 0.65 | 2.5 | 0 | 0 | 0 | 0 | 0 | 0 | 0 | 0 | 0.042 | 0 | 0 | 0 | 0 | 0 | 0 | 0 | 0 | 0 |  | Thus, the addition of Nb in microalloyed steels is generally limited to less than ~ 0.06 wt%. The B/M steels were made at Baosteel Special Steel Co., Ltd., China, and forged to a bar of 70 mm in diameter. Cylindrical specimens of dimensions φ12 mm × 80 mm length were cut from the forged bar and subjected to heat treatment, involving austenitization at 900 °C for 45 min, followed by water cooling to ambient temperature, and then tempering at 340 °C for 2 h. The samples for CCT test were heated to 900 °C, austenitized for 5 min, and cooled to ambient temperature at different cooling rates (0.01-50 °C/s). |  | forged 70 mm mm 80 mm austenitization 900 °C 45 min then tempering 340 °C 2 h heated 900 °C austenitized 5 min
25201.xlsx | 10.1016/j.msea.2017.03.072 | 不同热处理工艺以及添加剂对性能影响 | 4 | Microstructure and mechanical properties of ZrO2 particle dispersion strengthened 16MnV steel | The dispersion strengthened 16MnV steels with 0.5 wt% and 1.2 wt% ZrO2 particles were prepared using medium frequency induction melting furnace. The ZrO2 particles mixed with iron powder were added into the 16MnV steel through cored-wire injection process. Optical metallographic microscope (OM), scanning electron microscope (SEM) and transmission electron microscope (TEM) were used to observe and analyze the microstructure, fracture morphology, dislocation configuration and strengthening mechanism of ZrO2 particle dispersion strengthened 16MnV steel under as-cast, normalizing and quenching states. Results showed that the strength of 16MnV steel under various states increased significantly after the addition of dispersed ZrO2 particles. Analysis indicates that the dislocation cell formed by high density dislocation around ZrO2 particles and attractive interaction between those particles are the main strengthening mechanism of dispersion strengthened 16MnV steel. The tensile test results showed that remarkable strengthening effect of ZrO2 particle on 16MnV steel has been observed. As the addition of 1.2 wt% ZrO2, the improvement of strength in ZrO2/ 16MnV is approximately 37.69% for as-casting, 24.2% after normalization and 29.96% after quenching, respectively. The normalized ZrO2/16MnV with 1.2 wt% ZrO2 has the highest strength of 1453 MPa. | Mechanical properties of ZrO2/16MnV after various treatments. | As-casted | Ultimate tensile strength MPa | 529 | MPa | Yield strength MPa | 323 | MPa | Elongation % | 16.96 | % | 0 | 0 | 0.2 | 0 | 0 | 0 | 0 | 0 | 0 | 0.55 | 0.04 | 0.04 | 0 | 0 | 0 | 0.085 | 0 | 1.3 | 99.99 | 0 | 0 | 0 | 0 | 0 | 0 | 0 | 0 | 0 | 0 | 0 | 0 | 0 | 0 | 0 | 0 | 0 |  | The 20wt% ZrO2 particle and 80wt% ferrite powder were mixed and ball-milled together for 5h in planetary ball mill with ball-to-powder weight ratio of 1:1. After that, the iron pipe loaded by ZrO2 particle and ferrite powder was held at 300°C to remove the moisture. The 16MnV steel after surface cleansing was melted by induction melting furnace with using magnesia crucible with volume of 10kg. Finally, the ZrO2/16MnV ingots was prepared, abbreviated as ZrO2/16MnV-0.5 and ZrO2/16MnV-1.2 from here, respectively. The size of ingots is 200mm×100mm×20mm for lengthen, width and thickness, respectively. The microstructure of as-casted ZrO2/16MnV was observed and analyzed using optical microscope (OM) and transmission electron microscope (TEM). |  | held 300°C magnesia crucible 10kg
25201.xlsx | 10.1016/j.msea.2017.03.072 | 不同热处理工艺以及添加剂对性能影响 | 4 | Microstructure and mechanical properties of ZrO2 particle dispersion strengthened 16MnV steel | The dispersion strengthened 16MnV steels with 0.5 wt% and 1.2 wt% ZrO2 particles were prepared using medium frequency induction melting furnace. The ZrO2 particles mixed with iron powder were added into the 16MnV steel through cored-wire injection process. Optical metallographic microscope (OM), scanning electron microscope (SEM) and transmission electron microscope (TEM) were used to observe and analyze the microstructure, fracture morphology, dislocation configuration and strengthening mechanism of ZrO2 particle dispersion strengthened 16MnV steel under as-cast, normalizing and quenching states. Results showed that the strength of 16MnV steel under various states increased significantly after the addition of dispersed ZrO2 particles. Analysis indicates that the dislocation cell formed by high density dislocation around ZrO2 particles and attractive interaction between those particles are the main strengthening mechanism of dispersion strengthened 16MnV steel. The tensile test results showed that remarkable strengthening effect of ZrO2 particle on 16MnV steel has been observed. As the addition of 1.2 wt% ZrO2, the improvement of strength in ZrO2/ 16MnV is approximately 37.69% for as-casting, 24.2% after normalization and 29.96% after quenching, respectively. The normalized ZrO2/16MnV with 1.2 wt% ZrO2 has the highest strength of 1453 MPa. | Mechanical properties of ZrO2/16MnV after various treatments. | As-casted | Ultimate tensile strength MPa | 637 | MPa | Yield strength MPa | 415 | MPa | Elongation % | 13.26 | % | 0 | 0 | 0.2 | 0 | 0 | 0 | 0 | 0 | 0 | 0.55 | 0.04 | 0.04 | 0 | 0 | 0 | 0.085 | 0 | 1.3 | 99.99 | 0 | 0 | 0 | 0 | 0 | 0 | 0 | 0 | 0 | 0 | 0 | 0 | 0 | 0 | 0 | 0 | 0 |  | The 20wt% ZrO2 particle and 80wt% ferrite powder were mixed and ball-milled together for 5h in planetary ball mill with ball-to-powder weight ratio of 1:1. After that, the iron pipe loaded by ZrO2 particle and ferrite powder was held at 300°C to remove the moisture. The 16MnV steel after surface cleansing was melted by induction melting furnace with using magnesia crucible with volume of 10kg. Finally, the ZrO2/16MnV ingots with ZrO2 of 0.5wt% was prepared, abbreviated as ZrO2/16MnV-0.5 and ZrO2/16MnV-1.2 from here, respectively. The size of ingots is 200mm×100mm×20mm for lengthen, width and thickness, respectively. The microstructure of as-casted ZrO2/16MnV was observed and analyzed using optical microscope (OM) and transmission electron microscope (TEM). |  | held 300°C magnesia crucible 10kg
25201.xlsx | 10.1016/j.msea.2017.03.072 | 不同热处理工艺以及添加剂对性能影响 | 4 | Microstructure and mechanical properties of ZrO2 particle dispersion strengthened 16MnV steel | The dispersion strengthened 16MnV steels with 0.5 wt% and 1.2 wt% ZrO2 particles were prepared using medium frequency induction melting furnace. The ZrO2 particles mixed with iron powder were added into the 16MnV steel through cored-wire injection process. Optical metallographic microscope (OM), scanning electron microscope (SEM) and transmission electron microscope (TEM) were used to observe and analyze the microstructure, fracture morphology, dislocation configuration and strengthening mechanism of ZrO2 particle dispersion strengthened 16MnV steel under as-cast, normalizing and quenching states. Results showed that the strength of 16MnV steel under various states increased significantly after the addition of dispersed ZrO2 particles. Analysis indicates that the dislocation cell formed by high density dislocation around ZrO2 particles and attractive interaction between those particles are the main strengthening mechanism of dispersion strengthened 16MnV steel. The tensile test results showed that remarkable strengthening effect of ZrO2 particle on 16MnV steel has been observed. As the addition of 1.2 wt% ZrO2, the improvement of strength in ZrO2/ 16MnV is approximately 37.69% for as-casting, 24.2% after normalization and 29.96% after quenching, respectively. The normalized ZrO2/16MnV with 1.2 wt% ZrO2 has the highest strength of 1453 MPa. | Mechanical properties of ZrO2/16MnV after various treatments. | As-casted | Ultimate tensile strength MPa | 692 | MPa | Yield strength MPa | 438 | MPa | Elongation % | 9.63 | % | 0 | 0 | 0.2 | 0 | 0 | 0 | 0 | 0 | 0 | 0.55 | 0.04 | 0.04 | 0 | 0 | 0 | 0.085 | 0 | 1.3 | 99.99 | 0 | 0 | 0 | 0 | 0 | 0 | 0 | 0 | 0 | 0 | 0 | 0 | 0 | 0 | 0 | 0 | 0 |  | The 20wt% ZrO2 particle and 80wt% ferrite powder were mixed and ball-milled together for 5h in planetary ball mill with ball-to-powder weight ratio of 1:1. After that, the iron pipe loaded by ZrO2 particle and ferrite powder was held at 300°C to remove the moisture. The 16MnV steel after surface cleansing was melted by induction melting furnace with using magnesia crucible with volume of 10kg. Finally, the ZrO2/16MnV ingots with ZrO2 of 1.2wt% was prepared, abbreviated as ZrO2/16MnV-0.5 and ZrO2/16MnV-1.2 from here, respectively. The size of ingots is 200mm×100mm×20mm for lengthen, width and thickness, respectively. The microstructure of as-casted ZrO2/16MnV was observed and analyzed using optical microscope (OM) and transmission electron microscope (TEM). |  | held 300°C magnesia crucible 10kg
25201.xlsx | 10.1016/j.msea.2017.03.072 | 不同热处理工艺以及添加剂对性能影响 | 4 | Microstructure and mechanical properties of ZrO2 particle dispersion strengthened 16MnV steel | The dispersion strengthened 16MnV steels with 0.5 wt% and 1.2 wt% ZrO2 particles were prepared using medium frequency induction melting furnace. The ZrO2 particles mixed with iron powder were added into the 16MnV steel through cored-wire injection process. Optical metallographic microscope (OM), scanning electron microscope (SEM) and transmission electron microscope (TEM) were used to observe and analyze the microstructure, fracture morphology, dislocation configuration and strengthening mechanism of ZrO2 particle dispersion strengthened 16MnV steel under as-cast, normalizing and quenching states. Results showed that the strength of 16MnV steel under various states increased significantly after the addition of dispersed ZrO2 particles. Analysis indicates that the dislocation cell formed by high density dislocation around ZrO2 particles and attractive interaction between those particles are the main strengthening mechanism of dispersion strengthened 16MnV steel. The tensile test results showed that remarkable strengthening effect of ZrO2 particle on 16MnV steel has been observed. As the addition of 1.2 wt% ZrO2, the improvement of strength in ZrO2/ 16MnV is approximately 37.69% for as-casting, 24.2% after normalization and 29.96% after quenching, respectively. The normalized ZrO2/16MnV with 1.2 wt% ZrO2 has the highest strength of 1453 MPa. | Mechanical properties of ZrO2/16MnV after various treatments. | Normalized | Ultimate tensile strength MPa | 686 | MPa | Yield strength MPa | 472 | MPa | Elongation % | 28.17 | % | 0 | 0 | 0.2 | 0 | 0 | 0 | 0 | 0 | 0 | 0.55 | 0.04 | 0.04 | 0 | 0 | 0 | 0.085 | 0 | 1.3 | 99.99 | 0 | 0 | 0 | 0 | 0 | 0 | 0 | 0 | 0 | 0 | 0 | 0 | 0 | 0 | 0 | 0 | 0 |  | The 20wt% ZrO2 particle and 80wt% ferrite powder were mixed and ball-milled together for 5h in planetary ball mill with ball-to-powder weight ratio of 1:1. After that, the iron pipe loaded by ZrO2 particle and ferrite powder was held at 300°C to remove the moisture. The 16MnV steel after surface cleansing was melted by induction melting furnace with using magnesia crucible with volume of 10kg. Finally, the ZrO2/16MnV ingots was prepared, abbreviated as ZrO2/16MnV-0.5 and ZrO2/16MnV-1.2 from here, respectively. The size of ingots is 200mm×100mm×20mm for lengthen, width and thickness, respectively. The microstructure of normalized ZrO2/16MnV was observed and analyzed using optical microscope (OM) and transmission electron microscope (TEM). |  | held 300°C magnesia crucible 10kg
25201.xlsx | 10.1016/j.msea.2017.03.072 | 不同热处理工艺以及添加剂对性能影响 | 4 | Microstructure and mechanical properties of ZrO2 particle dispersion strengthened 16MnV steel | The dispersion strengthened 16MnV steels with 0.5 wt% and 1.2 wt% ZrO2 particles were prepared using medium frequency induction melting furnace. The ZrO2 particles mixed with iron powder were added into the 16MnV steel through cored-wire injection process. Optical metallographic microscope (OM), scanning electron microscope (SEM) and transmission electron microscope (TEM) were used to observe and analyze the microstructure, fracture morphology, dislocation configuration and strengthening mechanism of ZrO2 particle dispersion strengthened 16MnV steel under as-cast, normalizing and quenching states. Results showed that the strength of 16MnV steel under various states increased significantly after the addition of dispersed ZrO2 particles. Analysis indicates that the dislocation cell formed by high density dislocation around ZrO2 particles and attractive interaction between those particles are the main strengthening mechanism of dispersion strengthened 16MnV steel. The tensile test results showed that remarkable strengthening effect of ZrO2 particle on 16MnV steel has been observed. As the addition of 1.2 wt% ZrO2, the improvement of strength in ZrO2/ 16MnV is approximately 37.69% for as-casting, 24.2% after normalization and 29.96% after quenching, respectively. The normalized ZrO2/16MnV with 1.2 wt% ZrO2 has the highest strength of 1453 MPa. | Mechanical properties of ZrO2/16MnV after various treatments. | Normalized | Ultimate tensile strength MPa | 767 | MPa | Yield strength MPa | 493 | MPa | Elongation % | 15.3 | % | 0 | 0 | 0.2 | 0 | 0 | 0 | 0 | 0 | 0 | 0.55 | 0.04 | 0.04 | 0 | 0 | 0 | 0.085 | 0 | 1.3 | 99.99 | 0 | 0 | 0 | 0 | 0 | 0 | 0 | 0 | 0 | 0 | 0 | 0 | 0 | 0 | 0 | 0 | 0 |  | The 20wt% ZrO2 particle and 80wt% ferrite powder were mixed and ball-milled together for 5h in planetary ball mill with ball-to-powder weight ratio of 1:1. After that, the iron pipe loaded by ZrO2 particle and ferrite powder was held at 300°C to remove the moisture. The 16MnV steel after surface cleansing was melted by induction melting furnace with using magnesia crucible with volume of 10kg. Finally, the ZrO2/16MnV ingots with ZrO2 of 0.5wt% was prepared, abbreviated as ZrO2/16MnV-0.5 and ZrO2/16MnV-1.2 from here, respectively. The size of ingots is 200mm×100mm×20mm for lengthen, width and thickness, respectively. The microstructure of normalized ZrO2/16MnV was observed and analyzed using optical microscope (OM) and transmission electron microscope (TEM). |  | held 300°C magnesia crucible 10kg
25201.xlsx | 10.1016/j.msea.2017.03.072 | 不同热处理工艺以及添加剂对性能影响 | 4 | Microstructure and mechanical properties of ZrO2 particle dispersion strengthened 16MnV steel | The dispersion strengthened 16MnV steels with 0.5 wt% and 1.2 wt% ZrO2 particles were prepared using medium frequency induction melting furnace. The ZrO2 particles mixed with iron powder were added into the 16MnV steel through cored-wire injection process. Optical metallographic microscope (OM), scanning electron microscope (SEM) and transmission electron microscope (TEM) were used to observe and analyze the microstructure, fracture morphology, dislocation configuration and strengthening mechanism of ZrO2 particle dispersion strengthened 16MnV steel under as-cast, normalizing and quenching states. Results showed that the strength of 16MnV steel under various states increased significantly after the addition of dispersed ZrO2 particles. Analysis indicates that the dislocation cell formed by high density dislocation around ZrO2 particles and attractive interaction between those particles are the main strengthening mechanism of dispersion strengthened 16MnV steel. The tensile test results showed that remarkable strengthening effect of ZrO2 particle on 16MnV steel has been observed. As the addition of 1.2 wt% ZrO2, the improvement of strength in ZrO2/ 16MnV is approximately 37.69% for as-casting, 24.2% after normalization and 29.96% after quenching, respectively. The normalized ZrO2/16MnV with 1.2 wt% ZrO2 has the highest strength of 1453 MPa. | Mechanical properties of ZrO2/16MnV after various treatments. | Normalized | Ultimate tensile strength MPa | 851 | MPa | Yield strength MPa | 534 | MPa | Elongation % | 15.2 | % | 0 | 0 | 0.2 | 0 | 0 | 0 | 0 | 0 | 0 | 0.55 | 0.04 | 0.04 | 0 | 0 | 0 | 0.085 | 0 | 1.3 | 99.99 | 0 | 0 | 0 | 0 | 0 | 0 | 0 | 0 | 0 | 0 | 0 | 0 | 0 | 0 | 0 | 0 | 0 |  | The 20wt% ZrO2 particle and 80wt% ferrite powder were mixed and ball-milled together for 5h in planetary ball mill with ball-to-powder weight ratio of 1:1. After that, the iron pipe loaded by ZrO2 particle and ferrite powder was held at 300°C to remove the moisture. The 16MnV steel after surface cleansing was melted by induction melting furnace with using magnesia crucible with volume of 10kg. Finally, the ZrO2/16MnV ingots with ZrO2 of 1.2wt% was prepared, abbreviated as ZrO2/16MnV-0.5 and ZrO2/16MnV-1.2 from here, respectively. The size of ingots is 200mm×100mm×20mm for lengthen, width and thickness, respectively. The microstructure of normalized and quenched ZrO2/16MnV was observed and analyzed using optical microscope (OM) and transmission electron microscope (TEM). |  | held 300°C magnesia crucible 10kg
25201.xlsx | 10.1016/j.msea.2017.03.072 | 不同热处理工艺以及添加剂对性能影响 | 4 | Microstructure and mechanical properties of ZrO2 particle dispersion strengthened 16MnV steel | The dispersion strengthened 16MnV steels with 0.5 wt% and 1.2 wt% ZrO2 particles were prepared using medium frequency induction melting furnace. The ZrO2 particles mixed with iron powder were added into the 16MnV steel through cored-wire injection process. Optical metallographic microscope (OM), scanning electron microscope (SEM) and transmission electron microscope (TEM) were used to observe and analyze the microstructure, fracture morphology, dislocation configuration and strengthening mechanism of ZrO2 particle dispersion strengthened 16MnV steel under as-cast, normalizing and quenching states. Results showed that the strength of 16MnV steel under various states increased significantly after the addition of dispersed ZrO2 particles. Analysis indicates that the dislocation cell formed by high density dislocation around ZrO2 particles and attractive interaction between those particles are the main strengthening mechanism of dispersion strengthened 16MnV steel. The tensile test results showed that remarkable strengthening effect of ZrO2 particle on 16MnV steel has been observed. As the addition of 1.2 wt% ZrO2, the improvement of strength in ZrO2/ 16MnV is approximately 37.69% for as-casting, 24.2% after normalization and 29.96% after quenching, respectively. The normalized ZrO2/16MnV with 1.2 wt% ZrO2 has the highest strength of 1453 MPa. | Mechanical properties of ZrO2/16MnV after various treatments. | Quenched | Ultimate tensile strength MPa | 1118 | MPa | Yield strength MPa | 799 | MPa | Elongation % | 11.36 | % | 0 | 0 | 0.2 | 0 | 0 | 0 | 0 | 0 | 0 | 0.55 | 0.04 | 0.04 | 0 | 0 | 0 | 0.085 | 0 | 1.3 | 99.99 | 0 | 0 | 0 | 0 | 0 | 0 | 0 | 0 | 0 | 0 | 0 | 0 | 0 | 0 | 0 | 0 | 0 |  | The 20wt% ZrO2 particle and 80wt% ferrite powder were mixed and ball-milled together for 5h in planetary ball mill with ball-to-powder weight ratio of 1:1. After that, the iron pipe loaded by ZrO2 particle and ferrite powder was held at 300°C to remove the moisture. The 16MnV steel after surface cleansing was melted by induction melting furnace with using magnesia crucible with volume of 10kg. Finally, the ZrO2/16MnV ingots was prepared, abbreviated as ZrO2/16MnV-0.5 and ZrO2/16MnV-1.2 from here, respectively. The size of ingots is 200mm×100mm×20mm for lengthen, width and thickness, respectively. The microstructure of normalized and quenched ZrO2/16MnV was observed and analyzed using optical microscope (OM) and transmission electron microscope (TEM). |  | held 300°C magnesia crucible 10kg
25201.xlsx | 10.1016/j.msea.2017.03.072 | 不同热处理工艺以及添加剂对性能影响 | 4 | Microstructure and mechanical properties of ZrO2 particle dispersion strengthened 16MnV steel | The dispersion strengthened 16MnV steels with 0.5 wt% and 1.2 wt% ZrO2 particles were prepared using medium frequency induction melting furnace. The ZrO2 particles mixed with iron powder were added into the 16MnV steel through cored-wire injection process. Optical metallographic microscope (OM), scanning electron microscope (SEM) and transmission electron microscope (TEM) were used to observe and analyze the microstructure, fracture morphology, dislocation configuration and strengthening mechanism of ZrO2 particle dispersion strengthened 16MnV steel under as-cast, normalizing and quenching states. Results showed that the strength of 16MnV steel under various states increased significantly after the addition of dispersed ZrO2 particles. Analysis indicates that the dislocation cell formed by high density dislocation around ZrO2 particles and attractive interaction between those particles are the main strengthening mechanism of dispersion strengthened 16MnV steel. The tensile test results showed that remarkable strengthening effect of ZrO2 particle on 16MnV steel has been observed. As the addition of 1.2 wt% ZrO2, the improvement of strength in ZrO2/ 16MnV is approximately 37.69% for as-casting, 24.2% after normalization and 29.96% after quenching, respectively. The normalized ZrO2/16MnV with 1.2 wt% ZrO2 has the highest strength of 1453 MPa. | Mechanical properties of ZrO2/16MnV after various treatments. | Quenched | Ultimate tensile strength MPa | 1295 | MPa | Yield strength MPa | 859 | MPa | Elongation % | 11.34 | % | 0 | 0 | 0.2 | 0 | 0 | 0 | 0 | 0 | 0 | 0.55 | 0.04 | 0.04 | 0 | 0 | 0 | 0.085 | 0 | 1.3 | 99.99 | 0 | 0 | 0 | 0 | 0 | 0 | 0 | 0 | 0 | 0 | 0 | 0 | 0 | 0 | 0 | 0 | 0 |  | The 20wt% ZrO2 particle and 80wt% ferrite powder were mixed and ball-milled together for 5h in planetary ball mill with ball-to-powder weight ratio of 1:1. After that, the iron pipe loaded by ZrO2 particle and ferrite powder was held at 300°C to remove the moisture. The 16MnV steel after surface cleansing was melted by induction melting furnace with using magnesia crucible with volume of 10kg. Finally, the ZrO2/16MnV ingots with ZrO2 of 0.5wt% was prepared, abbreviated as ZrO2/16MnV-0.5 and ZrO2/16MnV-1.2 from here, respectively. The size of ingots is 200mm×100mm×20mm for lengthen, width and thickness, respectively. The microstructure of normalized and quenched ZrO2/16MnV was observed and analyzed using optical microscope (OM) and transmission electron microscope (TEM). |  | held 300°C magnesia crucible 10kg
25201.xlsx | 10.1016/j.msea.2017.03.072 | 不同热处理工艺以及添加剂对性能影响 | 4 | Microstructure and mechanical properties of ZrO2 particle dispersion strengthened 16MnV steel | The dispersion strengthened 16MnV steels with 0.5 wt% and 1.2 wt% ZrO2 particles were prepared using medium frequency induction melting furnace. The ZrO2 particles mixed with iron powder were added into the 16MnV steel through cored-wire injection process. Optical metallographic microscope (OM), scanning electron microscope (SEM) and transmission electron microscope (TEM) were used to observe and analyze the microstructure, fracture morphology, dislocation configuration and strengthening mechanism of ZrO2 particle dispersion strengthened 16MnV steel under as-cast, normalizing and quenching states. Results showed that the strength of 16MnV steel under various states increased significantly after the addition of dispersed ZrO2 particles. Analysis indicates that the dislocation cell formed by high density dislocation around ZrO2 particles and attractive interaction between those particles are the main strengthening mechanism of dispersion strengthened 16MnV steel. The tensile test results showed that remarkable strengthening effect of ZrO2 particle on 16MnV steel has been observed. As the addition of 1.2 wt% ZrO2, the improvement of strength in ZrO2/ 16MnV is approximately 37.69% for as-casting, 24.2% after normalization and 29.96% after quenching, respectively. The normalized ZrO2/16MnV with 1.2 wt% ZrO2 has the highest strength of 1453 MPa. | Mechanical properties of ZrO2/16MnV after various treatments. | Quenched | Ultimate tensile strength MPa | 1453 | MPa | Yield strength MPa | 987 | MPa | Elongation % | 10.31 | % | 0 | 0 | 0.2 | 0 | 0 | 0 | 0 | 0 | 0 | 0.55 | 0.04 | 0.04 | 0 | 0 | 0 | 0.085 | 0 | 1.3 | 99.99 | 0 | 0 | 0 | 0 | 0 | 0 | 0 | 0 | 0 | 0 | 0 | 0 | 0 | 0 | 0 | 0 | 0 |  | The 20wt% ZrO2 particle and 80wt% ferrite powder were mixed and ball-milled together for 5h in planetary ball mill with ball-to-powder weight ratio of 1:1. After that, the iron pipe loaded by ZrO2 particle and ferrite powder was held at 300°C to remove the moisture. The 16MnV steel after surface cleansing was melted by induction melting furnace with using magnesia crucible with volume of 10kg. Finally, the ZrO2/16MnV ingots with ZrO2 of 1.2wt% was prepared, abbreviated as ZrO2/16MnV-0.5 and ZrO2/16MnV-1.2 from here, respectively. The size of ingots is 200mm×100mm×20mm for lengthen, width and thickness, respectively. The microstructure of normalized and quenched ZrO2/16MnV was observed and analyzed using optical microscope (OM) and transmission electron microscope (TEM). |  | held 300°C magnesia crucible 10kg
23931.xlsx | 10.1016/j.msea.2012.09.011 | 工艺对性能的影响 | 1 | Effect of grain size on mechanical electrochemical and hydrogen embrittlement behaviour of a micro-alloy steel | A fine grain micro-alloy steel subjected to various annealing treatments resulted in microstructure with different grain sizes. Optical, scanning and transmission electron microscopes are used for microstructural characterizations. Hardness measurement, tensile testing, electrochemical polarisation and hydrogen embrittlement (HE) studies have been carried out to assess the mechanical and corrosion behaviour of the steel. Annealing treatment resulted in increase of grain sizes with the increase of holding time, decrease of cooling rate; and an associated decrease of hardness and strength. TEM study of the steel showed the characteristics morphology and distribution of precipitates. Tensile specimens of different grain sizes of the steel cathodically charged in an electrochemical cell, followed by tensile testing did not exhibit appreciable loss of ductility. FESEM fractographs of hydrogen charged samples showed a few chain of voids along with the ductile cup-cone features for other states as well and a quasi-cleavage features in the coarse ferrite grains alloy. (C) 2012 Elsevier B.V. All rights reserved. | Mechanical properties of a micro-alloy steel of various states tested in air at a nominal strain rate. | S1-AR | UTS (MPa) | 550 | MPa | YS (MPa) | 522 | MPa | Elongation, e (%) | 35.8 | % | 0 | 0 | 0.08 | 0 | 0 | 0 | 0 | 0 | 0.04 | 0.024 | 0.013 | 0.006 | 0 | 0 | 0.025 | 0.001 | 0.021 | 0.95 | 0 | 0 | 0 | 0 | 0 | 0 | 0 | 0 | 0.04 | 0 | 0 | 0 | 0 | 0 | 0 | 0 | 0 | 0 |  | A micro-alloy (MA) steel was obtained in plate form of thickness 6.0mm from Tata Steel, Jamshedpur, India. The chemical composition (wt%) of the alloy is given in Table 1. The alloy plates are hot rolled and the hot rolling parameters of the micro-alloy steel were: soaking temperature 1185°C, finish rolling temperature 910°C and coiling temperature 580°C. In order to produce different grain sizes of the steel, the as-received plate was subjected to various annealing and rapid cooling heat treatments, given in Table 2. For TEM study, the samples of the as-received and a heat treated steel coupons were mechanically thinned down to approximately 80μm thickness, then disc of 3mm diameter were punched out. Standard tensile specimens were prepared from the as-received and heat treated alloy and tensile testing was carried out using a servohydrolic universal testing machine (UTM 60) of 600kN capacity at a cross-head speed of 2.0mm/min. | As received micro-alloy (MA) steel | plate form 6.0mm micro-alloy steel 1185°C rolling temperature 910°C coiling temperature 580°C heat treated steel coupons 80μm 3mm testing machine 600kN cross-head speed 2.0mm/min
23931.xlsx | 10.1016/j.msea.2012.09.011 | 工艺对性能的影响 | 1 | Effect of grain size on mechanical electrochemical and hydrogen embrittlement behaviour of a micro-alloy steel | A fine grain micro-alloy steel subjected to various annealing treatments resulted in microstructure with different grain sizes. Optical, scanning and transmission electron microscopes are used for microstructural characterizations. Hardness measurement, tensile testing, electrochemical polarisation and hydrogen embrittlement (HE) studies have been carried out to assess the mechanical and corrosion behaviour of the steel. Annealing treatment resulted in increase of grain sizes with the increase of holding time, decrease of cooling rate; and an associated decrease of hardness and strength. TEM study of the steel showed the characteristics morphology and distribution of precipitates. Tensile specimens of different grain sizes of the steel cathodically charged in an electrochemical cell, followed by tensile testing did not exhibit appreciable loss of ductility. FESEM fractographs of hydrogen charged samples showed a few chain of voids along with the ductile cup-cone features for other states as well and a quasi-cleavage features in the coarse ferrite grains alloy. (C) 2012 Elsevier B.V. All rights reserved. | Mechanical properties of a micro-alloy steel of various states tested in air at a nominal strain rate. | S1-1050-1h-FC | UTS (MPa) | 344 | MPa | YS (MPa) | 204 | MPa | Elongation, e (%) | 38 | % | 0 | 0 | 0.08 | 0 | 0 | 0 | 0 | 0 | 0.04 | 0.024 | 0.013 | 0.006 | 0 | 0 | 0.025 | 0.001 | 0.021 | 0.95 | 0 | 0 | 0 | 0 | 0 | 0 | 0 | 0 | 0.04 | 0 | 0 | 0 | 0 | 0 | 0 | 0 | 0 | 0 |  | A micro-alloy (MA) steel was obtained in plate form of thickness 6.0mm from Tata Steel, Jamshedpur, India. The chemical composition (wt%) of the alloy is given in Table 1. The alloy plates are hot rolled and the hot rolling parameters of the micro-alloy steel were: soaking temperature 1185°C, finish rolling temperature 910°C and coiling temperature 580°C. In order to produce different grain sizes of the steel, the as-received plate was subjected to various annealing and rapid cooling heat treatments, given in Table 2. For TEM study, the samples of the as-received and a heat treated steel coupons were mechanically thinned down to approximately 80μm thickness, then disc of 3mm diameter were punched out. Standard tensile specimens were prepared from the as-received and heat treated alloy and tensile testing was carried out using a servohydrolic universal testing machine (UTM 60) of 600kN capacity at a cross-head speed of 2.0mm/min. | As-received alloy plate was solutionised at 1050degC for 1h followed by furnace cooling | plate form 6.0mm micro-alloy steel 1185°C rolling temperature 910°C coiling temperature 580°C heat treated steel coupons 80μm 3mm testing machine 600kN cross-head speed 2.0mm/min
23931.xlsx | 10.1016/j.msea.2012.09.011 | 工艺对性能的影响 | 1 | Effect of grain size on mechanical electrochemical and hydrogen embrittlement behaviour of a micro-alloy steel | A fine grain micro-alloy steel subjected to various annealing treatments resulted in microstructure with different grain sizes. Optical, scanning and transmission electron microscopes are used for microstructural characterizations. Hardness measurement, tensile testing, electrochemical polarisation and hydrogen embrittlement (HE) studies have been carried out to assess the mechanical and corrosion behaviour of the steel. Annealing treatment resulted in increase of grain sizes with the increase of holding time, decrease of cooling rate; and an associated decrease of hardness and strength. TEM study of the steel showed the characteristics morphology and distribution of precipitates. Tensile specimens of different grain sizes of the steel cathodically charged in an electrochemical cell, followed by tensile testing did not exhibit appreciable loss of ductility. FESEM fractographs of hydrogen charged samples showed a few chain of voids along with the ductile cup-cone features for other states as well and a quasi-cleavage features in the coarse ferrite grains alloy. (C) 2012 Elsevier B.V. All rights reserved. | Mechanical properties of a micro-alloy steel of various states tested in air at a nominal strain rate. | S1-1050-1h-AC | UTS (MPa) | 450 | MPa | YS (MPa) | 339 | MPa | Elongation, e (%) | 32.6 | % | 0 | 0 | 0.08 | 0 | 0 | 0 | 0 | 0 | 0.04 | 0.024 | 0.013 | 0.006 | 0 | 0 | 0.025 | 0.001 | 0.021 | 0.95 | 0 | 0 | 0 | 0 | 0 | 0 | 0 | 0 | 0.04 | 0 | 0 | 0 | 0 | 0 | 0 | 0 | 0 | 0 |  | A micro-alloy (MA) steel was obtained in plate form of thickness 6.0mm from Tata Steel, Jamshedpur, India. The chemical composition (wt%) of the alloy is given in Table 1. The alloy plates are hot rolled and the hot rolling parameters of the micro-alloy steel were: soaking temperature 1185°C, finish rolling temperature 910°C and coiling temperature 580°C. In order to produce different grain sizes of the steel, the as-received plate was subjected to various annealing and rapid cooling heat treatments, given in Table 2. For TEM study, the samples of the as-received and a heat treated steel coupons were mechanically thinned down to approximately 80μm thickness, then disc of 3mm diameter were punched out. Standard tensile specimens were prepared from the as-received and heat treated alloy and tensile testing was carried out using a servohydrolic universal testing machine (UTM 60) of 600kN capacity at a cross-head speed of 2.0mm/min. | As-received alloy plate was solutionised at 1050degC for 1 h followed by air cooling | plate form 6.0mm micro-alloy steel 1185°C rolling temperature 910°C coiling temperature 580°C heat treated steel coupons 80μm 3mm testing machine 600kN cross-head speed 2.0mm/min
23931.xlsx | 10.1016/j.msea.2012.09.011 | 工艺对性能的影响 | 1 | Effect of grain size on mechanical electrochemical and hydrogen embrittlement behaviour of a micro-alloy steel | A fine grain micro-alloy steel subjected to various annealing treatments resulted in microstructure with different grain sizes. Optical, scanning and transmission electron microscopes are used for microstructural characterizations. Hardness measurement, tensile testing, electrochemical polarisation and hydrogen embrittlement (HE) studies have been carried out to assess the mechanical and corrosion behaviour of the steel. Annealing treatment resulted in increase of grain sizes with the increase of holding time, decrease of cooling rate; and an associated decrease of hardness and strength. TEM study of the steel showed the characteristics morphology and distribution of precipitates. Tensile specimens of different grain sizes of the steel cathodically charged in an electrochemical cell, followed by tensile testing did not exhibit appreciable loss of ductility. FESEM fractographs of hydrogen charged samples showed a few chain of voids along with the ductile cup-cone features for other states as well and a quasi-cleavage features in the coarse ferrite grains alloy. (C) 2012 Elsevier B.V. All rights reserved. | Mechanical properties of a micro-alloy steel of various states tested in air at a nominal strain rate. | S1-1050-2h-AC | UTS (MPa) | 437 | MPa | YS (MPa) | 338 | MPa | Elongation, e (%) | 35.1 | % | 0 | 0 | 0.08 | 0 | 0 | 0 | 0 | 0 | 0.04 | 0.024 | 0.013 | 0.006 | 0 | 0 | 0.025 | 0.001 | 0.021 | 0.95 | 0 | 0 | 0 | 0 | 0 | 0 | 0 | 0 | 0.04 | 0 | 0 | 0 | 0 | 0 | 0 | 0 | 0 | 0 |  | A micro-alloy (MA) steel was obtained in plate form of thickness 6.0mm from Tata Steel, Jamshedpur, India. The chemical composition (wt%) of the alloy is given in Table 1. The alloy plates are hot rolled and the hot rolling parameters of the micro-alloy steel were: soaking temperature 1185°C, finish rolling temperature 910°C and coiling temperature 580°C. In order to produce different grain sizes of the steel, the as-received plate was subjected to various annealing and rapid cooling heat treatments, given in Table 2. For TEM study, the samples of the as-received and a heat treated steel coupons were mechanically thinned down to approximately 80μm thickness, then disc of 3mm diameter were punched out. Standard tensile specimens were prepared from the as-received and heat treated alloy and tensile testing was carried out using a servohydrolic universal testing machine (UTM 60) of 600kN capacity at a cross-head speed of 2.0mm/min. | As-received alloy plate was solutionised at 1050degC for 2h followed by air cooling | plate form 6.0mm micro-alloy steel 1185°C rolling temperature 910°C coiling temperature 580°C heat treated steel coupons 80μm 3mm testing machine 600kN cross-head speed 2.0mm/min
23931.xlsx | 10.1016/j.msea.2012.09.011 | 工艺对性能的影响 | 1 | Effect of grain size on mechanical electrochemical and hydrogen embrittlement behaviour of a micro-alloy steel | A fine grain micro-alloy steel subjected to various annealing treatments resulted in microstructure with different grain sizes. Optical, scanning and transmission electron microscopes are used for microstructural characterizations. Hardness measurement, tensile testing, electrochemical polarisation and hydrogen embrittlement (HE) studies have been carried out to assess the mechanical and corrosion behaviour of the steel. Annealing treatment resulted in increase of grain sizes with the increase of holding time, decrease of cooling rate; and an associated decrease of hardness and strength. TEM study of the steel showed the characteristics morphology and distribution of precipitates. Tensile specimens of different grain sizes of the steel cathodically charged in an electrochemical cell, followed by tensile testing did not exhibit appreciable loss of ductility. FESEM fractographs of hydrogen charged samples showed a few chain of voids along with the ductile cup-cone features for other states as well and a quasi-cleavage features in the coarse ferrite grains alloy. (C) 2012 Elsevier B.V. All rights reserved. | Mechanical properties of a micro-alloy steel of various states tested in air at a nominal strain rate. | S1-1050-3h-AC | UTS (MPa) | 430 | MPa | YS (MPa) | 336 | MPa | Elongation, e (%) | 34.21 | % | 0 | 0 | 0.08 | 0 | 0 | 0 | 0 | 0 | 0.04 | 0.024 | 0.013 | 0.006 | 0 | 0 | 0.025 | 0.001 | 0.021 | 0.95 | 0 | 0 | 0 | 0 | 0 | 0 | 0 | 0 | 0.04 | 0 | 0 | 0 | 0 | 0 | 0 | 0 | 0 | 0 |  | A micro-alloy (MA) steel was obtained in plate form of thickness 6.0mm from Tata Steel, Jamshedpur, India. The chemical composition (wt%) of the alloy is given in Table 1. The alloy plates are hot rolled and the hot rolling parameters of the micro-alloy steel were: soaking temperature 1185°C, finish rolling temperature 910°C and coiling temperature 580°C. In order to produce different grain sizes of the steel, the as-received plate was subjected to various annealing and rapid cooling heat treatments, given in Table 2. For TEM study, the samples of the as-received and a heat treated steel coupons were mechanically thinned down to approximately 80μm thickness, then disc of 3mm diameter were punched out. Standard tensile specimens were prepared from the as-received and heat treated alloy and tensile testing was carried out using a servohydrolic universal testing machine (UTM 60) of 600kN capacity at a cross-head speed of 2.0mm/min. | As-received alloy plate was solutionised at 1050degC for 3h followed by air cooling | plate form 6.0mm micro-alloy steel 1185°C rolling temperature 910°C coiling temperature 580°C heat treated steel coupons 80μm 3mm testing machine 600kN cross-head speed 2.0mm/min
23931.xlsx | 10.1016/j.msea.2012.09.011 | 工艺对性能的影响 | 1 | Effect of grain size on mechanical electrochemical and hydrogen embrittlement behaviour of a micro-alloy steel | A fine grain micro-alloy steel subjected to various annealing treatments resulted in microstructure with different grain sizes. Optical, scanning and transmission electron microscopes are used for microstructural characterizations. Hardness measurement, tensile testing, electrochemical polarisation and hydrogen embrittlement (HE) studies have been carried out to assess the mechanical and corrosion behaviour of the steel. Annealing treatment resulted in increase of grain sizes with the increase of holding time, decrease of cooling rate; and an associated decrease of hardness and strength. TEM study of the steel showed the characteristics morphology and distribution of precipitates. Tensile specimens of different grain sizes of the steel cathodically charged in an electrochemical cell, followed by tensile testing did not exhibit appreciable loss of ductility. FESEM fractographs of hydrogen charged samples showed a few chain of voids along with the ductile cup-cone features for other states as well and a quasi-cleavage features in the coarse ferrite grains alloy. (C) 2012 Elsevier B.V. All rights reserved. | Mechanical properties of a micro-alloy steel of various states tested in air at a nominal strain rate. | S1-1050-CFC-FC | UTS (MPa) | 337 | MPa | YS (MPa) | 195 | MPa | Elongation, e (%) | 38.15 | % | 0 | 0 | 0.08 | 0 | 0 | 0 | 0 | 0 | 0.04 | 0.024 | 0.013 | 0.006 | 0 | 0 | 0.025 | 0.001 | 0.021 | 0.95 | 0 | 0 | 0 | 0 | 0 | 0 | 0 | 0 | 0.04 | 0 | 0 | 0 | 0 | 0 | 0 | 0 | 0 | 0 |  | A micro-alloy (MA) steel was obtained in plate form of thickness 6.0mm from Tata Steel, Jamshedpur, India. The chemical composition (wt%) of the alloy is given in Table 1. The alloy plates are hot rolled and the hot rolling parameters of the micro-alloy steel were: soaking temperature 1185°C, finish rolling temperature 910°C and coiling temperature 580°C. In order to produce different grain sizes of the steel, the as-received plate was subjected to various annealing and rapid cooling heat treatments, given in Table 2. For TEM study, the samples of the as-received and a heat treated steel coupons were mechanically thinned down to approximately 80μm thickness, then disc of 3mm diameter were punched out. Standard tensile specimens were prepared from the as-received and heat treated alloy and tensile testing was carried out using a servohydrolic universal testing machine (UTM 60) of 600kN capacity at a cross-head speed of 2.0mm/min. | As-received alloy plate was annealed at 1050degC for 30min, cooled in furnace to temperature 880degC and kept for 2min, cooled to 860degC and kept for 2min; likewise controlled cooled up to 740degC, and finally followed by furnace cooling to room temperature | plate form 6.0mm micro-alloy steel 1185°C rolling temperature 910°C coiling temperature 580°C heat treated steel coupons 80μm 3mm testing machine 600kN cross-head speed 2.0mm/min
23931.xlsx | 10.1016/j.msea.2012.09.011 | 工艺对性能的影响 | 1 | Effect of grain size on mechanical electrochemical and hydrogen embrittlement behaviour of a micro-alloy steel | A fine grain micro-alloy steel subjected to various annealing treatments resulted in microstructure with different grain sizes. Optical, scanning and transmission electron microscopes are used for microstructural characterizations. Hardness measurement, tensile testing, electrochemical polarisation and hydrogen embrittlement (HE) studies have been carried out to assess the mechanical and corrosion behaviour of the steel. Annealing treatment resulted in increase of grain sizes with the increase of holding time, decrease of cooling rate; and an associated decrease of hardness and strength. TEM study of the steel showed the characteristics morphology and distribution of precipitates. Tensile specimens of different grain sizes of the steel cathodically charged in an electrochemical cell, followed by tensile testing did not exhibit appreciable loss of ductility. FESEM fractographs of hydrogen charged samples showed a few chain of voids along with the ductile cup-cone features for other states as well and a quasi-cleavage features in the coarse ferrite grains alloy. (C) 2012 Elsevier B.V. All rights reserved. | Mechanical properties of a micro-alloy steel of various states tested in air at a nominal strain rate. | S1-820-WQ-Temp | UTS (MPa) | 522 | MPa | YS (MPa) | 440 | MPa | Elongation, e (%) | 32.8 | % | 0 | 0 | 0.08 | 0 | 0 | 0 | 0 | 0 | 0.04 | 0.024 | 0.013 | 0.006 | 0 | 0 | 0.025 | 0.001 | 0.021 | 0.95 | 0 | 0 | 0 | 0 | 0 | 0 | 0 | 0 | 0.04 | 0 | 0 | 0 | 0 | 0 | 0 | 0 | 0 | 0 |  | A micro-alloy (MA) steel was obtained in plate form of thickness 6.0mm from Tata Steel, Jamshedpur, India. The chemical composition (wt%) of the alloy is given in Table 1. The alloy plates are hot rolled and the hot rolling parameters of the micro-alloy steel were: soaking temperature 1185°C, finish rolling temperature 910°C and coiling temperature 580°C. In order to produce different grain sizes of the steel, the as-received plate was subjected to various annealing and rapid cooling heat treatments, given in Table 2. For TEM study, the samples of the as-received and a heat treated steel coupons were mechanically thinned down to approximately 80μm thickness, then disc of 3mm diameter were punched out. Standard tensile specimens were prepared from the as-received and heat treated alloy and tensile testing was carried out using a servohydrolic universal testing machine (UTM 60) of 600kN capacity at a cross-head speed of 2.0mm/min. | As-received alloy plate was annealed at 820degC for 30min, water quenched, and followed by tempering at 450degC for 30min | plate form 6.0mm micro-alloy steel 1185°C rolling temperature 910°C coiling temperature 580°C heat treated steel coupons 80μm 3mm testing machine 600kN cross-head speed 2.0mm/min
23931.xlsx | 10.1016/j.msea.2012.09.011 | 工艺对性能的影响 | 1 | Effect of grain size on mechanical electrochemical and hydrogen embrittlement behaviour of a micro-alloy steel | A fine grain micro-alloy steel subjected to various annealing treatments resulted in microstructure with different grain sizes. Optical, scanning and transmission electron microscopes are used for microstructural characterizations. Hardness measurement, tensile testing, electrochemical polarisation and hydrogen embrittlement (HE) studies have been carried out to assess the mechanical and corrosion behaviour of the steel. Annealing treatment resulted in increase of grain sizes with the increase of holding time, decrease of cooling rate; and an associated decrease of hardness and strength. TEM study of the steel showed the characteristics morphology and distribution of precipitates. Tensile specimens of different grain sizes of the steel cathodically charged in an electrochemical cell, followed by tensile testing did not exhibit appreciable loss of ductility. FESEM fractographs of hydrogen charged samples showed a few chain of voids along with the ductile cup-cone features for other states as well and a quasi-cleavage features in the coarse ferrite grains alloy. (C) 2012 Elsevier B.V. All rights reserved. | Mechanical properties of a micro-alloy steel of various states tested in air at a nominal strain rate. | S1-850-AC-5CYC | UTS (MPa) | 456 | MPa | YS (MPa) | 412 | MPa | Elongation, e (%) | 35.14 | % | 0 | 0 | 0.08 | 0 | 0 | 0 | 0 | 0 | 0.04 | 0.024 | 0.013 | 0.006 | 0 | 0 | 0.025 | 0.001 | 0.021 | 0.95 | 0 | 0 | 0 | 0 | 0 | 0 | 0 | 0 | 0.04 | 0 | 0 | 0 | 0 | 0 | 0 | 0 | 0 | 0 |  | A micro-alloy (MA) steel was obtained in plate form of thickness 6.0mm from Tata Steel, Jamshedpur, India. The chemical composition (wt%) of the alloy is given in Table 1. The alloy plates are hot rolled and the hot rolling parameters of the micro-alloy steel were: soaking temperature 1185°C, finish rolling temperature 910°C and coiling temperature 580°C. In order to produce different grain sizes of the steel, the as-received plate was subjected to various annealing and rapid cooling heat treatments, given in Table 2. For TEM study, the samples of the as-received and a heat treated steel coupons were mechanically thinned down to approximately 80μm thickness, then disc of 3mm diameter were punched out. Standard tensile specimens were prepared from the as-received and heat treated alloy and tensile testing was carried out using a servohydrolic universal testing machine (UTM 60) of 600kN capacity at a cross-head speed of 2.0mm/min. | As-received alloy plate was annealed at 850degC for 30min and air cooled. This procedure is repeated five times | plate form 6.0mm micro-alloy steel 1185°C rolling temperature 910°C coiling temperature 580°C heat treated steel coupons 80μm 3mm testing machine 600kN cross-head speed 2.0mm/min
23931.xlsx | 10.1016/j.msea.2012.09.011 | （充氢）工艺对性能的影响 | 4 | Effect of grain size on mechanical electrochemical and hydrogen embrittlement behaviour of a micro-alloy steel | A fine grain micro-alloy steel subjected to various annealing treatments resulted in microstructure with different grain sizes. Optical, scanning and transmission electron microscopes are used for microstructural characterizations. Hardness measurement, tensile testing, electrochemical polarisation and hydrogen embrittlement (HE) studies have been carried out to assess the mechanical and corrosion behaviour of the steel. Annealing treatment resulted in increase of grain sizes with the increase of holding time, decrease of cooling rate; and an associated decrease of hardness and strength. TEM study of the steel showed the characteristics morphology and distribution of precipitates. Tensile specimens of different grain sizes of the steel cathodically charged in an electrochemical cell, followed by tensile testing did not exhibit appreciable loss of ductility. FESEM fractographs of hydrogen charged samples showed a few chain of voids along with the ductile cup-cone features for other states as well and a quasi-cleavage features in the coarse ferrite grains alloy. (C) 2012 Elsevier B.V. All rights reserved. | Mechanical properties of the as-received and of heat treated micro-alloy steel charged with hydrogen and tested at a nominal strain rate. | S1-AR | UTS (MPa) | 565 | MPa | YS (MPa) | 494 | MPa | % elongation | 35.9 | % | 0 | 0 | 0.08 | 0 | 0 | 0 | 0 | 0 | 0.04 | 0.024 | 0.013 | 0.006 | 0 | 0 | 0.025 | 0.001 | 0.021 | 0.95 | 0 | 0 | 0 | 0 | 0 | 0 | 0 | 0 | 0.04 | 0 | 0 | 0 | 0 | 0 | 0 | 0 | 0 | 0 |  | A micro-alloy (MA) steel was obtained in plate form of thickness 6.0mm from Tata Steel, Jamshedpur, India. The chemical composition (wt%) of the alloy is given in Table 1. The alloy plates are hot rolled and the hot rolling parameters of the micro-alloy steel were: soaking temperature 1185°C, finish rolling temperature 910°C and coiling temperature 580°C. In order to produce different grain sizes of the steel, the as-received plate was subjected to various annealing and rapid cooling heat treatments, given in Table 2. For TEM study, the samples of the as-received and a heat treated steel coupons were mechanically thinned down to approximately 80μm thickness, then disc of 3mm diameter were punched out. Standard tensile specimens were prepared from the as-received and heat treated alloy and tensile testing was carried out using a servohydrolic universal testing machine (UTM 60) of 600kN capacity at a cross-head speed of 2.0mm/min. Mechanical properties of the as-received and of heat treated micro-alloy steel charged with hydrogen and tested at a nominal strain rate. | As received micro-alloy (MA) steel | plate form 6.0mm micro-alloy steel 1185°C rolling temperature 910°C coiling temperature 580°C heat treated steel coupons 80μm 3mm testing machine 600kN cross-head speed 2.0mm/min
23931.xlsx | 10.1016/j.msea.2012.09.011 | （充氢）工艺对性能的影响 | 4 | Effect of grain size on mechanical electrochemical and hydrogen embrittlement behaviour of a micro-alloy steel | A fine grain micro-alloy steel subjected to various annealing treatments resulted in microstructure with different grain sizes. Optical, scanning and transmission electron microscopes are used for microstructural characterizations. Hardness measurement, tensile testing, electrochemical polarisation and hydrogen embrittlement (HE) studies have been carried out to assess the mechanical and corrosion behaviour of the steel. Annealing treatment resulted in increase of grain sizes with the increase of holding time, decrease of cooling rate; and an associated decrease of hardness and strength. TEM study of the steel showed the characteristics morphology and distribution of precipitates. Tensile specimens of different grain sizes of the steel cathodically charged in an electrochemical cell, followed by tensile testing did not exhibit appreciable loss of ductility. FESEM fractographs of hydrogen charged samples showed a few chain of voids along with the ductile cup-cone features for other states as well and a quasi-cleavage features in the coarse ferrite grains alloy. (C) 2012 Elsevier B.V. All rights reserved. | Mechanical properties of the as-received and of heat treated micro-alloy steel charged with hydrogen and tested at a nominal strain rate. | S1-1050-1h-FC | UTS (MPa) | 368 | MPa | YS (MPa) | 241 | MPa | % elongation | 36.16 | % | 0 | 0 | 0.08 | 0 | 0 | 0 | 0 | 0 | 0.04 | 0.024 | 0.013 | 0.006 | 0 | 0 | 0.025 | 0.001 | 0.021 | 0.95 | 0 | 0 | 0 | 0 | 0 | 0 | 0 | 0 | 0.04 | 0 | 0 | 0 | 0 | 0 | 0 | 0 | 0 | 0 |  | A micro-alloy (MA) steel was obtained in plate form of thickness 6.0mm from Tata Steel, Jamshedpur, India. The chemical composition (wt%) of the alloy is given in Table 1. The alloy plates are hot rolled and the hot rolling parameters of the micro-alloy steel were: soaking temperature 1185°C, finish rolling temperature 910°C and coiling temperature 580°C. In order to produce different grain sizes of the steel, the as-received plate was subjected to various annealing and rapid cooling heat treatments, given in Table 2. For TEM study, the samples of the as-received and a heat treated steel coupons were mechanically thinned down to approximately 80μm thickness, then disc of 3mm diameter were punched out. Standard tensile specimens were prepared from the as-received and heat treated alloy and tensile testing was carried out using a servohydrolic universal testing machine (UTM 60) of 600kN capacity at a cross-head speed of 2.0mm/min. Mechanical properties of the as-received and of heat treated micro-alloy steel charged with hydrogen and tested at a nominal strain rate. | As-received alloy plate was solutionised at 1050degC for 1h followed by furnace cooling | plate form 6.0mm micro-alloy steel 1185°C rolling temperature 910°C coiling temperature 580°C heat treated steel coupons 80μm 3mm testing machine 600kN cross-head speed 2.0mm/min
23931.xlsx | 10.1016/j.msea.2012.09.011 | （充氢）工艺对性能的影响 | 4 | Effect of grain size on mechanical electrochemical and hydrogen embrittlement behaviour of a micro-alloy steel | A fine grain micro-alloy steel subjected to various annealing treatments resulted in microstructure with different grain sizes. Optical, scanning and transmission electron microscopes are used for microstructural characterizations. Hardness measurement, tensile testing, electrochemical polarisation and hydrogen embrittlement (HE) studies have been carried out to assess the mechanical and corrosion behaviour of the steel. Annealing treatment resulted in increase of grain sizes with the increase of holding time, decrease of cooling rate; and an associated decrease of hardness and strength. TEM study of the steel showed the characteristics morphology and distribution of precipitates. Tensile specimens of different grain sizes of the steel cathodically charged in an electrochemical cell, followed by tensile testing did not exhibit appreciable loss of ductility. FESEM fractographs of hydrogen charged samples showed a few chain of voids along with the ductile cup-cone features for other states as well and a quasi-cleavage features in the coarse ferrite grains alloy. (C) 2012 Elsevier B.V. All rights reserved. | Mechanical properties of the as-received and of heat treated micro-alloy steel charged with hydrogen and tested at a nominal strain rate. | S1-1050-1h-AC | UTS (MPa) | 421 | MPa | YS (MPa) | 303 | MPa | % elongation | 32.4 | % | 0 | 0 | 0.08 | 0 | 0 | 0 | 0 | 0 | 0.04 | 0.024 | 0.013 | 0.006 | 0 | 0 | 0.025 | 0.001 | 0.021 | 0.95 | 0 | 0 | 0 | 0 | 0 | 0 | 0 | 0 | 0.04 | 0 | 0 | 0 | 0 | 0 | 0 | 0 | 0 | 0 |  | A micro-alloy (MA) steel was obtained in plate form of thickness 6.0mm from Tata Steel, Jamshedpur, India. The chemical composition (wt%) of the alloy is given in Table 1. The alloy plates are hot rolled and the hot rolling parameters of the micro-alloy steel were: soaking temperature 1185°C, finish rolling temperature 910°C and coiling temperature 580°C. In order to produce different grain sizes of the steel, the as-received plate was subjected to various annealing and rapid cooling heat treatments, given in Table 2. For TEM study, the samples of the as-received and a heat treated steel coupons were mechanically thinned down to approximately 80μm thickness, then disc of 3mm diameter were punched out. Standard tensile specimens were prepared from the as-received and heat treated alloy and tensile testing was carried out using a servohydrolic universal testing machine (UTM 60) of 600kN capacity at a cross-head speed of 2.0mm/min. Mechanical properties of the as-received and of heat treated micro-alloy steel charged with hydrogen and tested at a nominal strain rate. | As-received alloy plate was solutionised at 1050degC for 1 h followed by air cooling | plate form 6.0mm micro-alloy steel 1185°C rolling temperature 910°C coiling temperature 580°C heat treated steel coupons 80μm 3mm testing machine 600kN cross-head speed 2.0mm/min
23931.xlsx | 10.1016/j.msea.2012.09.011 | （充氢）工艺对性能的影响 | 4 | Effect of grain size on mechanical electrochemical and hydrogen embrittlement behaviour of a micro-alloy steel | A fine grain micro-alloy steel subjected to various annealing treatments resulted in microstructure with different grain sizes. Optical, scanning and transmission electron microscopes are used for microstructural characterizations. Hardness measurement, tensile testing, electrochemical polarisation and hydrogen embrittlement (HE) studies have been carried out to assess the mechanical and corrosion behaviour of the steel. Annealing treatment resulted in increase of grain sizes with the increase of holding time, decrease of cooling rate; and an associated decrease of hardness and strength. TEM study of the steel showed the characteristics morphology and distribution of precipitates. Tensile specimens of different grain sizes of the steel cathodically charged in an electrochemical cell, followed by tensile testing did not exhibit appreciable loss of ductility. FESEM fractographs of hydrogen charged samples showed a few chain of voids along with the ductile cup-cone features for other states as well and a quasi-cleavage features in the coarse ferrite grains alloy. (C) 2012 Elsevier B.V. All rights reserved. | Mechanical properties of the as-received and of heat treated micro-alloy steel charged with hydrogen and tested at a nominal strain rate. | S1-1050-CFC-FC | UTS (MPa) | 338 | MPa | YS (MPa) | 202 | MPa | % elongation | 36.1 | % | 0 | 0 | 0.08 | 0 | 0 | 0 | 0 | 0 | 0.04 | 0.024 | 0.013 | 0.006 | 0 | 0 | 0.025 | 0.001 | 0.021 | 0.95 | 0 | 0 | 0 | 0 | 0 | 0 | 0 | 0 | 0.04 | 0 | 0 | 0 | 0 | 0 | 0 | 0 | 0 | 0 |  | A micro-alloy (MA) steel was obtained in plate form of thickness 6.0mm from Tata Steel, Jamshedpur, India. The chemical composition (wt%) of the alloy is given in Table 1. The alloy plates are hot rolled and the hot rolling parameters of the micro-alloy steel were: soaking temperature 1185°C, finish rolling temperature 910°C and coiling temperature 580°C. In order to produce different grain sizes of the steel, the as-received plate was subjected to various annealing and rapid cooling heat treatments, given in Table 2. For TEM study, the samples of the as-received and a heat treated steel coupons were mechanically thinned down to approximately 80μm thickness, then disc of 3mm diameter were punched out. Standard tensile specimens were prepared from the as-received and heat treated alloy and tensile testing was carried out using a servohydrolic universal testing machine (UTM 60) of 600kN capacity at a cross-head speed of 2.0mm/min. Mechanical properties of the as-received and of heat treated micro-alloy steel charged with hydrogen and tested at a nominal strain rate. | As-received alloy plate was annealed at 1050degC for 30min, cooled in furnace to temperature 880degC and kept for 2min, cooled to 860degC and kept for 2min; likewise controlled cooled up to 740degC, and finally followed by furnace cooling to room temperature | plate form 6.0mm micro-alloy steel 1185°C rolling temperature 910°C coiling temperature 580°C heat treated steel coupons 80μm 3mm testing machine 600kN cross-head speed 2.0mm/min
23931.xlsx | 10.1016/j.msea.2012.09.011 | （充氢）工艺对性能的影响 | 4 | Effect of grain size on mechanical electrochemical and hydrogen embrittlement behaviour of a micro-alloy steel | A fine grain micro-alloy steel subjected to various annealing treatments resulted in microstructure with different grain sizes. Optical, scanning and transmission electron microscopes are used for microstructural characterizations. Hardness measurement, tensile testing, electrochemical polarisation and hydrogen embrittlement (HE) studies have been carried out to assess the mechanical and corrosion behaviour of the steel. Annealing treatment resulted in increase of grain sizes with the increase of holding time, decrease of cooling rate; and an associated decrease of hardness and strength. TEM study of the steel showed the characteristics morphology and distribution of precipitates. Tensile specimens of different grain sizes of the steel cathodically charged in an electrochemical cell, followed by tensile testing did not exhibit appreciable loss of ductility. FESEM fractographs of hydrogen charged samples showed a few chain of voids along with the ductile cup-cone features for other states as well and a quasi-cleavage features in the coarse ferrite grains alloy. (C) 2012 Elsevier B.V. All rights reserved. | Mechanical properties of the as-received and of heat treated micro-alloy steel charged with hydrogen and tested at a nominal strain rate. | S1-850-AC-5CYC | UTS (MPa) | 438 | MPa | YS (MPa) | 347 | MPa | % elongation | 37.6 | % | 0 | 0 | 0.08 | 0 | 0 | 0 | 0 | 0 | 0.04 | 0.024 | 0.013 | 0.006 | 0 | 0 | 0.025 | 0.001 | 0.021 | 0.95 | 0 | 0 | 0 | 0 | 0 | 0 | 0 | 0 | 0.04 | 0 | 0 | 0 | 0 | 0 | 0 | 0 | 0 | 0 |  | A micro-alloy (MA) steel was obtained in plate form of thickness 6.0mm from Tata Steel, Jamshedpur, India. The chemical composition (wt%) of the alloy is given in Table 1. The alloy plates are hot rolled and the hot rolling parameters of the micro-alloy steel were: soaking temperature 1185°C, finish rolling temperature 910°C and coiling temperature 580°C. In order to produce different grain sizes of the steel, the as-received plate was subjected to various annealing and rapid cooling heat treatments, given in Table 2. For TEM study, the samples of the as-received and a heat treated steel coupons were mechanically thinned down to approximately 80μm thickness, then disc of 3mm diameter were punched out. Standard tensile specimens were prepared from the as-received and heat treated alloy and tensile testing was carried out using a servohydrolic universal testing machine (UTM 60) of 600kN capacity at a cross-head speed of 2.0mm/min. Mechanical properties of the as-received and of heat treated micro-alloy steel charged with hydrogen and tested at a nominal strain rate. | As-received alloy plate was annealed at 850degC for 30min and air cooled. This procedure is repeated five times | plate form 6.0mm micro-alloy steel 1185°C rolling temperature 910°C coiling temperature 580°C heat treated steel coupons 80μm 3mm testing machine 600kN cross-head speed 2.0mm/min
32427.xlsx | 10.1016/j.vacuum.2021.110709 | 成分差异 | 1 | Microstructure characteristics and impact fracture mechanisms of Nb and V-Ti micro-alloyed offshore platform steels | Nb, V, and Ti are alloying elements that are often added to Marine steel to improve the mechanical properties. In this paper, the microstructure characteristics and impact fracture mechanisms of Nb and V-Ti micro-alloyed offshore platform steels were investigated. The results show that Nb plays a better role in prior austenite grain refinement and precipitation behavior, while V/Ti is better in bainite/martensite laths refinement and stabilizing retained austenite. In terms of mechanical properties, Nb steel exhibits better yield strength, ultimate tensile strength, and Vickers hardness, while V-Ti steel performs better in total elongation and low-temperature impact toughness. The fracture surface of V-Ti steel exhibited a mixed fracture mode with the ductile and cleavage region while that of Nb steel reveal a cleavage failure without any ductile features. The ductile fractures were deduced from retained austenite deformation and the cleavage fracture areas were mainly correlated with martensite and bainite deformation. When the impact load was applied, the cracks first nucleated between lathy martensite and lathy bainite and then propagated along with the interface. Some cracks terminated after encountering M/A constituents and produced the secondary cracks, and some would encounter grain boundaries and formed microcracks. | Mechanical properties of hot-rolled specimens. | Nb | Ultimate tensile strength, MPa | 1139 | MPa | Yield strength, MPa | 810 | MPa | Total elongation, % | 15.8 | % | 0 | 0 | 0.07 | 0 | 0 | 0 | 0 | 0 | 0 | 0.31 | 0 | 0 | 0 | 0 | 0 | 0 | 0.72 | 1.05 | 0 | 0 | 1.12 | 0 | 0 | 0 | 0 | 0 | 0.046 | 0 | 0 | 0 | 0 | 0 | 0 | 0 | 0 | 0 |  | The two steels are Nb micro-alloyed and V-Ti micro-alloyed, which are termed hereafter as Nb steel and V-Ti steel, respectively. According to the designed chemical composition, the steel ingots were smelted in a vacuum smelting furnace under an Ar atmosphere. The contents of hydrogen and oxygen in steels were controlled below 2.5 ppm and 15 ppm by vacuum melting respectively, which were measured by Leco Oxygen Nitrogen Hydrogen Analyzer (TCH 600), as show in Fig. 1 of Supplementary Materials. The as-prepared castings were then heated at 1150 °C for 2 h and hot forged to billets with a cross-section dimension of 45 × 70 mm2. Then, after homogenized at 1200 °C for 2 h, the slabs were hot rolled to 3.0 mm in thickness through five passes within the temperatures range of 1050-850 °C, followed by laminar cooling to 400 °C (cooling rate, 30-50 °C.s-1) and air cooling to ambient temperature to avoid the formation of pearlite. |  | then heated 1150 °C 2 h homogenized 1200 °C 2 h hot rolled 3.0 mm laminar cooling 400 °C
32427.xlsx | 10.1016/j.vacuum.2021.110709 |  | 1 | Microstructure characteristics and impact fracture mechanisms of Nb and V-Ti micro-alloyed offshore platform steels | Nb, V, and Ti are alloying elements that are often added to Marine steel to improve the mechanical properties. In this paper, the microstructure characteristics and impact fracture mechanisms of Nb and V-Ti micro-alloyed offshore platform steels were investigated. The results show that Nb plays a better role in prior austenite grain refinement and precipitation behavior, while V/Ti is better in bainite/martensite laths refinement and stabilizing retained austenite. In terms of mechanical properties, Nb steel exhibits better yield strength, ultimate tensile strength, and Vickers hardness, while V-Ti steel performs better in total elongation and low-temperature impact toughness. The fracture surface of V-Ti steel exhibited a mixed fracture mode with the ductile and cleavage region while that of Nb steel reveal a cleavage failure without any ductile features. The ductile fractures were deduced from retained austenite deformation and the cleavage fracture areas were mainly correlated with martensite and bainite deformation. When the impact load was applied, the cracks first nucleated between lathy martensite and lathy bainite and then propagated along with the interface. Some cracks terminated after encountering M/A constituents and produced the secondary cracks, and some would encounter grain boundaries and formed microcracks. | Mechanical properties of hot-rolled specimens. | V-Ti | Ultimate tensile strength, MPa | 1043 | MPa | Yield strength, MPa | 762 | MPa | Total elongation, % | 17 | % | 0 | 0 | 0.06 | 0 | 0 | 0 | 0 | 0 | 0 | 0.24 | 0 | 0 | 0 | 0 | 0.14 | 0.06 | 0.7 | 1.2 | 0 | 0 | 1.1 | 0 | 0 | 0 | 0 | 0 | 0 | 0 | 0 | 0 | 0 | 0 | 0 | 0 | 0 | 0 |  | The two steels are Nb micro-alloyed and V-Ti micro-alloyed, which are termed hereafter as Nb steel and V-Ti steel, respectively. According to the designed chemical composition, the steel ingots were smelted in a vacuum smelting furnace under an Ar atmosphere. The contents of hydrogen and oxygen in steels were controlled below 2.5 ppm and 15 ppm by vacuum melting respectively, which were measured by Leco Oxygen Nitrogen Hydrogen Analyzer (TCH 600), as show in Fig. 1 of Supplementary Materials. The as-prepared castings were then heated at 1150 °C for 2 h and hot forged to billets with a cross-section dimension of 45 × 70 mm2. Then, after homogenized at 1200 °C for 2 h, the slabs were hot rolled to 3.0 mm in thickness through five passes within the temperatures range of 1050-850 °C, followed by laminar cooling to 400 °C (cooling rate, 30-50 °C.s-1) and air cooling to ambient temperature to avoid the formation of pearlite. |  | then heated 1150 °C 2 h homogenized 1200 °C 2 h hot rolled 3.0 mm laminar cooling 400 °C
23121.xlsx | 10.1016/j.msea.2008.10.042 | 不同成分影响 | 1 | Study of high strength pipeline steels with different microstructures | In the present study, comparison studies on mechanical properties were made on a commercial X70 grade polygonal ferrite (PF) dominated pipeline steel and a laboratory developed X90 grade acicular ferrite (AF) dominated pipeline steel obtained by optimum thermo-mechanical controlled processing (TMCP). Charpy impact test results indicated that the upper shelfenergy (USE) of the AF pipeline steel was a little bit higher, but its energy transition temperature (ETT) was extremely low, about -162 degrees C, much lower than that of the PF pipeline steel of about -121 degrees C. It was analyzed that higher strength and better toughness of the AF pipeline steel came from its finer grain size and higher density of dislocations and subboundaries, which could be also further proved from the electron backscatter diffraction (EBSD) analysis for its finer effective grain size (EGS) and higher content of low angle grain boundaries (LAGBs), smaller cleavage fracture unit measured from the fracture surface around fracture origin fractured at -196 degrees C, and its more bent crack propagation path in the fracture. (C) 2008 Elsevier B.V. All rights reserved. | Room temperature tensile properties of the experimental steels. | A | Tensile strength (MPa) | 600 | MPa | Yield strength (MPa) | 530 | MPa | Elongation (pct) | 26 | no mentioned | 0 | 0 | 0.08 | 0 | 0 | 0 | 0 | 0 | 0 | 0.2 | 0 | 0 | 0 | 0 | 0 | 0 | 0 | 1.45 | 0 | 0 | 0 | 0 | 0 | 0 | 0 | 0 | 0 | 0 | 0 | 0 | 0 | 0 | 0 | 0 | 0 | 0 |  | The commercial PF pipeline steel was reheated at 1180°C for 230min, and then rolled in two stages, rough-rolling and finish-rolling. The rough-rolling stage for the steel was started for rolling at 1130°C from thickness of 230-40mm in seven steps; then the finish-rolling stage was started at 1020°C and finished rolling at 840°C from thickness of 40-7mm in another seven steps, and after that the steel was cooled to 600°C at 20°C/s for coiling and finally air cooled to room temperature. The laboratory developed AF pipeline steel, designed by the authors, was smelted in a 100-kg vacuum induction furnace. According to our previous work, the continuous cooling transformation (CCT) diagrams of the experimental steel measured by Formastor-F and Gleeble-3500 , the hot rolling experiment was carried out on a pilot rolling mill with twin rolls of 370mm in diameter. The AF pipeline steel was reheated at 1150°C for 50min, started rolling at 1050°C and finished rolling at 750°C from thickness of 70-7mm in seven steps, then cooled to 600°C at 20°C/s in order to obtain the AF microstructure, finally held at 600°C for 1h and furnace cooled to room temperature to simulate the coiling process. Specimens taken from the transverse cross-section planes of the steels were mechanically polished and etched by a 3pct nital solution, and then microstructures were observed by an S-3400N scanning electron microscope (SEM). Specimens for tensile tests were cut from the middle of the rolled plates in the longitudinal direction and tests were conducted at room temperature at a crosshead speed of 5mm/min on a SCHENCK-100KN servo-hydraulic machine, according to the standard of ASTM E8M-04. Thin foils for TEM observation were taken from the transverse cross-section planes of the steel plates, mechanically thinned from 300 to 50μm, electropolished by a twin-jet electropolisher in an electrolyte consisting of 10vol pct perchloric acid and 90vol pct ethanol, and then were examined on a JEM-2010 high resolution TEM operating at 200kV. |  | commercial PF pipeline steel 1180°C 230min rolling 840°C 1130°C started 1020°C cooled 600°C twin rolls 370mm AF pipeline steel 1150°C 50min rolling 1050°C 750°C cooled 600°C AF microstructure 1h crosshead speed 5mm/min steel plates 50μm twin-jet electropolisher 200kV
23121.xlsx | 10.1016/j.msea.2008.10.042 | 不同成分影响 | 1 | Study of high strength pipeline steels with different microstructures | In the present study, comparison studies on mechanical properties were made on a commercial X70 grade polygonal ferrite (PF) dominated pipeline steel and a laboratory developed X90 grade acicular ferrite (AF) dominated pipeline steel obtained by optimum thermo-mechanical controlled processing (TMCP). Charpy impact test results indicated that the upper shelfenergy (USE) of the AF pipeline steel was a little bit higher, but its energy transition temperature (ETT) was extremely low, about -162 degrees C, much lower than that of the PF pipeline steel of about -121 degrees C. It was analyzed that higher strength and better toughness of the AF pipeline steel came from its finer grain size and higher density of dislocations and subboundaries, which could be also further proved from the electron backscatter diffraction (EBSD) analysis for its finer effective grain size (EGS) and higher content of low angle grain boundaries (LAGBs), smaller cleavage fracture unit measured from the fracture surface around fracture origin fractured at -196 degrees C, and its more bent crack propagation path in the fracture. (C) 2008 Elsevier B.V. All rights reserved. | Room temperature tensile properties of the experimental steels. | B | Tensile strength (MPa) | 716 | MPa | Yield strength (MPa) | 626 | MPa | Elongation (pct) | 23.1 | no mentioned | 0 | 0 | 0.025 | 0 | 0 | 0 | 0 | 0 | 0 | 0.24 | 0 | 0 | 0 | 0 | 0 | 0 | 0 | 1.56 | 0 | 0 | 0 | 0 | 0 | 0 | 0 | 0 | 0 | 0.32 | 0 | 0 | 0 | 0 | 0 | 0 | 0 | 0 |  | The commercial PF pipeline steel was reheated at 1180°C for 230min, and then rolled in two stages, rough-rolling and finish-rolling. The rough-rolling stage for the steel was started for rolling at 1130°C from thickness of 230-40mm in seven steps; then the finish-rolling stage was started at 1020°C and finished rolling at 840°C from thickness of 40-7mm in another seven steps, and after that the steel was cooled to 600°C at 20°C/s for coiling and finally air cooled to room temperature. The laboratory developed AF pipeline steel, designed by the authors, was smelted in a 100-kg vacuum induction furnace. According to our previous work, the continuous cooling transformation (CCT) diagrams of the experimental steel measured by Formastor-F and Gleeble-3500 , the hot rolling experiment was carried out on a pilot rolling mill with twin rolls of 370mm in diameter. The AF pipeline steel was reheated at 1150°C for 50min, started rolling at 1050°C and finished rolling at 750°C from thickness of 70-7mm in seven steps, then cooled to 600°C at 20°C/s in order to obtain the AF microstructure, finally held at 600°C for 1h and furnace cooled to room temperature to simulate the coiling process. Specimens taken from the transverse cross-section planes of the steels were mechanically polished and etched by a 3pct nital solution, and then microstructures were observed by an S-3400N scanning electron microscope (SEM). Specimens for tensile tests were cut from the middle of the rolled plates in the longitudinal direction and tests were conducted at room temperature at a crosshead speed of 5mm/min on a SCHENCK-100KN servo-hydraulic machine, according to the standard of ASTM E8M-04. Thin foils for TEM observation were taken from the transverse cross-section planes of the steel plates, mechanically thinned from 300 to 50μm, electropolished by a twin-jet electropolisher in an electrolyte consisting of 10vol pct perchloric acid and 90vol pct ethanol, and then were examined on a JEM-2010 high resolution TEM operating at 200kV. |  | commercial PF pipeline steel 1180°C 230min rolling 840°C 1130°C started 1020°C cooled 600°C twin rolls 370mm AF pipeline steel 1150°C 50min rolling 1050°C 750°C cooled 600°C AF microstructure 1h crosshead speed 5mm/min steel plates 50μm twin-jet electropolisher 200kV
23490.xlsx | 10.1016/j.msea.2011.01.031 |  | 4 | Effects of acicular ferrite on charpy impact properties in heat affected zones of oxide-containing API X80 linepipe steels | This study was concerned with effects of acicular ferrite on Charpy impact properties in heat affected zones (HAZs) of two API X80 linepipe steels containing oxides. In the one steel, Mg and O-2 were additionally added to form a larger amount of oxides than the other steel, which was a conventional X80 steel containing a considerable amount of Al and Ti. Various HAZ microstructures were obtained by conducting HAZ simulation tests under different heat inputs of 35 kJ cm(-1) and 60 kJ cm(-1). Oxides present in the API X80 linepipe steels were complex oxides whose average size was 1-2 mu m, and the number of oxides increased with increasing amount of Mg and O-2. The volume fraction of acicular ferrite present in the steel HAZs increased with increasing number of oxides, and decreased with increasing heat input. When the volume fraction of acicular in the HAZ was higher than 20%, Charpy impact energy at -20 degrees C was higher than 100 J as the ductile fracture mode was dominant. Particularly in the steel HAZs having a larger amount of oxides, Charpy impact properties were excellent because oxides worked as nucleation sites of acicular ferrite during welding. Charpy impact properties of the HAZs could be well correlated with the volume fraction of acicular ferrite and number of oxides under different heat input conditions. (C) 2011 Elsevier B.V. All rights reserved. | Room-temperature tensile properties. | A | Tensile strength (MPa) | 694 | MPa | Yield strength (MPa) | 575 | MPa | Elongation (%) | 21 | % | 0 | 0 | 0.07 | 0 | 0 | 0 | 0 | 0 | 0.016 | 0.2 | 0 | 0 | 0 | 0 | 0.02 | 0 | 0 | 1.9 | 0 | 0 | 0 | 0 | 0 | 0 | 0 | 0 | 0 | 0 | 0 | 0 | 0 | 0 | 0 | 0 | 0 | 0 |  | The steels used in this study were API X80 grade steels (minimum yield strength level; 552MPa (80ksi)), and their chemical compositions are shown in Table 1 . Two X80 steels having different size and volume fraction of oxides were made by varying the amount of Mg and O2. For convenience, the two steels are referred to as ‘A' and ‘B' according to the amount of Mg and O2. The A steel, a conventional X80 steel, contains a considerable amount of Al and Ti for removing oxygen and nitrogen during the steel-making process, together with a small amount of O2. Rolling was finished at 830°C in the austenite region above Ar3. After the finish rolling, the steels were rapidly cooled from 760°C to finish cooling temperature of 450°C. The steels were polished for 30minutes using diamond suspensions of 1μm in size, and were etched in a 2% nital solution for about 2-3s. After reaching the peak temperature of 1400°C and holding for 5s, the specimens were cooled down with Δt 800-500 of 26s and 58s. All the steels are composed of acicular ferrite (AF), granular bainite (GB), and secondary phases of martensite-austenite (MA) constituent and cementite . Since all the steels were finish-rolled in the austenite region, they are mainly composed of AF, together with a small amount of GB and a few secondary phases (Table 2). All the steels have yield strength over 552MPa, and satisfy the API X80 steel grade. The steels are composed of bainitic ferrite (BF), martensite, and AF according to rapid heating and cooling. |  | finished 830°C cooled 760°C cooling temperature 450°C polished 30minutes diamond suspensions 1μm peak temperature 1400°C holding 5s Δt 26s 58s yield strength 552MPa
18323.xlsx | 10.1016/j.matchar.2019.04.004 | Ti对性能影响 | 1 | Effect of Ti variation on microstructure evolution and mechanical properties of low carbon medium Mn heavy plate steel | Controlled rolling and direct quenching followed by intercritical annealing was adopted to process Ti micro-alloyed low-C medium Mn heavy steel plates. Furthermore, the effect of Ti content on the microstructure evolution and mechanical properties was elucidated. The submicro-laminar microstructure of reverted austenite and lath-shaped ferrite was obtained after intercritical annealing at 630 degrees C. Increase in Ti content from 0.014% to 0.032% increased the amount of nano-scale TiC precipitates, leading to refinement of both the prior austenite grains and the subsequent laminar structure. Ultra-high yield strength of 790 MPa, elongation of 27.4%, and high toughness of 158 J at 0 degrees C was obtained. Further increase of Ti content to 0.053%, the mechanical stability of reverted austenite was significantly decreased, and the work-hardening behavior was changed to three-stage because a large amount of reverted austenite transformed to martensite prematurely. As a result, the elongation and impact energy were decreased due to the insufficient TRIP effect. Ti remarkably influenced the precipitation behavior, transformation process, and the mechanical properties of low C medium Mn steel in terms of structural refinement and austenite stability. | Tensile properties of annealed experimental steels. | Steel A | Tensile strength/MPa | 801 | MPa | Yield strength/MPa | 650 | MPa | Elongation/% | 31.9 | % | 0 | 0 | 0.063 | 0.0035 | 0 | 0 | 0 | 0 | 0.02 | 0.22 | 0 | 0 | 0 | 0 | 0.014 | 0 | 0.01 | 5.5 | 0 | 0 | 0.01 | 0.01 | 0 | 0 | 0 | 0 | 0 | 0.01 | 0 | 0 | 0 | 0 | 0 | 0 | 0 | 0 |  | The experimental steels were melted in a vacuum induction furnace and cast as 155 kg ingots. The chemical composition of the experimental steels in weight percent is shown in Table 1 . Low carbon of ~0.065% and medium Mn of ~5.5% alloying was designed. To study the effect of Ti content on the microstructural evolution and mechanical properties of low C medium Mn steel, Ti content was selected as 0.014% (steel A), 0.032% (steel B), and 0.053% (steel C), respectively. A schematic illustration of TMCP and annealing process of experimental steels is shown in Fig. 1 . The slabs with thickness of 140 mm were heated to 1200 °C and holding for 3 h in a heating furnace, and then air-cooled to 1000 °C. |  | thickness 140 mm heated 1200 °C holding 3 h then air-cooled 1000 °C
18323.xlsx | 10.1016/j.matchar.2019.04.004 | Ti对性能影响 | 1 | Effect of Ti variation on microstructure evolution and mechanical properties of low carbon medium Mn heavy plate steel | Controlled rolling and direct quenching followed by intercritical annealing was adopted to process Ti micro-alloyed low-C medium Mn heavy steel plates. Furthermore, the effect of Ti content on the microstructure evolution and mechanical properties was elucidated. The submicro-laminar microstructure of reverted austenite and lath-shaped ferrite was obtained after intercritical annealing at 630 degrees C. Increase in Ti content from 0.014% to 0.032% increased the amount of nano-scale TiC precipitates, leading to refinement of both the prior austenite grains and the subsequent laminar structure. Ultra-high yield strength of 790 MPa, elongation of 27.4%, and high toughness of 158 J at 0 degrees C was obtained. Further increase of Ti content to 0.053%, the mechanical stability of reverted austenite was significantly decreased, and the work-hardening behavior was changed to three-stage because a large amount of reverted austenite transformed to martensite prematurely. As a result, the elongation and impact energy were decreased due to the insufficient TRIP effect. Ti remarkably influenced the precipitation behavior, transformation process, and the mechanical properties of low C medium Mn steel in terms of structural refinement and austenite stability. | Tensile properties of annealed experimental steels. | Steel B | Tensile strength/MPa | 883 | MPa | Yield strength/MPa | 790 | MPa | Elongation/% | 27.4 | % | 0 | 0 | 0.065 | 0.0035 | 0 | 0 | 0 | 0 | 0.02 | 0.21 | 0 | 0 | 0 | 0 | 0.032 | 0 | 0.01 | 5.51 | 0 | 0 | 0.01 | 0.01 | 0 | 0 | 0 | 0 | 0 | 0.01 | 0 | 0 | 0 | 0 | 0 | 0 | 0 | 0 |  | The experimental steels were melted in a vacuum induction furnace and cast as 155 kg ingots. The chemical composition of the experimental steels in weight percent is shown in Table 1 . Low carbon of ~0.065% and medium Mn of ~5.5% alloying was designed. To study the effect of Ti content on the microstructural evolution and mechanical properties of low C medium Mn steel, Ti content was selected as 0.014% (steel A), 0.032% (steel B), and 0.053% (steel C), respectively. A schematic illustration of TMCP and annealing process of experimental steels is shown in Fig. 1 . The slabs with thickness of 140 mm were heated to 1200 °C and holding for 3 h in a heating furnace, and then air-cooled to 1000 °C. |  | thickness 140 mm heated 1200 °C holding 3 h then air-cooled 1000 °C
18323.xlsx | 10.1016/j.matchar.2019.04.004 | Ti对性能影响 | 1 | Effect of Ti variation on microstructure evolution and mechanical properties of low carbon medium Mn heavy plate steel | Controlled rolling and direct quenching followed by intercritical annealing was adopted to process Ti micro-alloyed low-C medium Mn heavy steel plates. Furthermore, the effect of Ti content on the microstructure evolution and mechanical properties was elucidated. The submicro-laminar microstructure of reverted austenite and lath-shaped ferrite was obtained after intercritical annealing at 630 degrees C. Increase in Ti content from 0.014% to 0.032% increased the amount of nano-scale TiC precipitates, leading to refinement of both the prior austenite grains and the subsequent laminar structure. Ultra-high yield strength of 790 MPa, elongation of 27.4%, and high toughness of 158 J at 0 degrees C was obtained. Further increase of Ti content to 0.053%, the mechanical stability of reverted austenite was significantly decreased, and the work-hardening behavior was changed to three-stage because a large amount of reverted austenite transformed to martensite prematurely. As a result, the elongation and impact energy were decreased due to the insufficient TRIP effect. Ti remarkably influenced the precipitation behavior, transformation process, and the mechanical properties of low C medium Mn steel in terms of structural refinement and austenite stability. | Tensile properties of annealed experimental steels. | Steel C | Tensile strength/MPa | 885 | MPa | Yield strength/MPa | 800 | MPa | Elongation/% | 25.1 | % | 0 | 0 | 0.064 | 0.0035 | 0 | 0 | 0 | 0 | 0.02 | 0.2 | 0 | 0 | 0 | 0 | 0.053 | 0 | 0.01 | 5.52 | 0 | 0 | 0.01 | 0.01 | 0 | 0 | 0 | 0 | 0 | 0.01 | 0 | 0 | 0 | 0 | 0 | 0 | 0 | 0 |  | The experimental steels were melted in a vacuum induction furnace and cast as 155 kg ingots. The chemical composition of the experimental steels in weight percent is shown in Table 1 . Low carbon of ~0.065% and medium Mn of ~5.5% alloying was designed. To study the effect of Ti content on the microstructural evolution and mechanical properties of low C medium Mn steel, Ti content was selected as 0.014% (steel A), 0.032% (steel B), and 0.053% (steel C), respectively. A schematic illustration of TMCP and annealing process of experimental steels is shown in Fig. 1 . The slabs with thickness of 140 mm were heated to 1200 °C and holding for 3 h in a heating furnace, and then air-cooled to 1000 °C. |  | thickness 140 mm heated 1200 °C holding 3 h then air-cooled 1000 °C
24470.xlsx | 10.1016/j.msea.2014.09.111 | 成分影响 | 1 | Contribution of interphase precipitation on yield strength in thermomechanically simulated Ti-Nb and Ti-Nb-Mo microalloyed steels | The contribution of interphase precipitation on yield strength was studied in Ti-Nb and Ti-Nb-Mo microalloyed steels. The high yield strength is partially attributed to strengthening induced by high degree of interphase precipitation of nanoscale carbides, which are nucleated during continuous cooling. The nanoscale carbides in Ti-Nb-Mo steel were identified as (Ti,Nb,Mo)C crystal structure similar to (Ti,Nb)C in Ti-Nb steel. The interphase precipitation of these carbides with planar or curved boundary, different row spacing and different orientation of the rows in the ferrite grain is related to the mobility of grain boundaries during gamma/alpha transformation based on ledge mechanism. The contribution of interphase precipitation to yield strength was estimated to be similar to 320 MPa and similar to 170 MPa for Ti-Nb-Mo and Ti-Nb steels. The low yield ratio that is important from the perspective of structure application is attributed to the dual phase microstructural consisting of ferrite and bainite. (C) 2014 Elsevier B.V. All rights reserved. | Mechanical properties of the experimental steels. | A | TS (MPa) | 974 | MPa | YS (MPa) | 747 | MPa | Elongation (%) | 16 | % | 0 | 0 | 0.08 | 0 | 0 | 0 | 0 | 0 | 0 | 0.2 | 0.004 | 0.003 | 0 | 0 | 0.085 | 0 | 0 | 1.52 | 0 | 0 | 0 | 0 | 0 | 0 | 0 | 0 | 0.035 | 0.11 | 0 | 0 | 0 | 0 | 0 | 0 | 0 | 0 |  | A Ti-Nb-Mo and Ti-Nb microalloyed steels (referred as A and B) were melted in a high frequency induction furnace and cast as 40kg ingots. The ingots were forged into 80mm thick square billet after soaking at 1200°C for 2h and thermomechanically processed using a laboratory-scale rolling mill. The billet was subjected to ~85% reduction to final thickness of 12mm. The end temperature of the finish rolling was controlled to 835°C, thereafter, the 12mm thick plates was air cooled at a cooling rate of ~2°C/s to 600°C and then water-quenched to room temperature, as schematically shown in Fig. 1. Transmission electron microscopy (TEM) foils were prepared by cutting slices from the plates, mechanically thinning to 0.05mm, and twin-jet electropolishing to perforation using a solution of 5% perchloric acid and 95% ethanol at -20°C. |  | forged 80mm soaking 1200°C 2h final thickness 12mm end temperature 835°C finish rolling 12mm cooling rate 600°C thinning 0.05mm
24470.xlsx | 10.1016/j.msea.2014.09.111 | 成分影响 | 1 | Contribution of interphase precipitation on yield strength in thermomechanically simulated Ti-Nb and Ti-Nb-Mo microalloyed steels | The contribution of interphase precipitation on yield strength was studied in Ti-Nb and Ti-Nb-Mo microalloyed steels. The high yield strength is partially attributed to strengthening induced by high degree of interphase precipitation of nanoscale carbides, which are nucleated during continuous cooling. The nanoscale carbides in Ti-Nb-Mo steel were identified as (Ti,Nb,Mo)C crystal structure similar to (Ti,Nb)C in Ti-Nb steel. The interphase precipitation of these carbides with planar or curved boundary, different row spacing and different orientation of the rows in the ferrite grain is related to the mobility of grain boundaries during gamma/alpha transformation based on ledge mechanism. The contribution of interphase precipitation to yield strength was estimated to be similar to 320 MPa and similar to 170 MPa for Ti-Nb-Mo and Ti-Nb steels. The low yield ratio that is important from the perspective of structure application is attributed to the dual phase microstructural consisting of ferrite and bainite. (C) 2014 Elsevier B.V. All rights reserved. | Mechanical properties of the experimental steels. | B | TS (MPa) | 731 | MPa | YS (MPa) | 487 | MPa | Elongation (%) | 24 | % | 0 | 0 | 0.08 | 0 | 0 | 0 | 0 | 0 | 0 | 0.22 | 0.005 | 0.002 | 0 | 0 | 0.079 | 0 | 0 | 1.54 | 0 | 0 | 0 | 0 | 0 | 0 | 0 | 0 | 0.047 | 0 | 0 | 0 | 0 | 0 | 0 | 0 | 0 | 0 |  | A Ti-Nb-Mo and Ti-Nb microalloyed steels (referred as A and B) were melted in a high frequency induction furnace and cast as 40kg ingots. The ingots were forged into 80mm thick square billet after soaking at 1200°C for 2h and thermomechanically processed using a laboratory-scale rolling mill. The billet was subjected to ~85% reduction to final thickness of 12mm. The end temperature of the finish rolling was controlled to 835°C, thereafter, the 12mm thick plates was air cooled at a cooling rate of ~2°C/s to 600°C and then water-quenched to room temperature, as schematically shown in Fig. 1. Transmission electron microscopy (TEM) foils were prepared by cutting slices from the plates, mechanically thinning to 0.05mm, and twin-jet electropolishing to perforation using a solution of 5% perchloric acid and 95% ethanol at -20°C. |  | forged 80mm soaking 1200°C 2h final thickness 12mm end temperature 835°C finish rolling 12mm cooling rate 600°C thinning 0.05mm
23995.xlsx | 10.1016/j.msea.2012.11.102 | 磷和硼添和温度加对性能影响 | 1 | Effect of phosphorous and boron addition on microstructural evolution and Charpy impact properties of high-phosphorous-containing plain carbon steels | Four plain carbon steels were fabricated by controlling the addition of P and B, and then isothermal heat-treatments were conducted at 550 degrees C and 650 degrees C for 3 h on these steels to make ferrite-pearlite-based or ferrite-bainite-based microstructures, respectively. B was added for controlling the reduction in toughness due to grain boundary segregation of P because B was readily distributed on grain boundaries. In the 550 degrees C-treated steels, bainite grains were refined by the B addition, whereas the 650 degrees C-treated steels did not show the grain refinement due to the B addition. According to the critical time analysis for non-equilibrium grain boundary segregation of P and B, the present isothermal treatment time of 3 h was too short for the grain boundary segregation of P, and thus the fracture occurred mostly in a cleavage mode, instead of an intergranular mode. Since this 3 h-treatment time was too long for the grain boundary segregation of B, the grain boundary segregation of B was reduced, and the precipitation of cementites was promoted. In the 550 degrees C-treated steels, the area fraction of intergranular fracture increased with increasing volume fraction of grain boundary cementites, as they played an important role in initiating the intergranular fracture, although the area fraction of intergranular fracture was lower than 5%. In the 650 degrees C-treated steels having coarse grains, however, grain boundary cementites did not work for intergranular fracture because the crack readily propagated in a cleavage mode. (c) 2012 Elsevier B.V. All rights reserved. | Vickers hardness test, tensile test, and Charpy impact test results of the high-P-containing steels. | 2P-5 | Ultimate tensile strength (MPa) | 664 | MPa | Yield strength (MPa) | 408 | MPa | Elongation (%) | 21 | % | 0 | 0 | 0.15 | 0.01 | 0 | 0 | 0 | 0 | 0.02 | 0.2 | 0.02 | 0 | 0 | 0 | 0.02 | 0 | 1.5 | 1.5 | 0 | 0 | 0 | 0 | 0 | 0 | 0 | 0 | 0 | 0 | 0 | 0 | 0 | 0 | 0 | 0 | 0 | 0 |  | Four high-P-containing steels were made by a vacuum induction melting method, and their chemical compositions were shown in Table 1. The contents of P and B were controlled to be 200 or 500ppm and 0 or 20ppm, respectively. For convenience, the steels containing 200ppm and 500ppm of P are referred to as '2P' and '5P', respectively, and the steels additionally containing 20ppm of B in the 2P and 5P steels are referred to as ‘2PB' and ‘5PB', respectively. The rolling and heat-treatment conditions are shown in Fig. 1. After the austenitization at 1200°C for 2h, the rolling was started at 900°C and finished at 880°C. The plate thickness was reduced from 30mm to 7mm during rolling. The rolled plates were air-cooled down to the coiling temperature of 620°C, held at this temperature for 1h, and air-cooled to room temperature. The isothermal heat-treatments were then conducted to produce similar ferrite-pearlite-based microstructures, irrespective of steels. The steel plates were austenitized at 900°C for 30min, held at 550°C for 3h in a salt-bath to produce ferrite-pearlite- or ferrite-bainite-based microstructures, respectively, and air-cooled to room temperature. |  | austenitization 1200°C 2h started 900°C finished 880°C plate thickness 30mm coiling temperature 620°C 1h austenitized 900°C 30min held 550°C 3h
23995.xlsx | 10.1016/j.msea.2012.11.102 | 磷和硼添和温度加对性能影响 | 1 | Effect of phosphorous and boron addition on microstructural evolution and Charpy impact properties of high-phosphorous-containing plain carbon steels | Four plain carbon steels were fabricated by controlling the addition of P and B, and then isothermal heat-treatments were conducted at 550 degrees C and 650 degrees C for 3 h on these steels to make ferrite-pearlite-based or ferrite-bainite-based microstructures, respectively. B was added for controlling the reduction in toughness due to grain boundary segregation of P because B was readily distributed on grain boundaries. In the 550 degrees C-treated steels, bainite grains were refined by the B addition, whereas the 650 degrees C-treated steels did not show the grain refinement due to the B addition. According to the critical time analysis for non-equilibrium grain boundary segregation of P and B, the present isothermal treatment time of 3 h was too short for the grain boundary segregation of P, and thus the fracture occurred mostly in a cleavage mode, instead of an intergranular mode. Since this 3 h-treatment time was too long for the grain boundary segregation of B, the grain boundary segregation of B was reduced, and the precipitation of cementites was promoted. In the 550 degrees C-treated steels, the area fraction of intergranular fracture increased with increasing volume fraction of grain boundary cementites, as they played an important role in initiating the intergranular fracture, although the area fraction of intergranular fracture was lower than 5%. In the 650 degrees C-treated steels having coarse grains, however, grain boundary cementites did not work for intergranular fracture because the crack readily propagated in a cleavage mode. (c) 2012 Elsevier B.V. All rights reserved. | Vickers hardness test, tensile test, and Charpy impact test results of the high-P-containing steels. | 2PB-5 | Ultimate tensile strength (MPa) | 836 | MPa | Yield strength (MPa) | 545 | MPa | Elongation (%) | 18 | % | 0 | 0.002 | 0.15 | 0.01 | 0 | 0 | 0 | 0 | 0.02 | 0.2 | 0.02 | 0 | 0 | 0 | 0.02 | 0 | 1.5 | 1.5 | 0 | 0 | 0 | 0 | 0 | 0 | 0 | 0 | 0 | 0 | 0 | 0 | 0 | 0 | 0 | 0 | 0 | 0 |  | Four high-P-containing steels were made by a vacuum induction melting method, and their chemical compositions were shown in Table 1. The contents of P and B were controlled to be 200 or 500ppm and 0 or 20ppm, respectively. For convenience, the steels containing 200ppm and 500ppm of P are referred to as '2P' and '5P', respectively, and the steels additionally containing 20ppm of B in the 2P and 5P steels are referred to as ‘2PB' and ‘5PB', respectively. The rolling and heat-treatment conditions are shown in Fig. 1. After the austenitization at 1200°C for 2h, the rolling was started at 900°C and finished at 880°C. The plate thickness was reduced from 30mm to 7mm during rolling. The rolled plates were air-cooled down to the coiling temperature of 620°C, held at this temperature for 1h, and air-cooled to room temperature. The isothermal heat-treatments were then conducted to produce similar ferrite-pearlite-based microstructures, irrespective of steels. The steel plates were austenitized at 900°C for 30min, held at 550°C for 3h in a salt-bath to produce ferrite-pearlite- or ferrite-bainite-based microstructures, respectively, and air-cooled to room temperature. |  | austenitization 1200°C 2h started 900°C finished 880°C plate thickness 30mm coiling temperature 620°C 1h austenitized 900°C 30min held 550°C 3h
23995.xlsx | 10.1016/j.msea.2012.11.102 | 磷和硼添和温度加对性能影响 | 1 | Effect of phosphorous and boron addition on microstructural evolution and Charpy impact properties of high-phosphorous-containing plain carbon steels | Four plain carbon steels were fabricated by controlling the addition of P and B, and then isothermal heat-treatments were conducted at 550 degrees C and 650 degrees C for 3 h on these steels to make ferrite-pearlite-based or ferrite-bainite-based microstructures, respectively. B was added for controlling the reduction in toughness due to grain boundary segregation of P because B was readily distributed on grain boundaries. In the 550 degrees C-treated steels, bainite grains were refined by the B addition, whereas the 650 degrees C-treated steels did not show the grain refinement due to the B addition. According to the critical time analysis for non-equilibrium grain boundary segregation of P and B, the present isothermal treatment time of 3 h was too short for the grain boundary segregation of P, and thus the fracture occurred mostly in a cleavage mode, instead of an intergranular mode. Since this 3 h-treatment time was too long for the grain boundary segregation of B, the grain boundary segregation of B was reduced, and the precipitation of cementites was promoted. In the 550 degrees C-treated steels, the area fraction of intergranular fracture increased with increasing volume fraction of grain boundary cementites, as they played an important role in initiating the intergranular fracture, although the area fraction of intergranular fracture was lower than 5%. In the 650 degrees C-treated steels having coarse grains, however, grain boundary cementites did not work for intergranular fracture because the crack readily propagated in a cleavage mode. (c) 2012 Elsevier B.V. All rights reserved. | Vickers hardness test, tensile test, and Charpy impact test results of the high-P-containing steels. | 5P-5 | Ultimate tensile strength (MPa) | 748 | MPa | Yield strength (MPa) | 442 | MPa | Elongation (%) | 15 | % | 0 | 0 | 0.15 | 0.01 | 0 | 0 | 0 | 0 | 0.02 | 0.2 | 0.05 | 0 | 0 | 0 | 0.02 | 0 | 1.5 | 1.5 | 0 | 0 | 0 | 0 | 0 | 0 | 0 | 0 | 0 | 0 | 0 | 0 | 0 | 0 | 0 | 0 | 0 | 0 |  | Four high-P-containing steels were made by a vacuum induction melting method, and their chemical compositions were shown in Table 1. The contents of P and B were controlled to be 200 or 500ppm and 0 or 20ppm, respectively. For convenience, the steels containing 200ppm and 500ppm of P are referred to as '2P' and '5P', respectively, and the steels additionally containing 20ppm of B in the 2P and 5P steels are referred to as ‘2PB' and ‘5PB', respectively. The rolling and heat-treatment conditions are shown in Fig. 1. After the austenitization at 1200°C for 2h, the rolling was started at 900°C and finished at 880°C. The plate thickness was reduced from 30mm to 7mm during rolling. The rolled plates were air-cooled down to the coiling temperature of 620°C, held at this temperature for 1h, and air-cooled to room temperature. The isothermal heat-treatments were then conducted to produce similar ferrite-pearlite-based microstructures, irrespective of steels. The steel plates were austenitized at 900°C for 30min, held at 550°C for 3h in a salt-bath to produce ferrite-pearlite- or ferrite-bainite-based microstructures, respectively, and air-cooled to room temperature. |  | austenitization 1200°C 2h started 900°C finished 880°C plate thickness 30mm coiling temperature 620°C 1h austenitized 900°C 30min held 550°C 3h
23995.xlsx | 10.1016/j.msea.2012.11.102 | 磷和硼添和温度加对性能影响 | 1 | Effect of phosphorous and boron addition on microstructural evolution and Charpy impact properties of high-phosphorous-containing plain carbon steels | Four plain carbon steels were fabricated by controlling the addition of P and B, and then isothermal heat-treatments were conducted at 550 degrees C and 650 degrees C for 3 h on these steels to make ferrite-pearlite-based or ferrite-bainite-based microstructures, respectively. B was added for controlling the reduction in toughness due to grain boundary segregation of P because B was readily distributed on grain boundaries. In the 550 degrees C-treated steels, bainite grains were refined by the B addition, whereas the 650 degrees C-treated steels did not show the grain refinement due to the B addition. According to the critical time analysis for non-equilibrium grain boundary segregation of P and B, the present isothermal treatment time of 3 h was too short for the grain boundary segregation of P, and thus the fracture occurred mostly in a cleavage mode, instead of an intergranular mode. Since this 3 h-treatment time was too long for the grain boundary segregation of B, the grain boundary segregation of B was reduced, and the precipitation of cementites was promoted. In the 550 degrees C-treated steels, the area fraction of intergranular fracture increased with increasing volume fraction of grain boundary cementites, as they played an important role in initiating the intergranular fracture, although the area fraction of intergranular fracture was lower than 5%. In the 650 degrees C-treated steels having coarse grains, however, grain boundary cementites did not work for intergranular fracture because the crack readily propagated in a cleavage mode. (c) 2012 Elsevier B.V. All rights reserved. | Vickers hardness test, tensile test, and Charpy impact test results of the high-P-containing steels. | 5PB-5 | Ultimate tensile strength (MPa) | 837 | MPa | Yield strength (MPa) | 590 | MPa | Elongation (%) | 18 | % | 0 | 0.002 | 0.15 | 0.01 | 0 | 0 | 0 | 0 | 0.02 | 0.2 | 0.05 | 0 | 0 | 0 | 0.02 | 0 | 1.5 | 1.5 | 0 | 0 | 0 | 0 | 0 | 0 | 0 | 0 | 0 | 0 | 0 | 0 | 0 | 0 | 0 | 0 | 0 | 0 |  | Four high-P-containing steels were made by a vacuum induction melting method, and their chemical compositions were shown in Table 1. The contents of P and B were controlled to be 200 or 500ppm and 0 or 20ppm, respectively. For convenience, the steels containing 200ppm and 500ppm of P are referred to as '2P' and '5P', respectively, and the steels additionally containing 20ppm of B in the 2P and 5P steels are referred to as ‘2PB' and ‘5PB', respectively. The rolling and heat-treatment conditions are shown in Fig. 1. After the austenitization at 1200°C for 2h, the rolling was started at 900°C and finished at 880°C. The plate thickness was reduced from 30mm to 7mm during rolling. The rolled plates were air-cooled down to the coiling temperature of 620°C, held at this temperature for 1h, and air-cooled to room temperature. The isothermal heat-treatments were then conducted to produce similar ferrite-pearlite-based microstructures, irrespective of steels. The steel plates were austenitized at 900°C for 30min, held at 550°C for 3h in a salt-bath to produce ferrite-pearlite- or ferrite-bainite-based microstructures, respectively, and air-cooled to room temperature. |  | austenitization 1200°C 2h started 900°C finished 880°C plate thickness 30mm coiling temperature 620°C 1h austenitized 900°C 30min held 550°C 3h
23995.xlsx | 10.1016/j.msea.2012.11.102 | 磷和硼添和温度加对性能影响 | 1 | Effect of phosphorous and boron addition on microstructural evolution and Charpy impact properties of high-phosphorous-containing plain carbon steels | Four plain carbon steels were fabricated by controlling the addition of P and B, and then isothermal heat-treatments were conducted at 550 degrees C and 650 degrees C for 3 h on these steels to make ferrite-pearlite-based or ferrite-bainite-based microstructures, respectively. B was added for controlling the reduction in toughness due to grain boundary segregation of P because B was readily distributed on grain boundaries. In the 550 degrees C-treated steels, bainite grains were refined by the B addition, whereas the 650 degrees C-treated steels did not show the grain refinement due to the B addition. According to the critical time analysis for non-equilibrium grain boundary segregation of P and B, the present isothermal treatment time of 3 h was too short for the grain boundary segregation of P, and thus the fracture occurred mostly in a cleavage mode, instead of an intergranular mode. Since this 3 h-treatment time was too long for the grain boundary segregation of B, the grain boundary segregation of B was reduced, and the precipitation of cementites was promoted. In the 550 degrees C-treated steels, the area fraction of intergranular fracture increased with increasing volume fraction of grain boundary cementites, as they played an important role in initiating the intergranular fracture, although the area fraction of intergranular fracture was lower than 5%. In the 650 degrees C-treated steels having coarse grains, however, grain boundary cementites did not work for intergranular fracture because the crack readily propagated in a cleavage mode. (c) 2012 Elsevier B.V. All rights reserved. | Vickers hardness test, tensile test, and Charpy impact test results of the high-P-containing steels. | 2P-6 | Ultimate tensile strength (MPa) | 523 | MPa | Yield strength (MPa) | 349 | MPa | Elongation (%) | 31 | % | 0 | 0 | 0.15 | 0.01 | 0 | 0 | 0 | 0 | 0.02 | 0.2 | 0.02 | 0 | 0 | 0 | 0.02 | 0 | 1.5 | 1.5 | 0 | 0 | 0 | 0 | 0 | 0 | 0 | 0 | 0 | 0 | 0 | 0 | 0 | 0 | 0 | 0 | 0 | 0 |  | Four high-P-containing steels were made by a vacuum induction melting method, and their chemical compositions were shown in Table 1. The contents of P and B were controlled to be 200 or 500ppm and 0 or 20ppm, respectively. For convenience, the steels containing 200ppm and 500ppm of P are referred to as '2P' and '5P', respectively, and the steels additionally containing 20ppm of B in the 2P and 5P steels are referred to as ‘2PB' and ‘5PB', respectively. The rolling and heat-treatment conditions are shown in Fig. 1. After the austenitization at 1200°C for 2h, the rolling was started at 900°C and finished at 880°C. The plate thickness was reduced from 30mm to 7mm during rolling. The rolled plates were air-cooled down to the coiling temperature of 620°C, held at this temperature for 1h, and air-cooled to room temperature. The isothermal heat-treatments were then conducted to produce similar ferrite-pearlite-based microstructures, irrespective of steels. The steel plates were austenitized at 900°C for 30min, held at 650°C for 3h in a salt-bath to produce ferrite-pearlite- or ferrite-bainite-based microstructures, respectively, and air-cooled to room temperature. |  | austenitization 1200°C 2h started 900°C finished 880°C plate thickness 30mm coiling temperature 620°C 1h austenitized 900°C 30min held 650°C 3h
23995.xlsx | 10.1016/j.msea.2012.11.102 | 磷和硼添和温度加对性能影响 | 1 | Effect of phosphorous and boron addition on microstructural evolution and Charpy impact properties of high-phosphorous-containing plain carbon steels | Four plain carbon steels were fabricated by controlling the addition of P and B, and then isothermal heat-treatments were conducted at 550 degrees C and 650 degrees C for 3 h on these steels to make ferrite-pearlite-based or ferrite-bainite-based microstructures, respectively. B was added for controlling the reduction in toughness due to grain boundary segregation of P because B was readily distributed on grain boundaries. In the 550 degrees C-treated steels, bainite grains were refined by the B addition, whereas the 650 degrees C-treated steels did not show the grain refinement due to the B addition. According to the critical time analysis for non-equilibrium grain boundary segregation of P and B, the present isothermal treatment time of 3 h was too short for the grain boundary segregation of P, and thus the fracture occurred mostly in a cleavage mode, instead of an intergranular mode. Since this 3 h-treatment time was too long for the grain boundary segregation of B, the grain boundary segregation of B was reduced, and the precipitation of cementites was promoted. In the 550 degrees C-treated steels, the area fraction of intergranular fracture increased with increasing volume fraction of grain boundary cementites, as they played an important role in initiating the intergranular fracture, although the area fraction of intergranular fracture was lower than 5%. In the 650 degrees C-treated steels having coarse grains, however, grain boundary cementites did not work for intergranular fracture because the crack readily propagated in a cleavage mode. (c) 2012 Elsevier B.V. All rights reserved. | Vickers hardness test, tensile test, and Charpy impact test results of the high-P-containing steels. | 2PB-6 | Ultimate tensile strength (MPa) | 532 | MPa | Yield strength (MPa) | 335 | MPa | Elongation (%) | 30 | % | 0 | 0.002 | 0.15 | 0.01 | 0 | 0 | 0 | 0 | 0.02 | 0.2 | 0.02 | 0 | 0 | 0 | 0.02 | 0 | 1.5 | 1.5 | 0 | 0 | 0 | 0 | 0 | 0 | 0 | 0 | 0 | 0 | 0 | 0 | 0 | 0 | 0 | 0 | 0 | 0 |  | Four high-P-containing steels were made by a vacuum induction melting method, and their chemical compositions were shown in Table 1. The contents of P and B were controlled to be 200 or 500ppm and 0 or 20ppm, respectively. For convenience, the steels containing 200ppm and 500ppm of P are referred to as '2P' and '5P', respectively, and the steels additionally containing 20ppm of B in the 2P and 5P steels are referred to as ‘2PB' and ‘5PB', respectively. The rolling and heat-treatment conditions are shown in Fig. 1. After the austenitization at 1200°C for 2h, the rolling was started at 900°C and finished at 880°C. The plate thickness was reduced from 30mm to 7mm during rolling. The rolled plates were air-cooled down to the coiling temperature of 620°C, held at this temperature for 1h, and air-cooled to room temperature. The isothermal heat-treatments were then conducted to produce similar ferrite-pearlite-based microstructures, irrespective of steels. The steel plates were austenitized at 900°C for 30min, held at 650°C for 3h in a salt-bath to produce ferrite-pearlite- or ferrite-bainite-based microstructures, respectively, and air-cooled to room temperature. |  | austenitization 1200°C 2h started 900°C finished 880°C plate thickness 30mm coiling temperature 620°C 1h austenitized 900°C 30min held 650°C 3h
23995.xlsx | 10.1016/j.msea.2012.11.102 | 磷和硼添和温度加对性能影响 | 1 | Effect of phosphorous and boron addition on microstructural evolution and Charpy impact properties of high-phosphorous-containing plain carbon steels | Four plain carbon steels were fabricated by controlling the addition of P and B, and then isothermal heat-treatments were conducted at 550 degrees C and 650 degrees C for 3 h on these steels to make ferrite-pearlite-based or ferrite-bainite-based microstructures, respectively. B was added for controlling the reduction in toughness due to grain boundary segregation of P because B was readily distributed on grain boundaries. In the 550 degrees C-treated steels, bainite grains were refined by the B addition, whereas the 650 degrees C-treated steels did not show the grain refinement due to the B addition. According to the critical time analysis for non-equilibrium grain boundary segregation of P and B, the present isothermal treatment time of 3 h was too short for the grain boundary segregation of P, and thus the fracture occurred mostly in a cleavage mode, instead of an intergranular mode. Since this 3 h-treatment time was too long for the grain boundary segregation of B, the grain boundary segregation of B was reduced, and the precipitation of cementites was promoted. In the 550 degrees C-treated steels, the area fraction of intergranular fracture increased with increasing volume fraction of grain boundary cementites, as they played an important role in initiating the intergranular fracture, although the area fraction of intergranular fracture was lower than 5%. In the 650 degrees C-treated steels having coarse grains, however, grain boundary cementites did not work for intergranular fracture because the crack readily propagated in a cleavage mode. (c) 2012 Elsevier B.V. All rights reserved. | Vickers hardness test, tensile test, and Charpy impact test results of the high-P-containing steels. | 5P-6 | Ultimate tensile strength (MPa) | 558 | MPa | Yield strength (MPa) | 370 | MPa | Elongation (%) | 29 | % | 0 | 0 | 0.15 | 0.01 | 0 | 0 | 0 | 0 | 0.02 | 0.2 | 0.05 | 0 | 0 | 0 | 0.02 | 0 | 1.5 | 1.5 | 0 | 0 | 0 | 0 | 0 | 0 | 0 | 0 | 0 | 0 | 0 | 0 | 0 | 0 | 0 | 0 | 0 | 0 |  | Four high-P-containing steels were made by a vacuum induction melting method, and their chemical compositions were shown in Table 1. The contents of P and B were controlled to be 200 or 500ppm and 0 or 20ppm, respectively. For convenience, the steels containing 200ppm and 500ppm of P are referred to as '2P' and '5P', respectively, and the steels additionally containing 20ppm of B in the 2P and 5P steels are referred to as ‘2PB' and ‘5PB', respectively. The rolling and heat-treatment conditions are shown in Fig. 1. After the austenitization at 1200°C for 2h, the rolling was started at 900°C and finished at 880°C. The plate thickness was reduced from 30mm to 7mm during rolling. The rolled plates were air-cooled down to the coiling temperature of 620°C, held at this temperature for 1h, and air-cooled to room temperature. The isothermal heat-treatments were then conducted to produce similar ferrite-pearlite-based microstructures, irrespective of steels. The steel plates were austenitized at 900°C for 30min, held at 650°C for 3h in a salt-bath to produce ferrite-pearlite- or ferrite-bainite-based microstructures, respectively, and air-cooled to room temperature. |  | austenitization 1200°C 2h started 900°C finished 880°C plate thickness 30mm coiling temperature 620°C 1h austenitized 900°C 30min held 650°C 3h
23995.xlsx | 10.1016/j.msea.2012.11.102 | 磷和硼添和温度加对性能影响 | 1 | Effect of phosphorous and boron addition on microstructural evolution and Charpy impact properties of high-phosphorous-containing plain carbon steels | Four plain carbon steels were fabricated by controlling the addition of P and B, and then isothermal heat-treatments were conducted at 550 degrees C and 650 degrees C for 3 h on these steels to make ferrite-pearlite-based or ferrite-bainite-based microstructures, respectively. B was added for controlling the reduction in toughness due to grain boundary segregation of P because B was readily distributed on grain boundaries. In the 550 degrees C-treated steels, bainite grains were refined by the B addition, whereas the 650 degrees C-treated steels did not show the grain refinement due to the B addition. According to the critical time analysis for non-equilibrium grain boundary segregation of P and B, the present isothermal treatment time of 3 h was too short for the grain boundary segregation of P, and thus the fracture occurred mostly in a cleavage mode, instead of an intergranular mode. Since this 3 h-treatment time was too long for the grain boundary segregation of B, the grain boundary segregation of B was reduced, and the precipitation of cementites was promoted. In the 550 degrees C-treated steels, the area fraction of intergranular fracture increased with increasing volume fraction of grain boundary cementites, as they played an important role in initiating the intergranular fracture, although the area fraction of intergranular fracture was lower than 5%. In the 650 degrees C-treated steels having coarse grains, however, grain boundary cementites did not work for intergranular fracture because the crack readily propagated in a cleavage mode. (c) 2012 Elsevier B.V. All rights reserved. | Vickers hardness test, tensile test, and Charpy impact test results of the high-P-containing steels. | 5PB-6 | Ultimate tensile strength (MPa) | 554 | MPa | Yield strength (MPa) | 360 | MPa | Elongation (%) | 30 | % | 0 | 0.002 | 0.15 | 0.01 | 0 | 0 | 0 | 0 | 0.02 | 0.2 | 0.05 | 0 | 0 | 0 | 0.02 | 0 | 1.5 | 1.5 | 0 | 0 | 0 | 0 | 0 | 0 | 0 | 0 | 0 | 0 | 0 | 0 | 0 | 0 | 0 | 0 | 0 | 0 |  | Four high-P-containing steels were made by a vacuum induction melting method, and their chemical compositions were shown in Table 1. The contents of P and B were controlled to be 200 or 500ppm and 0 or 20ppm, respectively. For convenience, the steels containing 200ppm and 500ppm of P are referred to as '2P' and '5P', respectively, and the steels additionally containing 20ppm of B in the 2P and 5P steels are referred to as ‘2PB' and ‘5PB', respectively. The rolling and heat-treatment conditions are shown in Fig. 1. After the austenitization at 1200°C for 2h, the rolling was started at 900°C and finished at 880°C. The plate thickness was reduced from 30mm to 7mm during rolling. The rolled plates were air-cooled down to the coiling temperature of 620°C, held at this temperature for 1h, and air-cooled to room temperature. The isothermal heat-treatments were then conducted to produce similar ferrite-pearlite-based microstructures, irrespective of steels. The steel plates were austenitized at 900°C for 30min, held at 650°C for 3h in a salt-bath to produce ferrite-pearlite- or ferrite-bainite-based microstructures, respectively, and air-cooled to room temperature. |  | austenitization 1200°C 2h started 900°C finished 880°C plate thickness 30mm coiling temperature 620°C 1h austenitized 900°C 30min held 650°C 3h
24508.xlsx | 10.1016/j.msea.2014.12.013 | 成分影响 | 1 | Effect of hydrogen on ductility of high strength quenched and tempered (QT) Cr-Ni-Mo steels | The effect of hydrogen on the ductility and fracture characteristics was investigated in the quenched and tempered (QT) high strength Cr-Ni-Mo steels with mostly tempered sorbite and negligible retained austenite. The hydrogen embrittlement susceptibility was evaluated by means of slow strain rate test (SSRT), thermal desorption spectroscopy (TDS), and fractographic analysis on cathodically charged 0Cr16Ni5Mo and 40CrNiMoA steels. The X-ray diffraction results showed that there is no hydride formed on the surface of Cr-Ni-Mo steels after cathodic hydrogen charging. Reduction of area dramatically deteriorated from 74% to 4% by introducing 9.5 wppm hydrogen for 0Cr16Ni5Mo steel, while the variations of plasticity for 40CrNiMoA steel were slight after hydrogen charging. Meanwhile, the TDS results indicated that the activation energies for low temperature peaks were fairly similar, corresponding to the same trapping sites in both experimental steels, while some irreversible trapping sites existed in 40CrNiMoA steel. Moreover, upon increasing the hydrogen concentration, the fracture feature transferred from ductile to a mixed morphology of dimples, quasi-cleavage and intergranular features for 0Cr16Ni5Mo steel, but only just ductile fracture for 40CrNiMoA steel due to low hydrogen concentration. (C) 2014 Elsevier B.V. All rights reserved. | Mechanical properties of the experimental steels. | 40CrNiMoA | Tensile strength, R m (MPa) | 1017 | MPa | Yield strength, R p0.2 (MPa) | 868 | MPa | Elongation, A (%) | 17.5 | % | 0 | 0 | 0.43 | 0 | 0 | 0 | 0 | 0 | 0 | 0.286 | 0.0092 | 0.005 | 0 | 0 | 0 | 0 | 0.668 | 0.623 | 0 | 0 | 1.45 | 0.078 | 0 | 0 | 0 | 0 | 0 | 0.196 | 0 | 0 | 0 | 0 | 0 | 0 | 0 | 0 |  | The 0Cr16Ni5Mo and 40CrNiMoA steels were both supplied in the form of a rod with a diameter of 45mm, which were prepared by vacuum induction melting and electroslag remelting. The 40CrNiMoA steel was austenitized at 860°C for 2.5h, oil cooled, tempered at 540°C, and air cooled. The pre-charged specimens used for hydrogen charging were prepared with a diameter of 5mm and a length of 40mm, which were supplied by as-received heat-treated bars. Both TDS analysis and SSRT specimens were treated as the same condition that ground with SiC papers and cleaned ultrasonically in anhydrous alcohol. |  | diameter 45mm austenitized 860°C 2.5h tempered 540°C diameter 5mm length 40mm
24508.xlsx | 10.1016/j.msea.2014.12.013 | 成分影响 | 1 | Effect of hydrogen on ductility of high strength quenched and tempered (QT) Cr-Ni-Mo steels | The effect of hydrogen on the ductility and fracture characteristics was investigated in the quenched and tempered (QT) high strength Cr-Ni-Mo steels with mostly tempered sorbite and negligible retained austenite. The hydrogen embrittlement susceptibility was evaluated by means of slow strain rate test (SSRT), thermal desorption spectroscopy (TDS), and fractographic analysis on cathodically charged 0Cr16Ni5Mo and 40CrNiMoA steels. The X-ray diffraction results showed that there is no hydride formed on the surface of Cr-Ni-Mo steels after cathodic hydrogen charging. Reduction of area dramatically deteriorated from 74% to 4% by introducing 9.5 wppm hydrogen for 0Cr16Ni5Mo steel, while the variations of plasticity for 40CrNiMoA steel were slight after hydrogen charging. Meanwhile, the TDS results indicated that the activation energies for low temperature peaks were fairly similar, corresponding to the same trapping sites in both experimental steels, while some irreversible trapping sites existed in 40CrNiMoA steel. Moreover, upon increasing the hydrogen concentration, the fracture feature transferred from ductile to a mixed morphology of dimples, quasi-cleavage and intergranular features for 0Cr16Ni5Mo steel, but only just ductile fracture for 40CrNiMoA steel due to low hydrogen concentration. (C) 2014 Elsevier B.V. All rights reserved. | Mechanical properties of the experimental steels. | 0Cr16Ni5Mo | Tensile strength, R m (MPa) | 979 | MPa | Yield strength, R p0.2 (MPa) | 886 | MPa | Elongation, A (%) | 20.5 | % | 0 | 0 | 0.03 | 0 | 0 | 0 | 0 | 0 | 0 | 0.235 | 0.0028 | 0.0048 | 0 | 0 | 0 | 0 | 16.5 | 0.694 | 0 | 0 | 4.5 | 0.013 | 0 | 0 | 0 | 0 | 0 | 0.934 | 0 | 0 | 0 | 0 | 0 | 0 | 0 | 0 |  | The 0Cr16Ni5Mo and 40CrNiMoA steels were both supplied in the form of a rod with a diameter of 45mm, which were prepared by vacuum induction melting and electroslag remelting. The 0Cr16Ni5Mo steel was first austenitized at 960°C for 2.5h, water cooled, and tempered at 520°C for 4h, and air cooled. The pre-charged specimens used for hydrogen charging were prepared with a diameter of 5mm and a length of 40mm, which were supplied by as-received heat-treated bars. Both TDS analysis and SSRT specimens were treated as the same condition that ground with SiC papers and cleaned ultrasonically in anhydrous alcohol. |  | diameter 45mm first austenitized 960°C 2.5h tempered 520°C 4h diameter 5mm length 40mm
10.1007-s11665-014-1180-8.xlsx | 10.1007/s11665-014-1180-8 | 超声波喷丸对高氮奥氏体不锈钢组织和力学性能的影响 | 4 | Effect of Ultrasonic Shot Peening on Microstructure and Mechanical Properties of High-Nitrogen Austenitic Stainless Steel | The effect of ultrasonic shot peening (USSP) was studied on microstructural modification and mechanical properties such as microhardness, yield strength, tensile strength, and low cycle fatigue (LCF) life of a nitrogen stabilized austenitic stainless steel, at room temperature. There was grain refinement up to nano scale in surface region of the shot peened specimens and the microhardness was increased markedly up to the depth of approximately 100 mu m. There was insignificant increase in yield and tensile strength, but drastic reduction in LCF life, particularly at low strain amplitude, from USSP. The nominal increase in yield and tensile strength was due to grain refinement in the surface region and drastic fall in LCF life was due to surface cracking resulting from USSP. | Table 3 Tensile properties in un-shot peened condition and shot peened for different durations | Untreated | UTS (MPa) | 936 | MPa | YS (MPa) | 640 | MPa | Elongation (%) | 63 | % | 0 | 0 | 0.076 | 0.543 | 0 | 0 | 0 | 0 | 0 | 0.34 | 0.051 | 0.007 | 0 | 0 | 0 | 0 | 17.96 | 19.78 | 0 | 0 | 0.16 | 0.01 | 0 | 0 | 0 | 0 | 0 | 0.11 | 0 | 0 | 0 | 0 | 0 | 0 | 0 | 0 |  | The high-nitrogen austenitic stainless steel studied in the present investigation was supplied by M/s Jindal Steel Ltd. (JSL), Hisar, India, as forged steel block of 30 cm × 5 cm × 3.5 cm size. |  | steel block 30 cm × 5 cm × 3.5 cm
10.1007-s11665-014-1180-8.xlsx | 10.1007/s11665-014-1180-8 | 超声波喷丸对高氮奥氏体不锈钢组织和力学性能的影响 | 4 | Effect of Ultrasonic Shot Peening on Microstructure and Mechanical Properties of High-Nitrogen Austenitic Stainless Steel | The effect of ultrasonic shot peening (USSP) was studied on microstructural modification and mechanical properties such as microhardness, yield strength, tensile strength, and low cycle fatigue (LCF) life of a nitrogen stabilized austenitic stainless steel, at room temperature. There was grain refinement up to nano scale in surface region of the shot peened specimens and the microhardness was increased markedly up to the depth of approximately 100 mu m. There was insignificant increase in yield and tensile strength, but drastic reduction in LCF life, particularly at low strain amplitude, from USSP. The nominal increase in yield and tensile strength was due to grain refinement in the surface region and drastic fall in LCF life was due to surface cracking resulting from USSP. | Table 3 Tensile properties in un-shot peened condition and shot peened for different durations | 10 min USSP | UTS (MPa) | 957 | MPa | YS (MPa) | 654 | MPa | Elongation (%) | 57 | % | 0 | 0 | 0.076 | 0.543 | 0 | 0 | 0 | 0 | 0 | 0.34 | 0.051 | 0.007 | 0 | 0 | 0 | 0 | 17.96 | 19.78 | 0 | 0 | 0.16 | 0.01 | 0 | 0 | 0 | 0 | 0 | 0.11 | 0 | 0 | 0 | 0 | 0 | 0 | 0 | 0 |  | The high-nitrogen austenitic stainless steel studied in the present investigation was supplied by M/s Jindal Steel Ltd. (JSL), Hisar, India, as forged steel block of 30 cm × 5 cm × 3.5 cm size. Flat surface of disk-type specimens with 10.7-mm diameter and 5-mm thickness was mechanically polished and subjected to USSP. The shot peened specimens were sectioned longitudinally across the thickness into two halves using a diamond-coated circular saw. The slices of the shot peened region were mechanically polished to reduce their thickness and disks of 3-mm diameter were punched out from them. The gage section of LCF specimens was mechanically polished to remove machining marks, if any and was subjected to USSP by hard steel balls of 3-mm diameter using specially designed die holder and continuously rotating the specimen using the motorized device; LCF tests were conducted under total strain control mode at different total strain amplitudes (Δεt/2): ±0.6, ±0.8 and ±1%, at a constant strain rate 5 × 10-3 s-1, at room temperature. The specimen was subjected to USSP for 10 min. |  | steel block 30 cm × 5 cm × 3.5 cm
10.1007-s11665-014-1180-8.xlsx | 10.1007/s11665-014-1180-8 | 超声波喷丸对高氮奥氏体不锈钢组织和力学性能的影响 | 4 | Effect of Ultrasonic Shot Peening on Microstructure and Mechanical Properties of High-Nitrogen Austenitic Stainless Steel | The effect of ultrasonic shot peening (USSP) was studied on microstructural modification and mechanical properties such as microhardness, yield strength, tensile strength, and low cycle fatigue (LCF) life of a nitrogen stabilized austenitic stainless steel, at room temperature. There was grain refinement up to nano scale in surface region of the shot peened specimens and the microhardness was increased markedly up to the depth of approximately 100 mu m. There was insignificant increase in yield and tensile strength, but drastic reduction in LCF life, particularly at low strain amplitude, from USSP. The nominal increase in yield and tensile strength was due to grain refinement in the surface region and drastic fall in LCF life was due to surface cracking resulting from USSP. | Table 3 Tensile properties in un-shot peened condition and shot peened for different durations | 20 min USSP | UTS (MPa) | 989 | MPa | YS (MPa) | 684 | MPa | Elongation (%) | 59 | % | 0 | 0 | 0.076 | 0.543 | 0 | 0 | 0 | 0 | 0 | 0.34 | 0.051 | 0.007 | 0 | 0 | 0 | 0 | 17.96 | 19.78 | 0 | 0 | 0.16 | 0.01 | 0 | 0 | 0 | 0 | 0 | 0.11 | 0 | 0 | 0 | 0 | 0 | 0 | 0 | 0 |  | The high-nitrogen austenitic stainless steel studied in the present investigation was supplied by M/s Jindal Steel Ltd. (JSL), Hisar, India, as forged steel block of 30 cm × 5 cm × 3.5 cm size. Flat surface of disk-type specimens with 10.7-mm diameter and 5-mm thickness was mechanically polished and subjected to USSP. The shot peened specimens were sectioned longitudinally across the thickness into two halves using a diamond-coated circular saw. The slices of the shot peened region were mechanically polished to reduce their thickness and disks of 3-mm diameter were punched out from them. The gage section of LCF specimens was mechanically polished to remove machining marks, if any and was subjected to USSP by hard steel balls of 3-mm diameter using specially designed die holder and continuously rotating the specimen using the motorized device; LCF tests were conducted under total strain control mode at different total strain amplitudes (Δεt/2): ±0.6, ±0.8 and ±1%, at a constant strain rate 5 × 10-3 s-1, at room temperature. The specimen was subjected to USSP for 20 min. |  | steel block 30 cm × 5 cm × 3.5 cm
10.1007-s11665-014-1180-8.xlsx | 10.1007/s11665-014-1180-8 | 超声波喷丸对高氮奥氏体不锈钢组织和力学性能的影响 | 4 | Effect of Ultrasonic Shot Peening on Microstructure and Mechanical Properties of High-Nitrogen Austenitic Stainless Steel | The effect of ultrasonic shot peening (USSP) was studied on microstructural modification and mechanical properties such as microhardness, yield strength, tensile strength, and low cycle fatigue (LCF) life of a nitrogen stabilized austenitic stainless steel, at room temperature. There was grain refinement up to nano scale in surface region of the shot peened specimens and the microhardness was increased markedly up to the depth of approximately 100 mu m. There was insignificant increase in yield and tensile strength, but drastic reduction in LCF life, particularly at low strain amplitude, from USSP. The nominal increase in yield and tensile strength was due to grain refinement in the surface region and drastic fall in LCF life was due to surface cracking resulting from USSP. | Table 3 Tensile properties in un-shot peened condition and shot peened for different durations | 40 min USSP | UTS (MPa) | 1007 | MPa | YS (MPa) | 721 | MPa | Elongation (%) | 50 | % | 0 | 0 | 0.076 | 0.543 | 0 | 0 | 0 | 0 | 0 | 0.34 | 0.051 | 0.007 | 0 | 0 | 0 | 0 | 17.96 | 19.78 | 0 | 0 | 0.16 | 0.01 | 0 | 0 | 0 | 0 | 0 | 0.11 | 0 | 0 | 0 | 0 | 0 | 0 | 0 | 0 |  | The high-nitrogen austenitic stainless steel studied in the present investigation was supplied by M/s Jindal Steel Ltd. (JSL), Hisar, India, as forged steel block of 30 cm × 5 cm × 3.5 cm size. Flat surface of disk-type specimens with 10.7-mm diameter and 5-mm thickness was mechanically polished and subjected to USSP. The shot peened specimens were sectioned longitudinally across the thickness into two halves using a diamond-coated circular saw. The slices of the shot peened region were mechanically polished to reduce their thickness and disks of 3-mm diameter were punched out from them. The gage section of LCF specimens was mechanically polished to remove machining marks, if any and was subjected to USSP by hard steel balls of 3-mm diameter using specially designed die holder and continuously rotating the specimen using the motorized device; LCF tests were conducted under total strain control mode at different total strain amplitudes (Δεt/2): ±0.6, ±0.8 and ±1%, at a constant strain rate 5 × 10-3 s-1, at room temperature. The specimen was subjected to USSP for 40 min. |  | steel block 30 cm × 5 cm × 3.5 cm
11361.xlsx | 10.1016/j.ijhydene.2021.03.130 | 数据来自于其它文献，不包含工艺 | 0 | Quantitative evaluation of hydrogen embrittlement susceptibility in various steels for energy use using an in-situ small punch test | Recently, as hydrogen has been increasingly applied in the field of new energy, it has become necessary to evaluate the mechanical characteristics of hydrogen embrittlement (HE) when materials are used to reduce costs as well as ensure safety in hydrogen facilities. However, to obtain a large amount of data in a short period of time and ensure reliability when selecting materials used in hydrogen energy applications, a simple test method for screening the HE susceptibility of materials under high-pressure hydrogen environments should be established and applied. In this study, the HE behaviors of three structural steels to be used in the hydrogen energy field were examined at room temperature and low temperatures under high-pressure hydrogen environments using the newly established in-situ small punch test method. The effects of test temperature and punch velocity on the HE susceptibility of each steel were quantitatively evaluated using the characterizing factor, known as the relative reduction of thickness.(c) 2021 Hydrogen Energy Publications LLC. Published by Elsevier Ltd. All rights reserved. | Mechanical properties of each supplied steel. | 24.5 wt% Mn steel | Ultimate tensile strength (MPa) | 875 | MPa | Yield strength (MPa) | 393 | MPa | Elongation (%) | 72.1 | % | 0 | 0 | 0.46 | 0 | 0 | 0 | 0 | 0 | 0 | 0.09 | 0.006 | 0.001 | 0 | 0 | 0 | 0 | 4.01 | 24.24 | 0 | 0 | 0.02 | 0 | 0 | 0 | 0 | 0 | 0 | 0.003 | 0 | 0 | 0 | 0 | 0 | 0 | 0 | 0 |  | Three types of steels; a 24.5 wt% Mn steel with an austenitic structure, an SA372 steel with a ferritic structure, and a 9% Ni steel which was quenched and tempered (QT) with the needle-like martensitic and retained austenitic microstructures, were supplied for testing. The high-Mn steel was designed to have an appropriate stacking fault energy at cryogenic temperatures and is expected to be used in a variety of fields, given its high strength, high ductility, and rolling toughness . detail the chemical compositions and mechanical properties of these steels, respectively. Specimens measuring 10 mm × 10 mm and 0.5 mm in thickness were fabricated using wirecut electric discharged machining.
11361.xlsx | 10.1016/j.ijhydene.2021.03.130 | 数据来自于其它文献，不包含工艺 | 0 | Quantitative evaluation of hydrogen embrittlement susceptibility in various steels for energy use using an in-situ small punch test | Recently, as hydrogen has been increasingly applied in the field of new energy, it has become necessary to evaluate the mechanical characteristics of hydrogen embrittlement (HE) when materials are used to reduce costs as well as ensure safety in hydrogen facilities. However, to obtain a large amount of data in a short period of time and ensure reliability when selecting materials used in hydrogen energy applications, a simple test method for screening the HE susceptibility of materials under high-pressure hydrogen environments should be established and applied. In this study, the HE behaviors of three structural steels to be used in the hydrogen energy field were examined at room temperature and low temperatures under high-pressure hydrogen environments using the newly established in-situ small punch test method. The effects of test temperature and punch velocity on the HE susceptibility of each steel were quantitatively evaluated using the characterizing factor, known as the relative reduction of thickness.(c) 2021 Hydrogen Energy Publications LLC. Published by Elsevier Ltd. All rights reserved. | Mechanical properties of each supplied steel. | 9% Ni steel | Ultimate tensile strength (MPa) | 705 | MPa | Yield strength (MPa) | 600 | MPa | Elongation (%) | 25.1 | % | 0 | 0 | 0.06 | 0 | 0 | 0 | 0 | 0 | 0 | 0.23 | 0.004 | 0.001 | 0 | 0 | 0 | 0 | 0 | 0.59 | 0 | 0 | 9.04 | 0 | 0 | 0 | 0 | 0 | 0 | 0 | 0 | 0 | 0 | 0 | 0 | 0 | 0 | 0 |  | Three types of steels; a 24.5 wt% Mn steel with an austenitic structure, an SA372 steel with a ferritic structure, and a 9% Ni steel which was quenched and tempered (QT) with the needle-like martensitic and retained austenitic microstructures, were supplied for testing. The high-Mn steel was designed to have an appropriate stacking fault energy at cryogenic temperatures and is expected to be used in a variety of fields, given its high strength, high ductility, and rolling toughness . detail the chemical compositions and mechanical properties of these steels, respectively. Specimens measuring 10 mm × 10 mm and 0.5 mm in thickness were fabricated using wirecut electric discharged machining.
12246.xlsx | 10.1016/j.jallcom.2012.05.129 | 退火工艺影响 | 1 | The microstructure and properties of high performance steels with low yield-to-tensile ratio | The microstructure and properties of 600-800 MPa grade steels produced by TMCP and relaxation-precipitation-controlled phase transformations (RPC) has been studied. The influence of tempering process on the yield-to-tensile ratio of steels has been investigated by means of optical microscopy, scanning electron microscopy (SEM), transmission electron microscopy (TEM) and X-ray diffraction ()CAD). The results show that after the RPC processing the microstructures of steels are mainly composed of bainite. The bainite has been refined markedly after the relaxation processing, therefore the properties of steels has been improved evidently. In order to decrease the yield-to-tensile ratio the steels underwent high temperature tempering. It has been found that increasing tempering temperature the yield-to-tensile ratio of steels decreased. The XRD and TEM results show that the amount of the retained austenite increases when the tempering temperature is higher than 680 degrees C. The more the amount of the retained austenite is and the less the yield-to-tensile ratio of steels is. (C) 2012 Elsevier B.V. All rights reserved. | Mechanical properties of as rolled and tempered steels. | As rolled | Tensile strength (MPa) | 1010 | MPa | Yield strength (MPa) | 789 | MPa | Elongation (%) | 12.5 | % | 0 | 0 | 0.048 | 0 | 0 | 0 | 0 | 0 | 0 | 0.4 | 0 | 0 | 0 | 0 | 0.01 | 0 | 0.36 | 1.41 | 0 | 0 | 0.93 | 1.18 | 0 | 0 | 0 | 0 | 0.057 | 0.2 | 0 | 0 | 0 | 0 | 0 | 0 | 0 | 0 |  | Low carbon steel was designed and prepared in a 25kg vacuum induction furnace. After the casting in the vacuum atmosphere the ingot was directly cooled into water, and then the steel was forged into an 80mm thick slab. The chemical composition of the steel is listed in Table 1 . The measured Ac1 and Ac3 temperatures for the present steel were 712 and 810°C respectively. After forging, the steel was reheated to 1200°C and held for 2h, and then it was rolled to 10mm thick plate. The plates were then cooled in air to 800°C from the finish rolling temperature (relaxation process) and followed by the accelerated cooling to 400°C, and then cooled to room temperature in air. |  | forged 80mm reheated 1200°C held 2h rolled 10mm accelerated cooling 400°C
12246.xlsx | 10.1016/j.jallcom.2012.05.129 | 退火工艺影响 | 1 | The microstructure and properties of high performance steels with low yield-to-tensile ratio | The microstructure and properties of 600-800 MPa grade steels produced by TMCP and relaxation-precipitation-controlled phase transformations (RPC) has been studied. The influence of tempering process on the yield-to-tensile ratio of steels has been investigated by means of optical microscopy, scanning electron microscopy (SEM), transmission electron microscopy (TEM) and X-ray diffraction ()CAD). The results show that after the RPC processing the microstructures of steels are mainly composed of bainite. The bainite has been refined markedly after the relaxation processing, therefore the properties of steels has been improved evidently. In order to decrease the yield-to-tensile ratio the steels underwent high temperature tempering. It has been found that increasing tempering temperature the yield-to-tensile ratio of steels decreased. The XRD and TEM results show that the amount of the retained austenite increases when the tempering temperature is higher than 680 degrees C. The more the amount of the retained austenite is and the less the yield-to-tensile ratio of steels is. (C) 2012 Elsevier B.V. All rights reserved. | Mechanical properties of as rolled and tempered steels. | 600degC tempered | Tensile strength (MPa) | 905 | MPa | Yield strength (MPa) | 874 | MPa | Elongation (%) | 16.3 | % | 0 | 0 | 0.048 | 0 | 0 | 0 | 0 | 0 | 0 | 0.4 | 0 | 0 | 0 | 0 | 0.01 | 0 | 0.36 | 1.41 | 0 | 0 | 0.93 | 1.18 | 0 | 0 | 0 | 0 | 0.057 | 0.2 | 0 | 0 | 0 | 0 | 0 | 0 | 0 | 0 |  | Low carbon steel was designed and prepared in a 25kg vacuum induction furnace. After the casting in the vacuum atmosphere the ingot was directly cooled into water, and then the steel was forged into an 80mm thick slab. The chemical composition of the steel is listed in Table 1 . The measured Ac1 and Ac3 temperatures for the present steel were 712 and 810°C respectively. After forging, the steel was reheated to 1200°C and held for 2h, and then it was rolled to 10mm thick plate. The plates were then cooled in air to 800°C from the finish rolling temperature (relaxation process) and followed by the accelerated cooling to 400°C, and then cooled to room temperature in air. In order to investigate the effect of tempering on the properties the samples were tempered at 600°C for 0.5 and 1h. |  | forged 80mm reheated 1200°C held 2h rolled 10mm accelerated cooling 400°C tempered 600°C 1h
12246.xlsx | 10.1016/j.jallcom.2012.05.129 | 退火工艺影响 | 1 | The microstructure and properties of high performance steels with low yield-to-tensile ratio | The microstructure and properties of 600-800 MPa grade steels produced by TMCP and relaxation-precipitation-controlled phase transformations (RPC) has been studied. The influence of tempering process on the yield-to-tensile ratio of steels has been investigated by means of optical microscopy, scanning electron microscopy (SEM), transmission electron microscopy (TEM) and X-ray diffraction ()CAD). The results show that after the RPC processing the microstructures of steels are mainly composed of bainite. The bainite has been refined markedly after the relaxation processing, therefore the properties of steels has been improved evidently. In order to decrease the yield-to-tensile ratio the steels underwent high temperature tempering. It has been found that increasing tempering temperature the yield-to-tensile ratio of steels decreased. The XRD and TEM results show that the amount of the retained austenite increases when the tempering temperature is higher than 680 degrees C. The more the amount of the retained austenite is and the less the yield-to-tensile ratio of steels is. (C) 2012 Elsevier B.V. All rights reserved. | Mechanical properties of as rolled and tempered steels. | 650degC tempered | Tensile strength (MPa) | 841 | MPa | Yield strength (MPa) | 814 | MPa | Elongation (%) | 17.4 | % | 0 | 0 | 0.048 | 0 | 0 | 0 | 0 | 0 | 0 | 0.4 | 0 | 0 | 0 | 0 | 0.01 | 0 | 0.36 | 1.41 | 0 | 0 | 0.93 | 1.18 | 0 | 0 | 0 | 0 | 0.057 | 0.2 | 0 | 0 | 0 | 0 | 0 | 0 | 0 | 0 |  | Low carbon steel was designed and prepared in a 25kg vacuum induction furnace. After the casting in the vacuum atmosphere the ingot was directly cooled into water, and then the steel was forged into an 80mm thick slab. The chemical composition of the steel is listed in Table 1 . The measured Ac1 and Ac3 temperatures for the present steel were 712 and 810°C respectively. After forging, the steel was reheated to 1200°C and held for 2h, and then it was rolled to 10mm thick plate. The plates were then cooled in air to 800°C from the finish rolling temperature (relaxation process) and followed by the accelerated cooling to 400°C, and then cooled to room temperature in air. In order to investigate the effect of tempering on the properties the samples were tempered at 650 °C for 0.5 and 1h. |  | forged 80mm reheated 1200°C held 2h rolled 10mm accelerated cooling 400°C tempered 650 °C 1h
12246.xlsx | 10.1016/j.jallcom.2012.05.129 | 退火工艺影响 | 1 | The microstructure and properties of high performance steels with low yield-to-tensile ratio | The microstructure and properties of 600-800 MPa grade steels produced by TMCP and relaxation-precipitation-controlled phase transformations (RPC) has been studied. The influence of tempering process on the yield-to-tensile ratio of steels has been investigated by means of optical microscopy, scanning electron microscopy (SEM), transmission electron microscopy (TEM) and X-ray diffraction ()CAD). The results show that after the RPC processing the microstructures of steels are mainly composed of bainite. The bainite has been refined markedly after the relaxation processing, therefore the properties of steels has been improved evidently. In order to decrease the yield-to-tensile ratio the steels underwent high temperature tempering. It has been found that increasing tempering temperature the yield-to-tensile ratio of steels decreased. The XRD and TEM results show that the amount of the retained austenite increases when the tempering temperature is higher than 680 degrees C. The more the amount of the retained austenite is and the less the yield-to-tensile ratio of steels is. (C) 2012 Elsevier B.V. All rights reserved. | Mechanical properties of as rolled and tempered steels. | 680degC tempered | Tensile strength (MPa) | 848 | MPa | Yield strength (MPa) | 677 | MPa | Elongation (%) | 19.6 | % | 0 | 0 | 0.048 | 0 | 0 | 0 | 0 | 0 | 0 | 0.4 | 0 | 0 | 0 | 0 | 0.01 | 0 | 0.36 | 1.41 | 0 | 0 | 0.93 | 1.18 | 0 | 0 | 0 | 0 | 0.057 | 0.2 | 0 | 0 | 0 | 0 | 0 | 0 | 0 | 0 |  | Low carbon steel was designed and prepared in a 25kg vacuum induction furnace. After the casting in the vacuum atmosphere the ingot was directly cooled into water, and then the steel was forged into an 80mm thick slab. The chemical composition of the steel is listed in Table 1 . The measured Ac1 and Ac3 temperatures for the present steel were 712 and 810°C respectively. After forging, the steel was reheated to 1200°C and held for 2h, and then it was rolled to 10mm thick plate. The plates were then cooled in air to 800°C from the finish rolling temperature (relaxation process) and followed by the accelerated cooling to 400°C, and then cooled to room temperature in air. In order to investigate the effect of tempering on the properties the samples were tempered at 680 °C for 0.5 and 1h. |  | forged 80mm reheated 1200°C held 2h rolled 10mm accelerated cooling 400°C tempered 680 °C 1h
12246.xlsx | 10.1016/j.jallcom.2012.05.129 | 退火工艺影响 | 1 | The microstructure and properties of high performance steels with low yield-to-tensile ratio | The microstructure and properties of 600-800 MPa grade steels produced by TMCP and relaxation-precipitation-controlled phase transformations (RPC) has been studied. The influence of tempering process on the yield-to-tensile ratio of steels has been investigated by means of optical microscopy, scanning electron microscopy (SEM), transmission electron microscopy (TEM) and X-ray diffraction ()CAD). The results show that after the RPC processing the microstructures of steels are mainly composed of bainite. The bainite has been refined markedly after the relaxation processing, therefore the properties of steels has been improved evidently. In order to decrease the yield-to-tensile ratio the steels underwent high temperature tempering. It has been found that increasing tempering temperature the yield-to-tensile ratio of steels decreased. The XRD and TEM results show that the amount of the retained austenite increases when the tempering temperature is higher than 680 degrees C. The more the amount of the retained austenite is and the less the yield-to-tensile ratio of steels is. (C) 2012 Elsevier B.V. All rights reserved. | Mechanical properties of as rolled and tempered steels. | 700degC tempered | Tensile strength (MPa) | 877 | MPa | Yield strength (MPa) | 597 | MPa | Elongation (%) | 17 | % | 0 | 0 | 0.048 | 0 | 0 | 0 | 0 | 0 | 0 | 0.4 | 0 | 0 | 0 | 0 | 0.01 | 0 | 0.36 | 1.41 | 0 | 0 | 0.93 | 1.18 | 0 | 0 | 0 | 0 | 0.057 | 0.2 | 0 | 0 | 0 | 0 | 0 | 0 | 0 | 0 |  | Low carbon steel was designed and prepared in a 25kg vacuum induction furnace. After the casting in the vacuum atmosphere the ingot was directly cooled into water, and then the steel was forged into an 80mm thick slab. The chemical composition of the steel is listed in Table 1 . The measured Ac1 and Ac3 temperatures for the present steel were 712 and 810°C respectively. After forging, the steel was reheated to 1200°C and held for 2h, and then it was rolled to 10mm thick plate. The plates were then cooled in air to 800°C from the finish rolling temperature (relaxation process) and followed by the accelerated cooling to 400°C, and then cooled to room temperature in air. In order to investigate the effect of tempering on the properties the samples were tempered at 700 °C for 0.5 and 1h. |  | forged 80mm reheated 1200°C held 2h rolled 10mm accelerated cooling 400°C tempered 700 °C 1h
25246.xlsx | 10.1016/j.msea.2017.05.024 |  | 4 | Microstructure and mechanical properties of the austenitic stainless steel 316L fabricated by gas metal arc additive manufacturing | The austenitic stainless steel 316L was fabricated by gas metal arc additive manufacturing (GMA-AM) and its microstructure and room temperature tensile properties were investigated. Results show that in the GMA-AM 316L plate, a large number of well-aligned austenitic dendrites vertically orient,, forming large columnar grains in the middle and some dendrites bent toward the plate surfaces, forming small columnar grains near the edges. The microstructure of GMA-AM 316L consists of delta, gamma and sigma phases. After one layer was deposited, the delta phase exhibited reticular morphology within austenitic dendrites. The delta phase redissolved in austenite with the intermetallic a phases forming at gamma/delta interfaces under the thermal cycles influence of subsequent three deposition layers. And under the thermal influence after the fourth layers, both delta and sigma phases turned into fine vermicular morphologies within austenitic dendrites. The tensile properties of GMA-AM 316L steel are comparable to wrought 316L and exceed the industry requirements for 316L. Its fracture type is ductile fracture due to the obvious fracture surface dimples. The microcracks initiate at the interior of a phases and grow into large cracks leading to materials failure. | Room-temperature tensile properties of the GMA-AM 316L. | GMA-AM 316L | UTS/MPa | 533 | MPa | YS/MPa | 235 | MPa | EL/% | 48 | % | 0 | 0 | 0.0014 | 0 | 0 | 0 | 0 | 0 | 0 | 0.56 | 0.03 | 0 | 0 | 0 | 0 | 0 | 18.74 | 1.55 | 0 | 0 | 11.82 | 0.17 | 0 | 0 | 0 | 0 | 0 | 2.67 | 0 | 0 | 0 | 0 | 0 | 0 | 0 | 0 |  | The GMA-AM 316L plate with a geometric size of 160 mm×100 mm×30 mm was fabricated by Fronius TPS5000 GMA power source. The GMA torch was attached to a 6-axis KUKA robot. The GMA-AM process was conducted under the following parameters: arc current 300 A, arc voltage 28 V, wire feed rate 10 m/min, scan rate 600 mm/min and argon flow rate 20 L/min. The GMA-AM 316L plate was fabricated in an argon purged processing chamber with oxygen content less than 80 ppm. The scanning path was scanned back and forth. It means that the scanning direction in two adjacent tracks was opposite. The spacing between two adjacent tracks was 8 mm. The scanning directions were alternated layer to layer and the time interval is 2 min. Forty layers were deposited and average height of each layer was approximately 2.5 mm. The schematic illustration of GMA-AM process was shown in Fig. 1. The 316L wire with a diameter of 1.2 mm was employed. The deposited layers are observed from top to bottom that are defined as layer N, layer N-1, layer N-2, layer N-3, layer-4 and so on. This GMA-AM 316L plate was annealed at 300 °C for one hour in order to relieve the residual stresses. |  | diameter 1.2 mm annealed 300 °C

## Sheet2
Files | DOIs | problem | status | title | abstract | Table_topic | Material | Tensile_name | Tensile_value | Tensile_unit | Yield_name | Yield_value | Yield_unit | Elongation_name | Elongation_value | Elongation_unit | H | B | C | N | O | F | Na | Mg | Al | Si | P | S | Cl | Ca | Ti | V | Cr | Mn | Fe | Co | Ni | Cu | Zn | As | Y | Zr | Nb | Mo | Sn | Sb | La | Ce | Ta | W | Pb | Bi | Other_ele | Text | Text_addition | actions
10.1007-s12540-020-00785-8.xlsx | 10.1007/s12540-020-00785-8 | 冷轧量、退火温度、拉伸方向对性能影响 | 1 | Effects of Annealing Treatment on the Anisotropy Behavior of Cold-Rolled High-Manganese Austenite Stainless Steels | High-Mn (over 24 wt%) austenitic steels recently have been developed with excellent mechanical properties such as high strength and ductility at very low temperatures for cryogenic application. Especially, cold-rolling process is and effective method to increased yield and tensile strength of high-Mn steel when making products. In our previous work, we have investigated the correlation between microstructure and mechanical properties due to recrystallization without considering the characteristics of the cold-rolling direction of high-Mn steels. In this study, we evaluated the effects of anisotropic behaviors on the heat treatment of cold-rolling high-Mn steels. Despite the heat treatment, differences between transverse and longitudinal direction in the cold-rolled conditions generally affected the recrystallized microstructure. Such anisotropic behaviors caused changes in mechanical properties such as tensile and Charpy impact test, as microstructure along cold-rolling direction. | Table 30 Mechanical properties of the specimens used in this study | CW30_H1000_L-T | ('Averagetensile Strength, (MPa)', 'Averagetensile Strength, (MPa)') | 866 | MPa | ('Averageyield Strength, (MPa)', 'Averageyield Strength, (MPa)') | 310 | MPa | ('Elongation(%)', 'Elongation(%)') | 108.6 | % | 0 | 0 | 0.44 | 0 | 0 | 0 | 0 | 0 | 0 | 0.27 | 0.013 | 0.0023 | 0 | 0 | 0 | 0 | 3.4 | 24 | 0 | 0 | 0 | 0.429 | 0 | 0 | 0 | 0 | 0 | 0 | 0 | 0 | 0 | 0 | 0 | 0 | 0 | 0 |  | The high-Mn steel with a thickness of 20 mm was fabricated through hot rolling process after heating to 1250 °C. In order to evaluate anisotropy on the mechanical properties, the as-received high-Mn plates (AS) were cold-rolled into 30% thickness reduction. For the recrystallization behavior analysis, cold-rolled samples were annealed at different temperatures ranging from 1000 °C for 15 min and followed by water quenching. Schematic diagram of annealing process and specimen direction for high-Mn austenitic steels in this study is presented in Fig. 1 and specimen information on cold-rolling, annealing and direction condition used in this study was shown in Table 2.The microstructure of longitudinal–transverse (L-T) direction specimen was observed by optical microscopy. |  | high-Mn steel 20 mm heating 1250 °C ranging 1000 °C 15 min
10.1007-s12540-020-00785-8.xlsx | 10.1007/s12540-020-00785-8 | 冷轧量、退火温度、拉伸方向对性能影响 | 1 | Effects of Annealing Treatment on the Anisotropy Behavior of Cold-Rolled High-Manganese Austenite Stainless Steels | High-Mn (over 24 wt%) austenitic steels recently have been developed with excellent mechanical properties such as high strength and ductility at very low temperatures for cryogenic application. Especially, cold-rolling process is and effective method to increased yield and tensile strength of high-Mn steel when making products. In our previous work, we have investigated the correlation between microstructure and mechanical properties due to recrystallization without considering the characteristics of the cold-rolling direction of high-Mn steels. In this study, we evaluated the effects of anisotropic behaviors on the heat treatment of cold-rolling high-Mn steels. Despite the heat treatment, differences between transverse and longitudinal direction in the cold-rolled conditions generally affected the recrystallized microstructure. Such anisotropic behaviors caused changes in mechanical properties such as tensile and Charpy impact test, as microstructure along cold-rolling direction. | Table 6 Mechanical properties of the specimens used in this study | CW5_H1000_L-T | ('Averagetensile Strength, (MPa)', 'Averagetensile Strength, (MPa)') | 880 | MPa | ('Averageyield Strength, (MPa)', 'Averageyield Strength, (MPa)') | 313 | MPa | ('Elongation(%)', 'Elongation(%)') | 108 | % | 0 | 0 | 0.44 | 0 | 0 | 0 | 0 | 0 | 0 | 0.27 | 0.013 | 0.0023 | 0 | 0 | 0 | 0 | 3.4 | 24 | 0 | 0 | 0 | 0.429 | 0 | 0 | 0 | 0 | 0 | 0 | 0 | 0 | 0 | 0 | 0 | 0 | 0 | 0 |  | The high-Mn steel with a thickness of 20 mm was fabricated through hot rolling process after heating to 1250 °C. In order to evaluate anisotropy on the mechanical properties, the as-received high-Mn plates (AS) were cold-rolled into 5% thickness reduction. For the recrystallization behavior analysis, cold-rolled samples were annealed at different temperatures ranging from 1000 °C for 15 min and followed by water quenching. Schematic diagram of annealing process and specimen direction for high-Mn austenitic steels in this study is presented in Fig. 1 and specimen information on cold-rolling, annealing and direction condition used in this study was shown in Table 2.The microstructure of longitudinal–transverse (L-T) direction specimen was observed by optical microscopy. |  | high-Mn steel 20 mm heating 1250 °C ranging 1000 °C 15 min
10.1007-s12540-020-00785-8.xlsx | 10.1007/s12540-020-00785-8 | 冷轧量、退火温度、拉伸方向对性能影响 | 1 | Effects of Annealing Treatment on the Anisotropy Behavior of Cold-Rolled High-Manganese Austenite Stainless Steels | High-Mn (over 24 wt%) austenitic steels recently have been developed with excellent mechanical properties such as high strength and ductility at very low temperatures for cryogenic application. Especially, cold-rolling process is and effective method to increased yield and tensile strength of high-Mn steel when making products. In our previous work, we have investigated the correlation between microstructure and mechanical properties due to recrystallization without considering the characteristics of the cold-rolling direction of high-Mn steels. In this study, we evaluated the effects of anisotropic behaviors on the heat treatment of cold-rolling high-Mn steels. Despite the heat treatment, differences between transverse and longitudinal direction in the cold-rolled conditions generally affected the recrystallized microstructure. Such anisotropic behaviors caused changes in mechanical properties such as tensile and Charpy impact test, as microstructure along cold-rolling direction. | Table 18 Mechanical properties of the specimens used in this study | CW10_H1000_L-T | ('Averagetensile Strength, (MPa)', 'Averagetensile Strength, (MPa)') | 867 | MPa | ('Averageyield Strength, (MPa)', 'Averageyield Strength, (MPa)') | 317 | MPa | ('Elongation(%)', 'Elongation(%)') | 105.3 | % | 0 | 0 | 0.44 | 0 | 0 | 0 | 0 | 0 | 0 | 0.27 | 0.013 | 0.0023 | 0 | 0 | 0 | 0 | 3.4 | 24 | 0 | 0 | 0 | 0.429 | 0 | 0 | 0 | 0 | 0 | 0 | 0 | 0 | 0 | 0 | 0 | 0 | 0 | 0 |  | The high-Mn steel with a thickness of 20 mm was fabricated through hot rolling process after heating to 1250 °C. In order to evaluate anisotropy on the mechanical properties, the as-received high-Mn plates (AS) were cold-rolled into 10% thickness reduction. For the recrystallization behavior analysis, cold-rolled samples were annealed at different temperatures ranging from 1000 °C for 15 min and followed by water quenching. Schematic diagram of annealing process and specimen direction for high-Mn austenitic steels in this study is presented in Fig. 1 and specimen information on cold-rolling, annealing and direction condition used in this study was shown in Table 2.The microstructure of longitudinal–transverse (L-T) direction specimen was observed by optical microscopy. |  | high-Mn steel 20 mm heating 1250 °C ranging 1000 °C 15 min
10.1007-s12540-020-00785-8.xlsx | 10.1007/s12540-020-00785-8 | 冷轧量、退火温度、拉伸方向对性能影响 | 1 | Effects of Annealing Treatment on the Anisotropy Behavior of Cold-Rolled High-Manganese Austenite Stainless Steels | High-Mn (over 24 wt%) austenitic steels recently have been developed with excellent mechanical properties such as high strength and ductility at very low temperatures for cryogenic application. Especially, cold-rolling process is and effective method to increased yield and tensile strength of high-Mn steel when making products. In our previous work, we have investigated the correlation between microstructure and mechanical properties due to recrystallization without considering the characteristics of the cold-rolling direction of high-Mn steels. In this study, we evaluated the effects of anisotropic behaviors on the heat treatment of cold-rolling high-Mn steels. Despite the heat treatment, differences between transverse and longitudinal direction in the cold-rolled conditions generally affected the recrystallized microstructure. Such anisotropic behaviors caused changes in mechanical properties such as tensile and Charpy impact test, as microstructure along cold-rolling direction. | Table 7 Mechanical properties of the specimens used in this study | CW5_H1000_T–L | ('Averagetensile Strength, (MPa)', 'Averagetensile Strength, (MPa)') | 811 | MPa | ('Averageyield Strength, (MPa)', 'Averageyield Strength, (MPa)') | 261 | MPa | ('Elongation(%)', 'Elongation(%)') | 105 | % | 0 | 0 | 0.44 | 0 | 0 | 0 | 0 | 0 | 0 | 0.27 | 0.013 | 0.0023 | 0 | 0 | 0 | 0 | 3.4 | 24 | 0 | 0 | 0 | 0.429 | 0 | 0 | 0 | 0 | 0 | 0 | 0 | 0 | 0 | 0 | 0 | 0 | 0 | 0 |  | The high-Mn steel with a thickness of 20 mm was fabricated through hot rolling process after heating to 1250 °C. In order to evaluate anisotropy on the mechanical properties, the as-received high-Mn plates (AS) were cold-rolled into 5% thickness reduction. For the recrystallization behavior analysis, cold-rolled samples were annealed at different temperatures ranging from 1000 °C for 15 min and followed by water quenching. Schematic diagram of annealing process and specimen direction for high-Mn austenitic steels in this study is presented in Fig. 1 and specimen information on cold-rolling, annealing and direction condition used in this study was shown in Table 2.The microstructure of transverse–longitudinal (T–L) direction specimen specimen was observed by optical microscopy. |  | high-Mn steel 20 mm heating 1250 °C ranging 1000 °C 15 min
10.1007-s12540-020-00785-8.xlsx | 10.1007/s12540-020-00785-8 | 冷轧量、退火温度、拉伸方向对性能影响 | 1 | Effects of Annealing Treatment on the Anisotropy Behavior of Cold-Rolled High-Manganese Austenite Stainless Steels | High-Mn (over 24 wt%) austenitic steels recently have been developed with excellent mechanical properties such as high strength and ductility at very low temperatures for cryogenic application. Especially, cold-rolling process is and effective method to increased yield and tensile strength of high-Mn steel when making products. In our previous work, we have investigated the correlation between microstructure and mechanical properties due to recrystallization without considering the characteristics of the cold-rolling direction of high-Mn steels. In this study, we evaluated the effects of anisotropic behaviors on the heat treatment of cold-rolling high-Mn steels. Despite the heat treatment, differences between transverse and longitudinal direction in the cold-rolled conditions generally affected the recrystallized microstructure. Such anisotropic behaviors caused changes in mechanical properties such as tensile and Charpy impact test, as microstructure along cold-rolling direction. | Table 19 Mechanical properties of the specimens used in this study | CW10_H1000_T–L | ('Averagetensile Strength, (MPa)', 'Averagetensile Strength, (MPa)') | 820 | MPa | ('Averageyield Strength, (MPa)', 'Averageyield Strength, (MPa)') | 267 | MPa | ('Elongation(%)', 'Elongation(%)') | 104.1 | % | 0 | 0 | 0.44 | 0 | 0 | 0 | 0 | 0 | 0 | 0.27 | 0.013 | 0.0023 | 0 | 0 | 0 | 0 | 3.4 | 24 | 0 | 0 | 0 | 0.429 | 0 | 0 | 0 | 0 | 0 | 0 | 0 | 0 | 0 | 0 | 0 | 0 | 0 | 0 |  | The high-Mn steel with a thickness of 20 mm was fabricated through hot rolling process after heating to 1250 °C. In order to evaluate anisotropy on the mechanical properties, the as-received high-Mn plates (AS) were cold-rolled into 10% thickness reduction. For the recrystallization behavior analysis, cold-rolled samples were annealed at different temperatures ranging from 1000 °C for 15 min and followed by water quenching. Schematic diagram of annealing process and specimen direction for high-Mn austenitic steels in this study is presented in Fig. 1 and specimen information on cold-rolling, annealing and direction condition used in this study was shown in Table 2.The microstructure of transverse–longitudinal (T–L) direction specimen specimen was observed by optical microscopy. |  | high-Mn steel 20 mm heating 1250 °C ranging 1000 °C 15 min
10.1007-s12540-020-00785-8.xlsx | 10.1007/s12540-020-00785-8 | 冷轧量、退火温度、拉伸方向对性能影响 | 1 | Effects of Annealing Treatment on the Anisotropy Behavior of Cold-Rolled High-Manganese Austenite Stainless Steels | High-Mn (over 24 wt%) austenitic steels recently have been developed with excellent mechanical properties such as high strength and ductility at very low temperatures for cryogenic application. Especially, cold-rolling process is and effective method to increased yield and tensile strength of high-Mn steel when making products. In our previous work, we have investigated the correlation between microstructure and mechanical properties due to recrystallization without considering the characteristics of the cold-rolling direction of high-Mn steels. In this study, we evaluated the effects of anisotropic behaviors on the heat treatment of cold-rolling high-Mn steels. Despite the heat treatment, differences between transverse and longitudinal direction in the cold-rolled conditions generally affected the recrystallized microstructure. Such anisotropic behaviors caused changes in mechanical properties such as tensile and Charpy impact test, as microstructure along cold-rolling direction. | Table 31 Mechanical properties of the specimens used in this study | CW30_H1000_T–L | ('Averagetensile Strength, (MPa)', 'Averagetensile Strength, (MPa)') | 901 | MPa | ('Averageyield Strength, (MPa)', 'Averageyield Strength, (MPa)') | 315 | MPa | ('Elongation(%)', 'Elongation(%)') | 101.3 | % | 0 | 0 | 0.44 | 0 | 0 | 0 | 0 | 0 | 0 | 0.27 | 0.013 | 0.0023 | 0 | 0 | 0 | 0 | 3.4 | 24 | 0 | 0 | 0 | 0.429 | 0 | 0 | 0 | 0 | 0 | 0 | 0 | 0 | 0 | 0 | 0 | 0 | 0 | 0 |  | The high-Mn steel with a thickness of 20 mm was fabricated through hot rolling process after heating to 1250 °C. In order to evaluate anisotropy on the mechanical properties, the as-received high-Mn plates (AS) were cold-rolled into 30% thickness reduction. For the recrystallization behavior analysis, cold-rolled samples were annealed at different temperatures ranging from 1000 °C for 15 min and followed by water quenching. Schematic diagram of annealing process and specimen direction for high-Mn austenitic steels in this study is presented in Fig. 1 and specimen information on cold-rolling, annealing and direction condition used in this study was shown in Table 2.The microstructure of transverse–longitudinal (T–L) direction specimen specimen was observed by optical microscopy. |  | high-Mn steel 20 mm heating 1250 °C ranging 1000 °C 15 min
10.1007-s12540-020-00785-8.xlsx | 10.1007/s12540-020-00785-8 | 冷轧量、退火温度、拉伸方向对性能影响 | 1 | Effects of Annealing Treatment on the Anisotropy Behavior of Cold-Rolled High-Manganese Austenite Stainless Steels | High-Mn (over 24 wt%) austenitic steels recently have been developed with excellent mechanical properties such as high strength and ductility at very low temperatures for cryogenic application. Especially, cold-rolling process is and effective method to increased yield and tensile strength of high-Mn steel when making products. In our previous work, we have investigated the correlation between microstructure and mechanical properties due to recrystallization without considering the characteristics of the cold-rolling direction of high-Mn steels. In this study, we evaluated the effects of anisotropic behaviors on the heat treatment of cold-rolling high-Mn steels. Despite the heat treatment, differences between transverse and longitudinal direction in the cold-rolled conditions generally affected the recrystallized microstructure. Such anisotropic behaviors caused changes in mechanical properties such as tensile and Charpy impact test, as microstructure along cold-rolling direction. | Table 5 Mechanical properties of the specimens used in this study | CW5_H900_T–L | ('Averagetensile Strength, (MPa)', 'Averagetensile Strength, (MPa)') | 863 | MPa | ('Averageyield Strength, (MPa)', 'Averageyield Strength, (MPa)') | 264 | MPa | ('Elongation(%)', 'Elongation(%)') | 96.2 | % | 0 | 0 | 0.44 | 0 | 0 | 0 | 0 | 0 | 0 | 0.27 | 0.013 | 0.0023 | 0 | 0 | 0 | 0 | 3.4 | 24 | 0 | 0 | 0 | 0.429 | 0 | 0 | 0 | 0 | 0 | 0 | 0 | 0 | 0 | 0 | 0 | 0 | 0 | 0 |  | The high-Mn steel with a thickness of 20 mm was fabricated through hot rolling process after heating to 1250 °C. In order to evaluate anisotropy on the mechanical properties, the as-received high-Mn plates (AS) were cold-rolled into 5% thickness reduction. For the recrystallization behavior analysis, cold-rolled samples were annealed at different temperatures ranging from 900 °C for 15 min and followed by water quenching. Schematic diagram of annealing process and specimen direction for high-Mn austenitic steels in this study is presented in Fig. 1 and specimen information on cold-rolling, annealing and direction condition used in this study was shown in Table 2.The microstructure of transverse–longitudinal (T–L) direction specimen specimen was observed by optical microscopy. |  | high-Mn steel 20 mm heating 1250 °C ranging 900 °C 15 min
10.1007-s12540-020-00785-8.xlsx | 10.1007/s12540-020-00785-8 | 冷轧量、退火温度、拉伸方向对性能影响 | 1 | Effects of Annealing Treatment on the Anisotropy Behavior of Cold-Rolled High-Manganese Austenite Stainless Steels | High-Mn (over 24 wt%) austenitic steels recently have been developed with excellent mechanical properties such as high strength and ductility at very low temperatures for cryogenic application. Especially, cold-rolling process is and effective method to increased yield and tensile strength of high-Mn steel when making products. In our previous work, we have investigated the correlation between microstructure and mechanical properties due to recrystallization without considering the characteristics of the cold-rolling direction of high-Mn steels. In this study, we evaluated the effects of anisotropic behaviors on the heat treatment of cold-rolling high-Mn steels. Despite the heat treatment, differences between transverse and longitudinal direction in the cold-rolled conditions generally affected the recrystallized microstructure. Such anisotropic behaviors caused changes in mechanical properties such as tensile and Charpy impact test, as microstructure along cold-rolling direction. | Table 4 Mechanical properties of the specimens used in this study | CW5_H900_L-T | ('Averagetensile Strength, (MPa)', 'Averagetensile Strength, (MPa)') | 932 | MPa | ('Averageyield Strength, (MPa)', 'Averageyield Strength, (MPa)') | 330 | MPa | ('Elongation(%)', 'Elongation(%)') | 96 | % | 0 | 0 | 0.44 | 0 | 0 | 0 | 0 | 0 | 0 | 0.27 | 0.013 | 0.0023 | 0 | 0 | 0 | 0 | 3.4 | 24 | 0 | 0 | 0 | 0.429 | 0 | 0 | 0 | 0 | 0 | 0 | 0 | 0 | 0 | 0 | 0 | 0 | 0 | 0 |  | The high-Mn steel with a thickness of 20 mm was fabricated through hot rolling process after heating to 1250 °C. In order to evaluate anisotropy on the mechanical properties, the as-received high-Mn plates (AS) were cold-rolled into 5% thickness reduction. For the recrystallization behavior analysis, cold-rolled samples were annealed at different temperatures ranging from 900 °C for 15 min and followed by water quenching. Schematic diagram of annealing process and specimen direction for high-Mn austenitic steels in this study is presented in Fig. 1 and specimen information on cold-rolling, annealing and direction condition used in this study was shown in Table 2.The microstructure of longitudinal–transverse (L-T) direction specimen was observed by optical microscopy. |  | high-Mn steel 20 mm heating 1250 °C ranging 900 °C 15 min
10.1007-s11661-017-4122-x.xlsx | 10.1007/s11661-017-4122-x | 材料设计 | 1 | Comprehensive Deformation Analysis of a Newly Designed Ni-Free Duplex Stainless Steel with Enhanced Plasticity by Optimizing Austenite Stability | A new metastable Ni-free duplex stainless steel has been designed with superior plasticity by optimizing austenite stability using thermodynamic calculations of stacking fault energy and with reference to literature findings. Several characterization methods comprising optical microscopy, magnetic phase measurements, X-ray diffraction (XRD) and electron backscattered diffraction were employed to study the plastic deformation behavior and to identify the operating plasticity mechanisms. The results obtained show that the newly designed duplex alloy exhibits some extraordinary mechanical properties, including an ultimate tensile strength of similar to 900 MPa and elongation to fracture of similar to 94 pct due to the synergistic effects of transformation-induced plasticity and twinning-induced plasticity. The deformation mechanism of austenite is complex and includes deformation banding, strain-induced martensite formation, and deformation-induced twinning, while the ferrite phase mainly deforms by dislocation slip. Texture analysis indicates that the Copper and Rotated Brass textures in austenite (FCC phase) and {001}aOE (c) 110 > texture in ferrite and martensite (BCC phases) are the main active components during tensile deformation. The predominance of these components is logically related to the strain-induced martensite and/or twin formation. | Table II Mechanical Properties of the Newly Designed Duplex Material Compared with Some Advanced High-Strength Steels | 20Cr-8.2Mn-0.32N | Ultimate Tensile Strength (YS) (MPa) | 890 | MPa | Yield Strength (YS) (MPa) | 530 | MPa | Elongation (EL) (Pct) | 94 | no mentioned | 0 | 0 | 0.02 | 0.32 | 0 | 0 | 0 | 0 | 0 | 0.36 | 0 | 0 | 0 | 0 | 0 | 0 | 20.02 | 8.21 | 0 | 0 | 0.05 | 0 | 0 | 0 | 0 | 0 | 0 | 0 | 0 | 0 | 0 | 0 | 0 | 0 | 0 | 0 |  | The alloy was prepared using an induction furnace under nitrogen atmosphere, followed by the pressure electroslag remelting process. The remelted ingots with dimensions of 50 mm × 70 mm × 700 mm were homogenized at 1373 K (1100 °C) for 120 minutes, hot rolled at temperatures between 1373 K and 1473 K (1100 °C and 1200 °C) to a final thickness of 20 mm, and finally solution annealed at 1373 K (1100 °C) for 30 minutes. The solutionized material was cut perpendicular to the hot-rolling direction and machined to workpieces in the form of plates of 5 mm thickness. The workpieces were cold rolled from 5 to 1 mm thickness (~80 pct area reduction) and annealed at 1373 K (1100 °C) for 180 seconds; the workpieces were finally quenched in water. Based on Thermo-Calc computation results, the austenite phase in the newly designed DSS under the aforementioned annealing condition consists of 0.43 wt pct nitrogen. |  | remelted ingots 50 mm × 70 mm × 700 mm homogenized 1373 K 120 minutes 1100 °C 1373 K hot rolled 1473 K 1100 °C 1200 °C final thickness 20 mm solution annealed 30 minutes cold rolled 5 mm 1 mm annealed 1373 K 1100 °C
10.1007-s12540-020-00785-8.xlsx | 10.1007/s12540-020-00785-8 | 冷轧量、退火温度、拉伸方向对性能影响 | 1 | Effects of Annealing Treatment on the Anisotropy Behavior of Cold-Rolled High-Manganese Austenite Stainless Steels | High-Mn (over 24 wt%) austenitic steels recently have been developed with excellent mechanical properties such as high strength and ductility at very low temperatures for cryogenic application. Especially, cold-rolling process is and effective method to increased yield and tensile strength of high-Mn steel when making products. In our previous work, we have investigated the correlation between microstructure and mechanical properties due to recrystallization without considering the characteristics of the cold-rolling direction of high-Mn steels. In this study, we evaluated the effects of anisotropic behaviors on the heat treatment of cold-rolling high-Mn steels. Despite the heat treatment, differences between transverse and longitudinal direction in the cold-rolled conditions generally affected the recrystallized microstructure. Such anisotropic behaviors caused changes in mechanical properties such as tensile and Charpy impact test, as microstructure along cold-rolling direction. | Table 17 Mechanical properties of the specimens used in this study | CW10_H900_T–L | ('Averagetensile Strength, (MPa)', 'Averagetensile Strength, (MPa)') | 898 | MPa | ('Averageyield Strength, (MPa)', 'Averageyield Strength, (MPa)') | 302 | MPa | ('Elongation(%)', 'Elongation(%)') | 91.8 | % | 0 | 0 | 0.44 | 0 | 0 | 0 | 0 | 0 | 0 | 0.27 | 0.013 | 0.0023 | 0 | 0 | 0 | 0 | 3.4 | 24 | 0 | 0 | 0 | 0.429 | 0 | 0 | 0 | 0 | 0 | 0 | 0 | 0 | 0 | 0 | 0 | 0 | 0 | 0 |  | The high-Mn steel with a thickness of 20 mm was fabricated through hot rolling process after heating to 1250 °C. In order to evaluate anisotropy on the mechanical properties, the as-received high-Mn plates (AS) were cold-rolled into 10% thickness reduction. For the recrystallization behavior analysis, cold-rolled samples were annealed at different temperatures ranging from 900 °C for 15 min and followed by water quenching. Schematic diagram of annealing process and specimen direction for high-Mn austenitic steels in this study is presented in Fig. 1 and specimen information on cold-rolling, annealing and direction condition used in this study was shown in Table 2.The microstructure of transverse–longitudinal (T–L) direction specimen specimen was observed by optical microscopy. |  | high-Mn steel 20 mm heating 1250 °C ranging 900 °C 15 min
10.1007-s12540-020-00785-8.xlsx | 10.1007/s12540-020-00785-8 | 冷轧量、退火温度、拉伸方向对性能影响 | 1 | Effects of Annealing Treatment on the Anisotropy Behavior of Cold-Rolled High-Manganese Austenite Stainless Steels | High-Mn (over 24 wt%) austenitic steels recently have been developed with excellent mechanical properties such as high strength and ductility at very low temperatures for cryogenic application. Especially, cold-rolling process is and effective method to increased yield and tensile strength of high-Mn steel when making products. In our previous work, we have investigated the correlation between microstructure and mechanical properties due to recrystallization without considering the characteristics of the cold-rolling direction of high-Mn steels. In this study, we evaluated the effects of anisotropic behaviors on the heat treatment of cold-rolling high-Mn steels. Despite the heat treatment, differences between transverse and longitudinal direction in the cold-rolled conditions generally affected the recrystallized microstructure. Such anisotropic behaviors caused changes in mechanical properties such as tensile and Charpy impact test, as microstructure along cold-rolling direction. | Table 16 Mechanical properties of the specimens used in this study | CW10_H900_L-T | ('Averagetensile Strength, (MPa)', 'Averagetensile Strength, (MPa)') | 953 | MPa | ('Averageyield Strength, (MPa)', 'Averageyield Strength, (MPa)') | 344 | MPa | ('Elongation(%)', 'Elongation(%)') | 90.2 | % | 0 | 0 | 0.44 | 0 | 0 | 0 | 0 | 0 | 0 | 0.27 | 0.013 | 0.0023 | 0 | 0 | 0 | 0 | 3.4 | 24 | 0 | 0 | 0 | 0.429 | 0 | 0 | 0 | 0 | 0 | 0 | 0 | 0 | 0 | 0 | 0 | 0 | 0 | 0 |  | The high-Mn steel with a thickness of 20 mm was fabricated through hot rolling process after heating to 1250 °C. In order to evaluate anisotropy on the mechanical properties, the as-received high-Mn plates (AS) were cold-rolled into 10% thickness reduction. For the recrystallization behavior analysis, cold-rolled samples were annealed at different temperatures ranging from 900 °C for 15 min and followed by water quenching. Schematic diagram of annealing process and specimen direction for high-Mn austenitic steels in this study is presented in Fig. 1 and specimen information on cold-rolling, annealing and direction condition used in this study was shown in Table 2.The microstructure of longitudinal–transverse (L-T) direction specimen was observed by optical microscopy. |  | high-Mn steel 20 mm heating 1250 °C ranging 900 °C 15 min
18027.xlsx | 10.1016/j.matchar.2015.11.001 | 初始试样 | 1 | Ultrahigh strength nano/ultrafine-grained 304 stainless steel through three-stage cold rolling and annealing treatment | An approach involving grain refinement through three-stages of cold rolling and annealing was explored with 304 austenitic stainless steel to obtain ultrahigh strength. Equiaxed nano/ultrafine austenite grains of average grain size of similar to 150 nm (the smallest grain size was similar to 80 nm) was obtained with desirable combination of strength and moderate ductility (yield strength -1120 MPa, tensile strength -1440 MPa, and elongation -12%). The mechanism of transformation of martensite to austenite was diffusional reversion, when the specimens were annealed in the temperature range of 550-650 degrees C. (C) 2015 Elsevier Inc. All rights reserved. | Tensile properties of samples annealed at different temperatures. | Initial | Tensile strength, MPa | 765 | MPa | Yield strength, MPa | 330 | MPa | Elongation to failure, % | 90 | % | 0 | 0 | 0 | 0 | 0 | 0 | 0 | 0 | 0.015 | 0.4 | 0.03 | 0 | 0 | 0 | 0 | 0.08 | 17.3 | 1.63 | 0 | 0 | 8.45 | 0 | 0 | 0 | 0 | 0 | 0.04 | 0.12 | 0 | 0 | 0 | 0 | 0 | 0 | 0 | 0 |  | 304 austenitic stainless steel of chemical composition listed in Table 1 was studied. The steel sheet of dimensions 50 mm × 60 mm × 120 mm was homogenized at 1200 °C for 3 h before hot rolling via 7 passes using Φ450 mm trial rolling mill and thickness was reduced from 50 to 4.5 mm. The start and finish rolling temperatures were 1180 °C and 1080 °C, respectively. The hot-rolled sheet was water-quenched to ambient temperature. The three-stage cold rolling and annealing treatments to obtain nano/ultrafine grains is schematically presented in Fig. 1. Multistage unidirectional cold rolling with uniform reduction in thickness was carried out at room temperature using a four-calendar rolling mill with oil lubrication, and the final thickness of 0.7 mm and total reduction of ~ 85%. Annealing treatments were performed in an electric furnace. |  | steel sheet 50 mm × 60 mm × 120 mm homogenized 1200 °C 3 h rolling 4.5 mm final thickness 0.7 mm
10.1007-s12540-020-00785-8.xlsx | 10.1007/s12540-020-00785-8 | 冷轧量、退火温度、拉伸方向对性能影响 | 1 | Effects of Annealing Treatment on the Anisotropy Behavior of Cold-Rolled High-Manganese Austenite Stainless Steels | High-Mn (over 24 wt%) austenitic steels recently have been developed with excellent mechanical properties such as high strength and ductility at very low temperatures for cryogenic application. Especially, cold-rolling process is and effective method to increased yield and tensile strength of high-Mn steel when making products. In our previous work, we have investigated the correlation between microstructure and mechanical properties due to recrystallization without considering the characteristics of the cold-rolling direction of high-Mn steels. In this study, we evaluated the effects of anisotropic behaviors on the heat treatment of cold-rolling high-Mn steels. Despite the heat treatment, differences between transverse and longitudinal direction in the cold-rolled conditions generally affected the recrystallized microstructure. Such anisotropic behaviors caused changes in mechanical properties such as tensile and Charpy impact test, as microstructure along cold-rolling direction. | Table 29 Mechanical properties of the specimens used in this study | CW30_H900_T–L | ('Averagetensile Strength, (MPa)', 'Averagetensile Strength, (MPa)') | 964 | MPa | ('Averageyield Strength, (MPa)', 'Averageyield Strength, (MPa)') | 351 | MPa | ('Elongation(%)', 'Elongation(%)') | 89.9 | % | 0 | 0 | 0.44 | 0 | 0 | 0 | 0 | 0 | 0 | 0.27 | 0.013 | 0.0023 | 0 | 0 | 0 | 0 | 3.4 | 24 | 0 | 0 | 0 | 0.429 | 0 | 0 | 0 | 0 | 0 | 0 | 0 | 0 | 0 | 0 | 0 | 0 | 0 | 0 |  | The high-Mn steel with a thickness of 20 mm was fabricated through hot rolling process after heating to 1250 °C. In order to evaluate anisotropy on the mechanical properties, the as-received high-Mn plates (AS) were cold-rolled into 30% thickness reduction. For the recrystallization behavior analysis, cold-rolled samples were annealed at different temperatures ranging from 900 °C for 15 min and followed by water quenching. Schematic diagram of annealing process and specimen direction for high-Mn austenitic steels in this study is presented in Fig. 1 and specimen information on cold-rolling, annealing and direction condition used in this study was shown in Table 2.The microstructure of transverse–longitudinal (T–L) direction specimen specimen was observed by optical microscopy. |  | high-Mn steel 20 mm heating 1250 °C ranging 900 °C 15 min
10.1007-s12540-020-00785-8.xlsx | 10.1007/s12540-020-00785-8 | 冷轧量、退火温度、拉伸方向对性能影响 | 1 | Effects of Annealing Treatment on the Anisotropy Behavior of Cold-Rolled High-Manganese Austenite Stainless Steels | High-Mn (over 24 wt%) austenitic steels recently have been developed with excellent mechanical properties such as high strength and ductility at very low temperatures for cryogenic application. Especially, cold-rolling process is and effective method to increased yield and tensile strength of high-Mn steel when making products. In our previous work, we have investigated the correlation between microstructure and mechanical properties due to recrystallization without considering the characteristics of the cold-rolling direction of high-Mn steels. In this study, we evaluated the effects of anisotropic behaviors on the heat treatment of cold-rolling high-Mn steels. Despite the heat treatment, differences between transverse and longitudinal direction in the cold-rolled conditions generally affected the recrystallized microstructure. Such anisotropic behaviors caused changes in mechanical properties such as tensile and Charpy impact test, as microstructure along cold-rolling direction. | Table 28 Mechanical properties of the specimens used in this study | CW30_H900_L-T | ('Averagetensile Strength, (MPa)', 'Averagetensile Strength, (MPa)') | 964 | MPa | ('Averageyield Strength, (MPa)', 'Averageyield Strength, (MPa)') | 359 | MPa | ('Elongation(%)', 'Elongation(%)') | 88.2 | % | 0 | 0 | 0.44 | 0 | 0 | 0 | 0 | 0 | 0 | 0.27 | 0.013 | 0.0023 | 0 | 0 | 0 | 0 | 3.4 | 24 | 0 | 0 | 0 | 0.429 | 0 | 0 | 0 | 0 | 0 | 0 | 0 | 0 | 0 | 0 | 0 | 0 | 0 | 0 |  | The high-Mn steel with a thickness of 20 mm was fabricated through hot rolling process after heating to 1250 °C. In order to evaluate anisotropy on the mechanical properties, the as-received high-Mn plates (AS) were cold-rolled into 30% thickness reduction. For the recrystallization behavior analysis, cold-rolled samples were annealed at different temperatures ranging from 900 °C for 15 min and followed by water quenching. Schematic diagram of annealing process and specimen direction for high-Mn austenitic steels in this study is presented in Fig. 1 and specimen information on cold-rolling, annealing and direction condition used in this study was shown in Table 2.The microstructure of longitudinal–transverse (L-T) direction specimen was observed by optical microscopy. |  | high-Mn steel 20 mm heating 1250 °C ranging 900 °C 15 min
27290.xlsx | 10.1016/j.net.2020.07.014 | 20℃测试 | 1 | Determination of true stress-strain curve of type 304 and 316 stainless steels using a typical tensile test and finite element analysis | Knowing a material's true stress-strain curve is essential for performing a nonlinear finite element analysis to solve an elastoplastic problem. This study presents a simple methodology to determine the true stress-strain curve of type 304 and 316 austenitic stainless steels in the full range of strain from a typical tensile test. Before necking, the true stress and strain values are directly converted from engineering stress and strain data, respectively. After necking, a true stress-strain equation is determined by iteratively conducting finite element analysis using three pieces of information at the necking and the fracture points. The Hockett-Sherby equation is proposed as an optimal stress-strain model in a nonuniform deformation region. The application to the stainless steel under different temperatures and loading conditions verifies that the strain hardening behavior of the material is adequately described by the determined equation, and the estimated engineering stress-strain curves are in good agreement with those of experiments. The presented method is intrinsically simple to use and reduces iterations because it does not require much experimental effort and adopts the approach of determining the stress-strain equation instead of correcting the individual stress at each strain point. (c) 2020 Korean Nuclear Society, Published by Elsevier Korea LLC. This is an open access article under the CC BY-NC-ND license (http://creativecommons.org/licenses/by-nc-nd/4.0/). | Tensile properties resulting from testing. | Type 304 SS | Tensile Strength (MPa) | 579.5 | MPa | Yield Strength (MPa) | 226.3 | MPa | Total Elongation (%) | 85.8 | % | 0 | 0 | 0.018 | 0 | 0 | 0 | 0 | 0 | 0 | 0.31 | 0.025 | 0.0002 | 0 | 0 | 0 | 0 | 18.43 | 1.76 | 0 | 0 | 10.24 | 0 | 0 | 0 | 0 | 0 | 0 | 0 | 0 | 0 | 0 | 0 | 0 | 0 | 0 | 0 |  | The materials to be tested is the type 304 stainless steels in accordance with the material requirements of the ASME B&PV Code Section II, which are broadly used for safety class components such as piping, reactor vessel internals, and containments for radioactive material transportation in nuclear power plants. The tensile test specimens illustrated in Fig. 1 were machined in the shape of round bars with a uniform length of 32 mm, a gauge length of 25 mm, and a diameter of 6 mm for quasi-static testing and 5 mm for dynamic testing, respectively, in accordance with the testing requirements of the ASTM E8 standard. |  | uniform length 32 mm gauge length 25 mm 5 mm 6 mm
26828.xlsx | 10.1016/j.msea.2021.142289 |  | 1 | Influences of carbon concentration on microstructure and tensile properties of Fe-18Mn-9Cr-2Al-xC steels | As an effort to develop corrosion resistant and highly formable austenitic steels, Fe-18Mn-9Cr-2Al-(0-0.5)C steels in wt. % were designed and their microstructures and tensile properties were investigated with particular attention being paid to the effects of carbon concentration. The carbon-free steel consisted of the austenite, delta-ferrite and epsilon-martensite phases in as heat-treated condition while those of carbon-added steels had an austenite single phase with the (Fe,Cr)23C6 carbides at grain boundaries. When tensile strained at room temperature, all the steels exhibited extensive deformation twinning, resulting in large work-hardening and excellent ductility. Deformation twinning was suppressed at 300 degrees C, and dynamic recrystallization took place partially at grain boundaries when strained at 600 degrees C. The addition of Cr and hence formation of carbides in carbon-added steels have little influence on plasticity of the conventional twinning-induced plasticity steels, suggesting the possibility of developing Cr-bearing TWIP steels with both corrosion resistance and excellent formability. | Tensile properties of Fe-18Mn-9Cr-2Al-xC steels tested at RT, 300 degC and 600 degC. | Fe-18Mn-9Cr-2Al-0.5C | Ultimate tensile strength [MPa] | 602 | MPa | Yield strength [MPa] | 252 | MPa | Total elongation [%] | 82.1 | % | 0 | 0 | 0.54 | 0.024 | 0 | 0 | 0 | 0 | 1.99 | 0 | 0.004 | 0.005 | 0 | 0 | 0 | 0 | 9.11 | 18.21 | 0 | 0 | 0 | 0 | 0 | 0 | 0 | 0 | 0 | 0 | 0 | 0 | 0 | 0 | 0 | 0 | 0 | 0 |  | The model alloys used in the present work were Fe-18Mn-9Cr-2Al-xC steels (x = 0, 0.1, 0.3, and 0.5 in wt. % nominally) and the analyzed chemical composition of the alloys are summarized in Table 1 . 60 kg-scale rectangular-shaped ingots with a thickness of 80 mm were prepared by induction melting in an argon atmosphere. The cast ingots were subjected to homogenization heat treatment at 1150 °C for 2 h to eliminate segregation of alloying elements such as Mn and Al, and then were hot-rolled to 20 mm-thick plates with a reduction in thickness of 75%. The finishing temperature of hot-rolling was around 950 °C. The hot-rolled plated were heat-treated at 800 °C for 2 h and then quenched in water (as heat-treated condition). Flat tensile specimens (2 mm in thickness, 4 mm in width, and 12 mm in gauge length) were cut from the plate such that the uniaxial loading direction is parallel to the rolling direction (RD) of the plate. |  | thickness 80 mm homogenization heat treatment 1150 °C 2 h hot-rolled plated 800 °C 2 h
10.1007-s12540-020-00785-8.xlsx | 10.1007/s12540-020-00785-8 | 冷轧量、退火温度、拉伸方向对性能影响 | 1 | Effects of Annealing Treatment on the Anisotropy Behavior of Cold-Rolled High-Manganese Austenite Stainless Steels | High-Mn (over 24 wt%) austenitic steels recently have been developed with excellent mechanical properties such as high strength and ductility at very low temperatures for cryogenic application. Especially, cold-rolling process is and effective method to increased yield and tensile strength of high-Mn steel when making products. In our previous work, we have investigated the correlation between microstructure and mechanical properties due to recrystallization without considering the characteristics of the cold-rolling direction of high-Mn steels. In this study, we evaluated the effects of anisotropic behaviors on the heat treatment of cold-rolling high-Mn steels. Despite the heat treatment, differences between transverse and longitudinal direction in the cold-rolled conditions generally affected the recrystallized microstructure. Such anisotropic behaviors caused changes in mechanical properties such as tensile and Charpy impact test, as microstructure along cold-rolling direction. | Table 3 Mechanical properties of the specimens used in this study | As-received | ('Averagetensile Strength, (MPa)', 'Averagetensile Strength, (MPa)') | 850 | MPa | ('Averageyield Strength, (MPa)', 'Averageyield Strength, (MPa)') | 430 | MPa | ('Elongation(%)', 'Elongation(%)') | 81 | % | 0 | 0 | 0.44 | 0 | 0 | 0 | 0 | 0 | 0 | 0.27 | 0.013 | 0.0023 | 0 | 0 | 0 | 0 | 3.4 | 24 | 0 | 0 | 0 | 0.429 | 0 | 0 | 0 | 0 | 0 | 0 | 0 | 0 | 0 | 0 | 0 | 0 | 0 | 0 |  | The high-Mn steel with a thickness of 20 mm was fabricated through hot rolling process after heating to 1250 °C. |  | high-Mn steel 20 mm heating 1250 °C
25516.xlsx | 10.1016/j.msea.2018.02.018 | 退火工艺对力学性能影响 | 1 | The effect of annealing on the microstructural evolution and mechanical properties in phase reversed 316LN austenitic stainless steel | The present study aims to investigate the effect of annealing on microstructural evolution and mechanical properties in phase reversion-induced ultrafine/fine-grained 316LN austenitic stainless steel. The commercial 316LN austenitic stainless steel was cold rolled at room temperature to 90% thickness reduction and subsequently annealed in the temperature range of 600-1000 degrees C for 1-100 mm. Evolution of phases in selected samples was identified and quantified by X-ray diffraction together with the corresponding microstructural characterization through optical, scanning and transmission electron microscopy, and electron backscattered diffraction. Mechanical properties of selected samples were determined by the tensile test. The results indicated that 46% alpha'-martensite and 54% deformed untransformed austenite were obtained in 316LN austenitic stainless steel after 90% cold reduction. Ultrafine/fine austenite grains nucleated at alpha'-martensite and deformed untransformed austenite via nucleation and growth process on annealing. The average grain size increased gradually with increased annealing temperature and time, with consequent decrease in yield strength and increased elongation. | Grain size, fraction of martensite, tensile properties and Md30 of 316LN steels with varying annealing treatment. | 1000 degC-100 min | Mean tensile strength, MPa | 842 | MPa | Mean yield strength, MPa | 265 | MPa | Mean elongation, % | 80.6 | % | 0 | 0 | 0.04 | 0.048 | 0 | 0 | 0 | 0 | 0 | 0.34 | 0 | 0 | 0 | 0 | 0 | 0 | 18.06 | 1.15 | 0 | 0 | 8.33 | 0 | 0 | 0 | 0 | 0 | 0 | 0.051 | 0 | 0 | 0 | 0 | 0 | 0 | 0 | 0 |  | The experimental material used in this study was a commercial 316LN austenitic stainless steel of ~3 mm thickness and the chemical composition (in weight percent) of steel is listed in Table 1. The strips were CR in a pilot plant to 90% reduction in thickness at room temperature. Next, the strips were isothermally annealed in the temperature range of 1000 °C for 100 min in a tubular resistance furnace under argon atmosphere, and then subsequently quenched in ice-water. |  | temperature range 1000 °C 100 min
18027.xlsx | 10.1016/j.matchar.2015.11.001 | 多道次退火的影响 | 4 | Ultrahigh strength nano/ultrafine-grained 304 stainless steel through three-stage cold rolling and annealing treatment | An approach involving grain refinement through three-stages of cold rolling and annealing was explored with 304 austenitic stainless steel to obtain ultrahigh strength. Equiaxed nano/ultrafine austenite grains of average grain size of similar to 150 nm (the smallest grain size was similar to 80 nm) was obtained with desirable combination of strength and moderate ductility (yield strength -1120 MPa, tensile strength -1440 MPa, and elongation -12%). The mechanism of transformation of martensite to austenite was diffusional reversion, when the specimens were annealed in the temperature range of 550-650 degrees C. (C) 2015 Elsevier Inc. All rights reserved. | Tensile properties of samples annealed at different temperatures. | The first stage | Tensile strength, MPa | 835 | MPa | Yield strength, MPa | 370 | MPa | Elongation to failure, % | 79 | % | 0 | 0 | 0 | 0 | 0 | 0 | 0 | 0 | 0.015 | 0.4 | 0.03 | 0 | 0 | 0 | 0 | 0.08 | 17.3 | 1.63 | 0 | 0 | 8.45 | 0 | 0 | 0 | 0 | 0 | 0.04 | 0.12 | 0 | 0 | 0 | 0 | 0 | 0 | 0 | 0 |  | 304 austenitic stainless steel of chemical composition listed in Table 1 was studied. The steel sheet of dimensions 50 mm × 60 mm × 120 mm was homogenized at 1200 °C for 3 h before hot rolling via 7 passes using Φ450 mm trial rolling mill and thickness was reduced from 50 to 4.5 mm. The start and finish rolling temperatures were 1180 °C and 1080 °C, respectively. The hot-rolled sheet was water-quenched to ambient temperature. The three-stage cold rolling and annealing treatments to obtain nano/ultrafine grains is schematically presented in Fig. 1. Multistage unidirectional cold rolling with uniform reduction in thickness was carried out at room temperature using a four-calendar rolling mill with oil lubrication, and the final thickness of 0.7 mm and total reduction of ~ 85%. Annealing treatments were performed in an electric furnace. | annealing at 850 °C for 10 min; | steel sheet 50 mm × 60 mm × 120 mm homogenized 1200 °C 3 h rolling 4.5 mm final thickness 0.7 mm
25516.xlsx | 10.1016/j.msea.2018.02.018 | 退火工艺对力学性能影响 | 1 | The effect of annealing on the microstructural evolution and mechanical properties in phase reversed 316LN austenitic stainless steel | The present study aims to investigate the effect of annealing on microstructural evolution and mechanical properties in phase reversion-induced ultrafine/fine-grained 316LN austenitic stainless steel. The commercial 316LN austenitic stainless steel was cold rolled at room temperature to 90% thickness reduction and subsequently annealed in the temperature range of 600-1000 degrees C for 1-100 mm. Evolution of phases in selected samples was identified and quantified by X-ray diffraction together with the corresponding microstructural characterization through optical, scanning and transmission electron microscopy, and electron backscattered diffraction. Mechanical properties of selected samples were determined by the tensile test. The results indicated that 46% alpha'-martensite and 54% deformed untransformed austenite were obtained in 316LN austenitic stainless steel after 90% cold reduction. Ultrafine/fine austenite grains nucleated at alpha'-martensite and deformed untransformed austenite via nucleation and growth process on annealing. The average grain size increased gradually with increased annealing temperature and time, with consequent decrease in yield strength and increased elongation. | Grain size, fraction of martensite, tensile properties and Md30 of 316LN steels with varying annealing treatment. | 1000 degC-50 min | Mean tensile strength, MPa | 855 | MPa | Mean yield strength, MPa | 274 | MPa | Mean elongation, % | 78.9 | % | 0 | 0 | 0.04 | 0.048 | 0 | 0 | 0 | 0 | 0 | 0.34 | 0 | 0 | 0 | 0 | 0 | 0 | 18.06 | 1.15 | 0 | 0 | 8.33 | 0 | 0 | 0 | 0 | 0 | 0 | 0.051 | 0 | 0 | 0 | 0 | 0 | 0 | 0 | 0 |  | The experimental material used in this study was a commercial 316LN austenitic stainless steel of ~3 mm thickness and the chemical composition (in weight percent) of steel is listed in Table 1. The strips were CR in a pilot plant to 90% reduction in thickness at room temperature. Next, the strips were isothermally annealed in the temperature range of 1000 °C for 50 min in a tubular resistance furnace under argon atmosphere, and then subsequently quenched in ice-water. |  | temperature range 1000 °C 50 min
26828.xlsx | 10.1016/j.msea.2021.142289 |  | 1 | Influences of carbon concentration on microstructure and tensile properties of Fe-18Mn-9Cr-2Al-xC steels | As an effort to develop corrosion resistant and highly formable austenitic steels, Fe-18Mn-9Cr-2Al-(0-0.5)C steels in wt. % were designed and their microstructures and tensile properties were investigated with particular attention being paid to the effects of carbon concentration. The carbon-free steel consisted of the austenite, delta-ferrite and epsilon-martensite phases in as heat-treated condition while those of carbon-added steels had an austenite single phase with the (Fe,Cr)23C6 carbides at grain boundaries. When tensile strained at room temperature, all the steels exhibited extensive deformation twinning, resulting in large work-hardening and excellent ductility. Deformation twinning was suppressed at 300 degrees C, and dynamic recrystallization took place partially at grain boundaries when strained at 600 degrees C. The addition of Cr and hence formation of carbides in carbon-added steels have little influence on plasticity of the conventional twinning-induced plasticity steels, suggesting the possibility of developing Cr-bearing TWIP steels with both corrosion resistance and excellent formability. | Tensile properties of Fe-18Mn-9Cr-2Al-xC steels tested at RT, 300 degC and 600 degC. | Fe-18Mn-9Cr-2Al | Ultimate tensile strength [MPa] | 361 | MPa | Yield strength [MPa] | 167 | MPa | Total elongation [%] | 77.6 | % | 0 | 0 | 0.03 | 0.021 | 0 | 0 | 0 | 0 | 1.8 | 0 | 0.004 | 0.007 | 0 | 0 | 0 | 0 | 8.99 | 17.14 | 0 | 0 | 0 | 0 | 0 | 0 | 0 | 0 | 0 | 0 | 0 | 0 | 0 | 0 | 0 | 0 | 0 | 0 |  | The model alloys used in the present work were Fe-18Mn-9Cr-2Al-xC steels (x = 0, 0.1, 0.3, and 0.5 in wt. % nominally) and the analyzed chemical composition of the alloys are summarized in Table 1 . 60 kg-scale rectangular-shaped ingots with a thickness of 80 mm were prepared by induction melting in an argon atmosphere. The cast ingots were subjected to homogenization heat treatment at 1150 °C for 2 h to eliminate segregation of alloying elements such as Mn and Al, and then were hot-rolled to 20 mm-thick plates with a reduction in thickness of 75%. The finishing temperature of hot-rolling was around 950 °C. The hot-rolled plated were heat-treated at 800 °C for 2 h and then quenched in water (as heat-treated condition). Flat tensile specimens (2 mm in thickness, 4 mm in width, and 12 mm in gauge length) were cut from the plate such that the uniaxial loading direction is parallel to the rolling direction (RD) of the plate. |  | thickness 80 mm homogenization heat treatment 1150 °C 2 h hot-rolled plated 800 °C 2 h
19652.xlsx | 10.1016/j.matdes.2012.09.014 | 成分影响 | 1 | Stacking fault energy and tensile deformation behavior of high-carbon twinning-induced plasticity steels: Effect of Cu addition | Three experimental fully austenitic high-carbon twinning-induced plasticity (TWIP) steel grades were produced and the stacking fault energy (SFE) was investigated based on the thermodynamic modeling approach. The SFE of Fe-20Mn-xCu-1,3C (x = 0, 1.5 and 3.0) steels varied from 24.36 to 28.74 mJ m(-2) at room temperature. In order to study the correlation between the SFE and the mechanical behavior of TWIP steels, tensile tests were performed at room temperature and the deformed microstructures were examined at different strain levels by transmission electron microscopy. The Cu additions resulted in a remarkable increase in total elongation without a slight loss of tensile strength. In addition, the critical strain for serration start on the tensile stress-strain curves (i.e. required strain to generate mechanical twinning) was found to increase with increasing Cu content. Transmission electron microscope (TEM) observations also indicated that the occurrence of mechanical twinning was suppressed by increasing the Cu addition. The strain hardening mechanism and the superior ductility in deformation are dominated by the interaction of twins and dislocations. The mechanical behavior of TWIP steels is related to the Cu addition, the SFE, the interaction of twins and dislocations. (C) 2012 Elsevier Ltd. All rights reserved. | The mechanical characteristics of the present TWIP steels at room temperature. | Fe-20Mn-3.0Cu-1.3C | Ultimate tensile strength (MPa) | 1256 | MPa | Yield stress (MPa) | 538 | MPa | Elongation at fracture (%) | 77.6 | % | 0 | 0 | 1.31 | 0 | 0 | 0 | 0 | 0 | 0 | 0 | 0 | 0.006 | 0 | 0 | 0 | 0 | 0 | 19.87 | 0 | 0 | 0 | 3.04 | 0 | 0 | 0 | 0 | 0 | 0 | 0 | 0 | 0 | 0 | 0 | 0 | 0 | 0 |  | For this purpose, Cu was added to the Fe-20Mn-1.3C base composition. The ingots of three grades TWIP steels with the different Cu contents, i.e. Fe-20Mn-1.3C, Fe-20Mn-1.5Cu-1.3C and Fe-20Mn-3.0Cu-1.3C in wt.% (the 0 Cu, 1.5 Cu and 3.0 Cu TWIP steel, respectively), were prepared by vacuum induction melting. After austenite annealed at 1050°C for 4.5h, the cast ingots were hot rolled to the plate of 3mm thickness: hot rolling temperature was 900°C. The hot-rolled sheets were cold rolled to 1.2mm thick sheets and subsequently solution treated at 1050°C for 4.5h for 20min prior to water quenched. The chemical compositions of the three steels are listed in Table 1 . The tensile tests were performed according to Chinese Standard GB/T 228-2002 . The tensile samples were cut out of the sheets parallel to the transverse direction and conducted at room temperature by applying a strain rate of 10-4 s-1. In the initial state before deformation at room temperature, X-ray analysis (Fig. 1 a) revealed that all steels were fully austenitic after solution treatment followed by water quenching. The microstructure of the annealed sample before tensile test was fully austenitic, and the mean grain size of all the steels is 41±2μm, when annealing twin boundaries were considered in the grain size measurement. The mechanical characteristics of present TWIP steels are shown in Table 2 . Microstructures of the Fe-20Mn-3.0Cu-1.3C TWIP steel deformed to different strain levels are presented in Fig. 5 . Three fully austenitic experimental high-carbon TWIP steel grades, differing in their content of Cu were produced and the stacking fault energies of the TWIP steels increased from ~24.36 to 28.74mJm-2 on the addition of 3.0wt.% Cu. |  | austenite annealed 1050°C 4.5h hot rolled 3mm hot rolling temperature 900°C cold rolled 1.2mm solution treated 1050°C 4.5h 20min mean grain size 41±2μm
26667.xlsx | 10.1016/j.msea.2021.141563 | 成分和工艺影响 | 1 | Reverse partitioning of Al from kappa-carbide to the gamma-matrix upon Ni addition and its strengthening effect in Fe-Mn-Al-C lightweight steel | The effect of the addition of Ni to Fe-30Mn-10Al-0.9C-0.5Si-1.5Mo (wt.%) cast lightweight steel was investigated with a focus on the precipitation behavior of (Fe,Mn)(3)AlC kappa-carbide. The addition of 3 wt.% Ni (3Ni steel) resulted in continuous hardening of the steel during aging heat treatment at 550 degrees C for 100 h whereas the addition of 1.5 wt.% Ni (1.5Ni steel) led to peak hardening at 550 degrees C for 20 h. The size of kappa-carbides after aging heat treatment for 100 h was smaller in 3Ni steel compared with 1.5Ni steel, despite its higher hardness and progressed hardening. Atom probe tomography of the aged 3Ni steel revealed that Al atoms were preferentially enriched in the gamma-matrix with clustering of Ni atoms observed, resulting in the relative depletion of Al in kappa-carbide. This is the first report of reverse partitioning of Al from kappa-carbide to the gamma-matrix through Ni addition, indicating that the affinity of C-Al is lower than that of Ni-Al. The substitution of Mn to the Al site of the kappa-carbide lattice is energetically favorable when Ni-Al bonding actively occurs in the gamma-matrix, as determined by first-principles calculations. This is clearly evidenced by the Mn enrichment of kappa-carbide in the 3Ni steel. The amount of Ni-Al clustering resulting from the reverse partitioning of Al to the gamma-matrix during the precipitation of kappa-carbide could be increased according to the growth of kappa-carbide. Therefore, we found that the addition of Ni led to simultaneous cooperative precipitation- and solid solution-strengthening after aging, contributing to continuous hardening by effectively suppressing the movement of dislocations. | Summary of tensile properties at room temperature for solution-treated and aged 1.5Ni and 3Ni steels. | Solution treated at 1050 degC for 2 h | Tensile strength (MPa) | 787 | MPa | Yield strength (MPa) | 553 | MPa | Elongation (%) | 77 | % | 0 | 0 | 0.94 | 0 | 0 | 0 | 0 | 0 | 10.01 | 0.55 | 0 | 0 | 0 | 0 | 0 | 0 | 0 | 29.36 | 0 | 0 | 1.5 | 0 | 0 | 0 | 0 | 0 | 0 | 1.55 | 0 | 0 | 0 | 0 | 0 | 0 | 0 | 0 |  | The cast steels used in this study, referred to as ‘1.5Ni' and ‘3Ni' steels, had nominal compositions of Fe-30Mn-10Al-0.9C-0.5Si-1.5Mo-(1.5 or 3)Ni (wt.%). The chemical compositions of the steels are listed in Table 1 . Ingots were prepared with rods of 25 mm in diameter and 220 mm in length using commercial vacuum induction melting (VIM) in an Ar atmosphere. The ingots were homogenized at 1050 °C for 2 h and subsequently water-quenched. |  | rods 25 mm 220 mm homogenized 1050 °C 2 h
25516.xlsx | 10.1016/j.msea.2018.02.018 | 退火工艺对力学性能影响 | 1 | The effect of annealing on the microstructural evolution and mechanical properties in phase reversed 316LN austenitic stainless steel | The present study aims to investigate the effect of annealing on microstructural evolution and mechanical properties in phase reversion-induced ultrafine/fine-grained 316LN austenitic stainless steel. The commercial 316LN austenitic stainless steel was cold rolled at room temperature to 90% thickness reduction and subsequently annealed in the temperature range of 600-1000 degrees C for 1-100 mm. Evolution of phases in selected samples was identified and quantified by X-ray diffraction together with the corresponding microstructural characterization through optical, scanning and transmission electron microscopy, and electron backscattered diffraction. Mechanical properties of selected samples were determined by the tensile test. The results indicated that 46% alpha'-martensite and 54% deformed untransformed austenite were obtained in 316LN austenitic stainless steel after 90% cold reduction. Ultrafine/fine austenite grains nucleated at alpha'-martensite and deformed untransformed austenite via nucleation and growth process on annealing. The average grain size increased gradually with increased annealing temperature and time, with consequent decrease in yield strength and increased elongation. | Grain size, fraction of martensite, tensile properties and Md30 of 316LN steels with varying annealing treatment. | 1000 degC-5.0 min | Mean tensile strength, MPa | 923 | MPa | Mean yield strength, MPa | 316 | MPa | Mean elongation, % | 76.5 | % | 0 | 0 | 0.04 | 0.048 | 0 | 0 | 0 | 0 | 0 | 0.34 | 0 | 0 | 0 | 0 | 0 | 0 | 18.06 | 1.15 | 0 | 0 | 8.33 | 0 | 0 | 0 | 0 | 0 | 0 | 0.051 | 0 | 0 | 0 | 0 | 0 | 0 | 0 | 0 |  | The experimental material used in this study was a commercial 316LN austenitic stainless steel of ~3 mm thickness and the chemical composition (in weight percent) of steel is listed in Table 1. The strips were CR in a pilot plant to 90% reduction in thickness at room temperature. Next, the strips were isothermally annealed in the temperature range of 1000 °C for 5 min in a tubular resistance furnace under argon atmosphere, and then subsequently quenched in ice-water. |  | temperature range 1000 °C 5 min
775.xlsx | 10.1016/j.actamat.2015.08.027 | 温度在25℃ | 1 | Effects of Mn and Al contents on cryogenic-temperature tensile and Charpy impact properties in four austenitic high-Mn steels | Effects of Mn (19 and 22 wt.%) and Al (0 and 2 wt.%) contents on tensile and Charpy impact properties in four austenitic high-Mn steels were investigated at room and cryogenic temperatures. The cryogenictemperature tensile test results indicated that the yield strength was higher in the Al-added steels than non-Al-added steels, which could be explained by a stress-induced martensitic transformation in the non-Al-added steels. The reduction in ductility was largest in the 19Mn steel, where the transformations to epsilon- and alpha'-martensites occurred and their fraction was highest. Charpy impact energies of the 19Mn and 22Mn steels rapidly dropped with decreasing temperature, whereas those of the 19Mn2Al and 22Mn2Al steels slowly decreased. According to the EBSD analysis data of the cryogenic-temperature Charpy impact specimen, the transformation to epsilon- and alpha'-martensites readily occurred in the 19Mn and 22Mn steels, which resulted in the large reduction in impact energy. In the 19Mn2Al steel composed of highly stable austenite, the time needed for sufficient deformation to trigger the martensitic transformation was very short under the impact testing condition. In the Al-added steels, any martensites were not found, while many deformation twins were formed, thereby leading to high Charpy impact energy. (C) 2015 Acta Materialia Inc. Published by Elsevier Ltd. All rights reserved. | Room- and cryogenic-temperature (-196degC) tensile and Charpy impact test data of the four high-Mn steels. | 25degC | Tensile strength (MPa) | 997 | MPa | Yield strength (MPa) | 435 | MPa | Tensile elongation (%) | 73.8 | % | 0 | 0 | 0.45 | 0.009 | 0 | 0 | 0 | 0 | 0 | 0.05 | 0.01 | 0.002 | 0 | 0 | 0 | 0 | 0 | 21.8 | 0 | 0 | 0 | 0 | 0 | 0 | 0 | 0 | 0 | 0 | 0 | 0 | 0 | 0 | 0 | 0 | 0 | 0 |  | Thick plates of 30mm in thickness were homogenized at 1200°C for 1h, and were rolled in the range of 1100-900°C to produce 5.5-mm-thick sheet. The hot-rolled sheets were water-cooled to 450°C, held at this temperature for 1h in order to simulate a coiling procedure, and cooled to room temperature in the air. |  | Thick plates 30mm homogenized 1200°C 1h water-cooled 450°C 1h
26828.xlsx | 10.1016/j.msea.2021.142289 |  | 1 | Influences of carbon concentration on microstructure and tensile properties of Fe-18Mn-9Cr-2Al-xC steels | As an effort to develop corrosion resistant and highly formable austenitic steels, Fe-18Mn-9Cr-2Al-(0-0.5)C steels in wt. % were designed and their microstructures and tensile properties were investigated with particular attention being paid to the effects of carbon concentration. The carbon-free steel consisted of the austenite, delta-ferrite and epsilon-martensite phases in as heat-treated condition while those of carbon-added steels had an austenite single phase with the (Fe,Cr)23C6 carbides at grain boundaries. When tensile strained at room temperature, all the steels exhibited extensive deformation twinning, resulting in large work-hardening and excellent ductility. Deformation twinning was suppressed at 300 degrees C, and dynamic recrystallization took place partially at grain boundaries when strained at 600 degrees C. The addition of Cr and hence formation of carbides in carbon-added steels have little influence on plasticity of the conventional twinning-induced plasticity steels, suggesting the possibility of developing Cr-bearing TWIP steels with both corrosion resistance and excellent formability. | Tensile properties of Fe-18Mn-9Cr-2Al-xC steels tested at RT, 300 degC and 600 degC. | Fe-18Mn-9Cr-2Al-0.3C | Ultimate tensile strength [MPa] | 581 | MPa | Yield strength [MPa] | 238 | MPa | Total elongation [%] | 73.8 | % | 0 | 0 | 0.32 | 0.023 | 0 | 0 | 0 | 0 | 1.89 | 0 | 0.005 | 0.008 | 0 | 0 | 0 | 0 | 9.16 | 18.01 | 0 | 0 | 0 | 0 | 0 | 0 | 0 | 0 | 0 | 0 | 0 | 0 | 0 | 0 | 0 | 0 | 0 | 0 |  | The model alloys used in the present work were Fe-18Mn-9Cr-2Al-xC steels (x = 0, 0.1, 0.3, and 0.5 in wt. % nominally) and the analyzed chemical composition of the alloys are summarized in Table 1 . 60 kg-scale rectangular-shaped ingots with a thickness of 80 mm were prepared by induction melting in an argon atmosphere. The cast ingots were subjected to homogenization heat treatment at 1150 °C for 2 h to eliminate segregation of alloying elements such as Mn and Al, and then were hot-rolled to 20 mm-thick plates with a reduction in thickness of 75%. The finishing temperature of hot-rolling was around 950 °C. The hot-rolled plated were heat-treated at 800 °C for 2 h and then quenched in water (as heat-treated condition). Flat tensile specimens (2 mm in thickness, 4 mm in width, and 12 mm in gauge length) were cut from the plate such that the uniaxial loading direction is parallel to the rolling direction (RD) of the plate. |  | thickness 80 mm homogenization heat treatment 1150 °C 2 h hot-rolled plated 800 °C 2 h
19652.xlsx | 10.1016/j.matdes.2012.09.014 | 成分影响 | 1 | Stacking fault energy and tensile deformation behavior of high-carbon twinning-induced plasticity steels: Effect of Cu addition | Three experimental fully austenitic high-carbon twinning-induced plasticity (TWIP) steel grades were produced and the stacking fault energy (SFE) was investigated based on the thermodynamic modeling approach. The SFE of Fe-20Mn-xCu-1,3C (x = 0, 1.5 and 3.0) steels varied from 24.36 to 28.74 mJ m(-2) at room temperature. In order to study the correlation between the SFE and the mechanical behavior of TWIP steels, tensile tests were performed at room temperature and the deformed microstructures were examined at different strain levels by transmission electron microscopy. The Cu additions resulted in a remarkable increase in total elongation without a slight loss of tensile strength. In addition, the critical strain for serration start on the tensile stress-strain curves (i.e. required strain to generate mechanical twinning) was found to increase with increasing Cu content. Transmission electron microscope (TEM) observations also indicated that the occurrence of mechanical twinning was suppressed by increasing the Cu addition. The strain hardening mechanism and the superior ductility in deformation are dominated by the interaction of twins and dislocations. The mechanical behavior of TWIP steels is related to the Cu addition, the SFE, the interaction of twins and dislocations. (C) 2012 Elsevier Ltd. All rights reserved. | The mechanical characteristics of the present TWIP steels at room temperature. | Fe-20Mn-1.5Cu-1.3C | Ultimate tensile strength (MPa) | 1284 | MPa | Yield stress (MPa) | 504 | MPa | Elongation at fracture (%) | 73 | % | 0 | 0 | 1.31 | 0 | 0 | 0 | 0 | 0 | 0 | 0 | 0 | 0.006 | 0 | 0 | 0 | 0 | 0 | 19.87 | 0 | 0 | 0 | 1.5 | 0 | 0 | 0 | 0 | 0 | 0 | 0 | 0 | 0 | 0 | 0 | 0 | 0 | 0 |  | For this purpose, Cu was added to the Fe-20Mn-1.3C base composition. The ingots of three grades TWIP steels with the different Cu contents, i.e. Fe-20Mn-1.3C, Fe-20Mn-1.5Cu-1.3C and Fe-20Mn-3.0Cu-1.3C in wt.% (the 0 Cu, 1.5 Cu and 3.0 Cu TWIP steel, respectively), were prepared by vacuum induction melting. After austenite annealed at 1050°C for 4.5h, the cast ingots were hot rolled to the plate of 3mm thickness: hot rolling temperature was 900°C. The hot-rolled sheets were cold rolled to 1.2mm thick sheets and subsequently solution treated at 1050°C for 4.5h for 20min prior to water quenched. The chemical compositions of the three steels are listed in Table 1 . The tensile tests were performed according to Chinese Standard GB/T 228-2002 . The tensile samples were cut out of the sheets parallel to the transverse direction and conducted at room temperature by applying a strain rate of 10-4 s-1. In the initial state before deformation at room temperature, X-ray analysis (Fig. 1 a) revealed that all steels were fully austenitic after solution treatment followed by water quenching. The microstructure of the annealed sample before tensile test was fully austenitic, and the mean grain size of all the steels is 41±2μm, when annealing twin boundaries were considered in the grain size measurement. The mechanical characteristics of present TWIP steels are shown in Table 2 . Microstructures of the Fe-20Mn-3.0Cu-1.3C TWIP steel deformed to different strain levels are presented in Fig. 5 . Three fully austenitic experimental high-carbon TWIP steel grades, differing in their content of Cu were produced and the stacking fault energies of the TWIP steels increased from ~24.36 to 28.74mJm-2 on the addition of 3.0wt.% Cu. |  | austenite annealed 1050°C 4.5h hot rolled 3mm hot rolling temperature 900°C cold rolled 1.2mm solution treated 1050°C 4.5h 20min mean grain size 41±2μm
11361.xlsx | 10.1016/j.ijhydene.2021.03.130 | 数据来自于其它文献，不包含工艺 | 0 | Quantitative evaluation of hydrogen embrittlement susceptibility in various steels for energy use using an in-situ small punch test | Recently, as hydrogen has been increasingly applied in the field of new energy, it has become necessary to evaluate the mechanical characteristics of hydrogen embrittlement (HE) when materials are used to reduce costs as well as ensure safety in hydrogen facilities. However, to obtain a large amount of data in a short period of time and ensure reliability when selecting materials used in hydrogen energy applications, a simple test method for screening the HE susceptibility of materials under high-pressure hydrogen environments should be established and applied. In this study, the HE behaviors of three structural steels to be used in the hydrogen energy field were examined at room temperature and low temperatures under high-pressure hydrogen environments using the newly established in-situ small punch test method. The effects of test temperature and punch velocity on the HE susceptibility of each steel were quantitatively evaluated using the characterizing factor, known as the relative reduction of thickness.(c) 2021 Hydrogen Energy Publications LLC. Published by Elsevier Ltd. All rights reserved. | Mechanical properties of each supplied steel. | 24.5 wt% Mn steel | Ultimate tensile strength (MPa) | 875 | MPa | Yield strength (MPa) | 393 | MPa | Elongation (%) | 72.1 | % | 0 | 0 | 0.46 | 0 | 0 | 0 | 0 | 0 | 0 | 0.09 | 0.006 | 0.001 | 0 | 0 | 0 | 0 | 4.01 | 24.24 | 0 | 0 | 0.02 | 0 | 0 | 0 | 0 | 0 | 0 | 0.003 | 0 | 0 | 0 | 0 | 0 | 0 | 0 | 0 |  | Three types of steels; a 24.5 wt% Mn steel with an austenitic structure, an SA372 steel with a ferritic structure, and a 9% Ni steel which was quenched and tempered (QT) with the needle-like martensitic and retained austenitic microstructures, were supplied for testing. The high-Mn steel was designed to have an appropriate stacking fault energy at cryogenic temperatures and is expected to be used in a variety of fields, given its high strength, high ductility, and rolling toughness . detail the chemical compositions and mechanical properties of these steels, respectively. Specimens measuring 10 mm × 10 mm and 0.5 mm in thickness were fabricated using wirecut electric discharged machining.
18027.xlsx | 10.1016/j.matchar.2015.11.001 | 多道次退火的影响 | 4 | Ultrahigh strength nano/ultrafine-grained 304 stainless steel through three-stage cold rolling and annealing treatment | An approach involving grain refinement through three-stages of cold rolling and annealing was explored with 304 austenitic stainless steel to obtain ultrahigh strength. Equiaxed nano/ultrafine austenite grains of average grain size of similar to 150 nm (the smallest grain size was similar to 80 nm) was obtained with desirable combination of strength and moderate ductility (yield strength -1120 MPa, tensile strength -1440 MPa, and elongation -12%). The mechanism of transformation of martensite to austenite was diffusional reversion, when the specimens were annealed in the temperature range of 550-650 degrees C. (C) 2015 Elsevier Inc. All rights reserved. | Tensile properties of samples annealed at different temperatures. | The second stage | Tensile strength, MPa | 820 | MPa | Yield strength, MPa | 430 | MPa | Elongation to failure, % | 72 | % | 0 | 0 | 0 | 0 | 0 | 0 | 0 | 0 | 0.015 | 0.4 | 0.03 | 0 | 0 | 0 | 0 | 0.08 | 17.3 | 1.63 | 0 | 0 | 8.45 | 0 | 0 | 0 | 0 | 0 | 0.04 | 0.12 | 0 | 0 | 0 | 0 | 0 | 0 | 0 | 0 |  | 304 austenitic stainless steel of chemical composition listed in Table 1 was studied. The steel sheet of dimensions 50 mm × 60 mm × 120 mm was homogenized at 1200 °C for 3 h before hot rolling via 7 passes using Φ450 mm trial rolling mill and thickness was reduced from 50 to 4.5 mm. The start and finish rolling temperatures were 1180 °C and 1080 °C, respectively. The hot-rolled sheet was water-quenched to ambient temperature. The three-stage cold rolling and annealing treatments to obtain nano/ultrafine grains is schematically presented in Fig. 1. Multistage unidirectional cold rolling with uniform reduction in thickness was carried out at room temperature using a four-calendar rolling mill with oil lubrication, and the final thickness of 0.7 mm and total reduction of ~ 85%. Annealing treatments were performed in an electric furnace. | annealing at 850 °C for 10 min; annealing at 750 °C for 10 min; | steel sheet 50 mm × 60 mm × 120 mm homogenized 1200 °C 3 h rolling 4.5 mm final thickness 0.7 mm
775.xlsx | 10.1016/j.actamat.2015.08.027 | 温度在25℃ | 1 | Effects of Mn and Al contents on cryogenic-temperature tensile and Charpy impact properties in four austenitic high-Mn steels | Effects of Mn (19 and 22 wt.%) and Al (0 and 2 wt.%) contents on tensile and Charpy impact properties in four austenitic high-Mn steels were investigated at room and cryogenic temperatures. The cryogenictemperature tensile test results indicated that the yield strength was higher in the Al-added steels than non-Al-added steels, which could be explained by a stress-induced martensitic transformation in the non-Al-added steels. The reduction in ductility was largest in the 19Mn steel, where the transformations to epsilon- and alpha'-martensites occurred and their fraction was highest. Charpy impact energies of the 19Mn and 22Mn steels rapidly dropped with decreasing temperature, whereas those of the 19Mn2Al and 22Mn2Al steels slowly decreased. According to the EBSD analysis data of the cryogenic-temperature Charpy impact specimen, the transformation to epsilon- and alpha'-martensites readily occurred in the 19Mn and 22Mn steels, which resulted in the large reduction in impact energy. In the 19Mn2Al steel composed of highly stable austenite, the time needed for sufficient deformation to trigger the martensitic transformation was very short under the impact testing condition. In the Al-added steels, any martensites were not found, while many deformation twins were formed, thereby leading to high Charpy impact energy. (C) 2015 Acta Materialia Inc. Published by Elsevier Ltd. All rights reserved. | Room- and cryogenic-temperature (-196degC) tensile and Charpy impact test data of the four high-Mn steels. | 25degC | Tensile strength (MPa) | 828 | MPa | Yield strength (MPa) | 442 | MPa | Tensile elongation (%) | 71.6 | % | 0 | 0 | 0.46 | 0.011 | 0 | 0 | 0 | 0 | 2 | 0.05 | 0.01 | 0 | 0 | 0 | 0 | 0 | 0 | 21.6 | 0 | 0 | 0 | 0 | 0 | 0 | 0 | 0 | 0 | 0 | 0 | 0 | 0 | 0 | 0 | 0 | 0 | 0 |  | Thick plates of 30mm in thickness were homogenized at 1200°C for 1h, and were rolled in the range of 1100-900°C to produce 5.5-mm-thick sheet. The hot-rolled sheets were water-cooled to 450°C, held at this temperature for 1h in order to simulate a coiling procedure, and cooled to room temperature in the air. |  | Thick plates 30mm homogenized 1200°C 1h water-cooled 450°C 1h
27290.xlsx | 10.1016/j.net.2020.07.014 | 20℃测试 | 1 | Determination of true stress-strain curve of type 304 and 316 stainless steels using a typical tensile test and finite element analysis | Knowing a material's true stress-strain curve is essential for performing a nonlinear finite element analysis to solve an elastoplastic problem. This study presents a simple methodology to determine the true stress-strain curve of type 304 and 316 austenitic stainless steels in the full range of strain from a typical tensile test. Before necking, the true stress and strain values are directly converted from engineering stress and strain data, respectively. After necking, a true stress-strain equation is determined by iteratively conducting finite element analysis using three pieces of information at the necking and the fracture points. The Hockett-Sherby equation is proposed as an optimal stress-strain model in a nonuniform deformation region. The application to the stainless steel under different temperatures and loading conditions verifies that the strain hardening behavior of the material is adequately described by the determined equation, and the estimated engineering stress-strain curves are in good agreement with those of experiments. The presented method is intrinsically simple to use and reduces iterations because it does not require much experimental effort and adopts the approach of determining the stress-strain equation instead of correcting the individual stress at each strain point. (c) 2020 Korean Nuclear Society, Published by Elsevier Korea LLC. This is an open access article under the CC BY-NC-ND license (http://creativecommons.org/licenses/by-nc-nd/4.0/). | Tensile properties resulting from testing. | Type 316 SS | Tensile Strength (MPa) | 590.4 | MPa | Yield Strength (MPa) | 313.6 | MPa | Total Elongation (%) | 71.4 | % | 0 | 0 | 0.009 | 0 | 0 | 0 | 0 | 0 | 0 | 0.38 | 0.008 | 0 | 0 | 0 | 0 | 0 | 16.2 | 1.22 | 0 | 0 | 11.2 | 0 | 0 | 0 | 0 | 0 | 0 | 2.08 | 0 | 0 | 0 | 0 | 0 | 0 | 0 | 0 |  | The materials to be tested is the type 316 austenitic stainless steels in accordance with the material requirements of the ASME B&PV Code Section II, which are broadly used for safety class components such as piping, reactor vessel internals, and containments for radioactive material transportation in nuclear power plants. The tensile test specimens illustrated in Fig. 1 were machined in the shape of round bars with a uniform length of 32 mm, a gauge length of 25 mm, and a diameter of 6 mm for quasi-static testing and 5 mm for dynamic testing, respectively, in accordance with the testing requirements of the ASTM E8 standard. |  | uniform length 32 mm gauge length 25 mm 5 mm 6 mm
775.xlsx | 10.1016/j.actamat.2015.08.027 | 温度在25℃ | 1 | Effects of Mn and Al contents on cryogenic-temperature tensile and Charpy impact properties in four austenitic high-Mn steels | Effects of Mn (19 and 22 wt.%) and Al (0 and 2 wt.%) contents on tensile and Charpy impact properties in four austenitic high-Mn steels were investigated at room and cryogenic temperatures. The cryogenictemperature tensile test results indicated that the yield strength was higher in the Al-added steels than non-Al-added steels, which could be explained by a stress-induced martensitic transformation in the non-Al-added steels. The reduction in ductility was largest in the 19Mn steel, where the transformations to epsilon- and alpha'-martensites occurred and their fraction was highest. Charpy impact energies of the 19Mn and 22Mn steels rapidly dropped with decreasing temperature, whereas those of the 19Mn2Al and 22Mn2Al steels slowly decreased. According to the EBSD analysis data of the cryogenic-temperature Charpy impact specimen, the transformation to epsilon- and alpha'-martensites readily occurred in the 19Mn and 22Mn steels, which resulted in the large reduction in impact energy. In the 19Mn2Al steel composed of highly stable austenite, the time needed for sufficient deformation to trigger the martensitic transformation was very short under the impact testing condition. In the Al-added steels, any martensites were not found, while many deformation twins were formed, thereby leading to high Charpy impact energy. (C) 2015 Acta Materialia Inc. Published by Elsevier Ltd. All rights reserved. | Room- and cryogenic-temperature (-196degC) tensile and Charpy impact test data of the four high-Mn steels. | 25degC | Tensile strength (MPa) | 843 | MPa | Yield strength (MPa) | 446 | MPa | Tensile elongation (%) | 70.5 | % | 0 | 0 | 0.45 | 0.007 | 0 | 0 | 0 | 0 | 2 | 0.05 | 0.01 | 0.002 | 0 | 0 | 0 | 0 | 0 | 19.3 | 0 | 0 | 0 | 0 | 0 | 0 | 0 | 0 | 0 | 0 | 0 | 0 | 0 | 0 | 0 | 0 | 0 | 0 |  | Thick plates of 30mm in thickness were homogenized at 1200°C for 1h, and were rolled in the range of 1100-900°C to produce 5.5-mm-thick sheet. The hot-rolled sheets were water-cooled to 450°C, held at this temperature for 1h in order to simulate a coiling procedure, and cooled to room temperature in the air. |  | Thick plates 30mm homogenized 1200°C 1h water-cooled 450°C 1h
19003.xlsx | 10.1016/j.matchemphys.2020.123089 | 晶粒粗细对性能影响 | 1 | Effect of grain refinement on tensile properties and electrochemical behavior of Fe-18.5%Cr ferritic stainless steel | In the present study, the effect of grain refinement on mechanical properties and electrochemical behavior of Fe-18.5%Cr ferritic stainless was investigated using tensile testing and a series of electrochemical analyses. Results of tensile testing clearly showed that the yield and tensile strength of material are improved by grain refinement but the uniform and total elongations are inversely affected. The true stress-strain curves were modeled using Hollomon equation. It was concluded that the coarse and fine grained samples represent a two stage strain hardening behavior and the reason for these observations was discussed. The electrochemical studies using open circuit potential measurement showed that the fine-grained sample has higher values of OCP than the coarse-grained one. In addition, the potentiodynamic polarization curves for these two types of microstructures demonstrated similar trends. It was also observed that grain refinement decreases the corrosion current density and increases the corrosion potential. Electrochemical impedance spectroscopy (EIS) analysis revealed that grain refinement increases the polarization resistance of ferritic stainless steel. Finally, it was deduced that the corrosion and passivation behavior of the ferritic stainless steel in the 0.1 M HNO3 solution are improved by refining the grain structure by thermo-mechanical processing. | Tensile data extracted from stress-strain curves of coarse and fine grained ferritic stainless steel. | Coarse Grained | Tensile Strength (MPa) | 430 | MPa | Yield Strength (MPa) | 224 | MPa | Total Elongation (%) | 68.8 | % | 0 | 0 | 0.04 | 0.05 | 0 | 0 | 0 | 0 | 0 | 0.8 | 0 | 0 | 0 | 0 | 0 | 0 | 18.5 | 0.13 | 0 | 0 | 0.06 | 0 | 0 | 0 | 0 | 0 | 0 | 0 | 0 | 0 | 0 | 0 | 0 | 0 | 0 | 0 |  | This material was received in the hot rolled condition and the initial microstructure consisted of equiaxed ferrite grains with mean size of 120 μm. By the proposed thermo-mechanical treatment, the microstructure was refined to an average grain size of 5 μm. Fig. 1 shows the schematic of the thermo-mechanical processing route conducted to produce fine-grained ferritic stainless steel from initial coarse-grained sample. Step 1 was the solution annealing at the temperature of 1200 °C for 7200s conducted to produce initial coarse grained microstructure with uniform chemical composition. |  | mean size 120 μm average grain size 5 μm solution annealing 1200 °C 7200s
25271.xlsx | 10.1016/j.msea.2017.06.012 |  | 1 | Twinning and dynamic strain aging behavior during tensile deformation of Fe-Mn-C TWIP steel | The twinning and dynamic strain aging(DSA) induced work hardening in Fe-Mn-C TWIP steel has been experimentally investigated in view of grain morphology, stress strain response, local strain rate(LSR) and strain hardening rate. A strain of 0.3 should be the critical value for the saturation of twined grains in Fe-Mn-C TWIP steel with 0.4-0.6 wt% carbon and 18-22 wt% manganese. DSA can occur in the very beginning of plastic deformation in Fe-Mn-C TWIP steel with the unpronounced fluctuation in stress strain response but obvious discontinuity in work hardening and LSR. The mechanism on strain hardening of Fe-Mn-C TWIP steel during tensile deformation can be distinguished by the variation of LSR. Twinning induced hardening rate is around 3.0 GPa with a steady LSR, while DSA induced hardening rate is about 2.0 GPa with a periodic and unstable fluctuation of LSR. There are mainly three stages in the work hardening of Fe-Mn-C TWIP steel divided by the inducing mechanism: twinning dominant, twinning+DSA dominant and DSA dominant. A strong correlation between the fluctuating characteristic of LSR and work hardening rate has been observed. In twinning dominant stage, they are largely steady; while in the other two stages, more significant fluctuation is observed where DSA is more pronounced for both curves. The serration in stress corresponds to the plateau in strain and low LSR, as well as the peak of strain hardening rate, due to the occurrence of DSA; and the smooth stress evolution between two serrations correlates the apparent increase of strain, and high LSR, together with the trough of strain hardening rate, relating to the preparation time for next DSA. | Tensile property of different TWIP steels. | 4# | Tensile strength, MPa | 1026.1 | MPa | Yield strength, MPa | 419.3 | MPa | Tensile strengthxTotal elongation, GPa% | 68.1 | % | 0 | 0 | 0.6 | 0 | 0 | 0 | 0 | 0 | 0.005 | 0.19 | 0.005 | 0.004 | 0 | 0 | 0 | 0 | 0 | 23.77 | 0 | 0 | 0 | 0 | 0 | 0 | 0 | 0 | 0 | 0 | 0 | 0 | 0 | 0 | 0 | 0 | 0 | 0 |  | Four Fe-Mn-C steels were cast with 25kg vacuum medium frequency induction melting furnace. The as cast ingots of TWIP steel with 120mm in diameter and 250mm (excluding hot-top) in height were heated to 1200°C and soaked for 2h by box-type muffle furnace, then forged into rectangular bars sized about 30mm × 80mm × 1000mm. The finishing temperature was higher than 900°C, and the hot forged samples were cooled to room temperature by air convection. Hot rolling was carried out on hot forged samples by a double roller machine at 1100°C after soaking at 1200°C for 1h. After five passes, the forged bars were rolled to plates with thickness between 3.9-4.0mm, then the samples with temperatures higher than 900°C were cooled in furnace. Cold rolled was operated after pickling by aqueous hydrochloric acid solution at room temperature. The final sheets were about 1.6mm in thickness after ten passes with the total reduction rate about 60%. Finally, the sheet samples were heat treated at 750°C for 10min, then air-cooled to 25°C. |  | TWIP steel 120mm 250mm heated 1200°C 2h sized 30mm × 80mm × 1000mm finishing temperature 900°C double roller machine 1100°C soaking 1200°C 1h temperatures higher 900°C heat treated 750°C 10min then air-cooled 25°C
18272.xlsx | 10.1016/j.matchar.2018.08.056 | 变形量和退火时间对性能的影响 | 1 | The significant impact of cold deformation on structure-property relationship in phase reversion-induced stainless steels | The present study aims to investigate the impact of cold deformation on structure-property relationship in phase reversion-induced stainless steels. The commercial 18Cr-8Ni stainless steel was cold rolled at room temperature to 30%, 60% and 90% thickness reduction, respectively and subsequently annealed at 900 degrees C for 1-100 min. Evolution of phases in selected samples was identified and quantified by X-ray diffraction together with the corresponding microstructural characterization through optical, scanning and transmission electron microscopy, and electron backscatter diffraction. Mechanical properties of selected samples were determined by the tensile test. The results indicated that parts of metastable austenite transformed into strain-induced martensite during cold rolling process, and the volume fraction of martensite increased with increase in cold rolling reduction. The kinetics of reversion transformation from martensite to austenite was fastest in 90% cold-rolled sample during annealing treatment. The austenite grain size for the 90% cold-rolled sample after annealing was smallest and most uniform, which induced highest yield strength and elongation combination. | Tensile properties for 18Cr-8Ni stainless steel and 30% CR, 60% CR and 90% CR samples after annealing for various time. | 30% | Mean tensile strength, MPa | 753 | MPa | Mean yield strength, MPa | 250 | MPa | Mean elongation, MPa | 68 | % | 0 | 0 | 0.04 | 0.048 | 0 | 0 | 0 | 0 | 0 | 0.34 | 0 | 0 | 0 | 0 | 0 | 0 | 18.06 | 1.15 | 0 | 0 | 8.33 | 0 | 0 | 0 | 0 | 0 | 0 | 0.051 | 0 | 0 | 0 | 0 | 0 | 0 | 0 | 0 |  | The experimental material used in this study was commercial 18Cr-8Ni cold-rolled stainless steel strips of ~3 mm thickness and the chemical composition (weight percent) of this steel is listed in Table 1 . The strips were cold rolled in a pilot plant to 30% reduction in thickness at room temperature. The objective of changing cold rolling reduction was to obtain microstructures with different content of strain-induced martensite and deformed untransformed austenite in samples. Next, the strips were isothermally annealed at a temperature of 900 °C for 100 min in a tubular resistance furnace under argon atmosphere, and then subsequently quenched in ice-water. |  | isothermally annealed 900 °C 100 min
25271.xlsx | 10.1016/j.msea.2017.06.012 |  | 1 | Twinning and dynamic strain aging behavior during tensile deformation of Fe-Mn-C TWIP steel | The twinning and dynamic strain aging(DSA) induced work hardening in Fe-Mn-C TWIP steel has been experimentally investigated in view of grain morphology, stress strain response, local strain rate(LSR) and strain hardening rate. A strain of 0.3 should be the critical value for the saturation of twined grains in Fe-Mn-C TWIP steel with 0.4-0.6 wt% carbon and 18-22 wt% manganese. DSA can occur in the very beginning of plastic deformation in Fe-Mn-C TWIP steel with the unpronounced fluctuation in stress strain response but obvious discontinuity in work hardening and LSR. The mechanism on strain hardening of Fe-Mn-C TWIP steel during tensile deformation can be distinguished by the variation of LSR. Twinning induced hardening rate is around 3.0 GPa with a steady LSR, while DSA induced hardening rate is about 2.0 GPa with a periodic and unstable fluctuation of LSR. There are mainly three stages in the work hardening of Fe-Mn-C TWIP steel divided by the inducing mechanism: twinning dominant, twinning+DSA dominant and DSA dominant. A strong correlation between the fluctuating characteristic of LSR and work hardening rate has been observed. In twinning dominant stage, they are largely steady; while in the other two stages, more significant fluctuation is observed where DSA is more pronounced for both curves. The serration in stress corresponds to the plateau in strain and low LSR, as well as the peak of strain hardening rate, due to the occurrence of DSA; and the smooth stress evolution between two serrations correlates the apparent increase of strain, and high LSR, together with the trough of strain hardening rate, relating to the preparation time for next DSA. | Tensile property of different TWIP steels. | 2# | Tensile strength, MPa | 985.3 | MPa | Yield strength, MPa | 401.7 | MPa | Tensile strengthxTotal elongation, GPa% | 67 | % | 0 | 0 | 0.42 | 0 | 0 | 0 | 0 | 0 | 0.005 | 0.18 | 0.004 | 0.003 | 0 | 0 | 0 | 0 | 0 | 22.28 | 0 | 0 | 0 | 0 | 0 | 0 | 0 | 0 | 0 | 0 | 0 | 0 | 0 | 0 | 0 | 0 | 0 | 0 |  | Four Fe-Mn-C steels were cast with 25kg vacuum medium frequency induction melting furnace. The as cast ingots of TWIP steel with 120mm in diameter and 250mm (excluding hot-top) in height were heated to 1200°C and soaked for 2h by box-type muffle furnace, then forged into rectangular bars sized about 30mm × 80mm × 1000mm. The finishing temperature was higher than 900°C, and the hot forged samples were cooled to room temperature by air convection. Hot rolling was carried out on hot forged samples by a double roller machine at 1100°C after soaking at 1200°C for 1h. After five passes, the forged bars were rolled to plates with thickness between 3.9-4.0mm, then the samples with temperatures higher than 900°C were cooled in furnace. Cold rolled was operated after pickling by aqueous hydrochloric acid solution at room temperature. The final sheets were about 1.6mm in thickness after ten passes with the total reduction rate about 60%. Finally, the sheet samples were heat treated at 750°C for 10min, then air-cooled to 25°C. |  | TWIP steel 120mm 250mm heated 1200°C 2h sized 30mm × 80mm × 1000mm finishing temperature 900°C double roller machine 1100°C soaking 1200°C 1h temperatures higher 900°C heat treated 750°C 10min then air-cooled 25°C
10.1007-s12540-020-00785-8.xlsx | 10.1007/s12540-020-00785-8 | 冷轧量、退火温度、拉伸方向对性能影响 | 1 | Effects of Annealing Treatment on the Anisotropy Behavior of Cold-Rolled High-Manganese Austenite Stainless Steels | High-Mn (over 24 wt%) austenitic steels recently have been developed with excellent mechanical properties such as high strength and ductility at very low temperatures for cryogenic application. Especially, cold-rolling process is and effective method to increased yield and tensile strength of high-Mn steel when making products. In our previous work, we have investigated the correlation between microstructure and mechanical properties due to recrystallization without considering the characteristics of the cold-rolling direction of high-Mn steels. In this study, we evaluated the effects of anisotropic behaviors on the heat treatment of cold-rolling high-Mn steels. Despite the heat treatment, differences between transverse and longitudinal direction in the cold-rolled conditions generally affected the recrystallized microstructure. Such anisotropic behaviors caused changes in mechanical properties such as tensile and Charpy impact test, as microstructure along cold-rolling direction. | Table 3 Mechanical properties of the specimens used in this study | CW5_H800_L-T | ('Averagetensile Strength, (MPa)', 'Averagetensile Strength, (MPa)') | 1024 | MPa | ('Averageyield Strength, (MPa)', 'Averageyield Strength, (MPa)') | 524 | MPa | ('Elongation(%)', 'Elongation(%)') | 66.8 | % | 0 | 0 | 0.44 | 0 | 0 | 0 | 0 | 0 | 0 | 0.27 | 0.013 | 0.0023 | 0 | 0 | 0 | 0 | 3.4 | 24 | 0 | 0 | 0 | 0.429 | 0 | 0 | 0 | 0 | 0 | 0 | 0 | 0 | 0 | 0 | 0 | 0 | 0 | 0 |  | The high-Mn steel with a thickness of 20 mm was fabricated through hot rolling process after heating to 1250 °C. In order to evaluate anisotropy on the mechanical properties, the as-received high-Mn plates (AS) were cold-rolled into 5% thickness reduction. For the recrystallization behavior analysis, cold-rolled samples were annealed at different temperatures ranging from 800 °C for 15 min and followed by water quenching. Schematic diagram of annealing process and specimen direction for high-Mn austenitic steels in this study is presented in Fig. 1 and specimen information on cold-rolling, annealing and direction condition used in this study was shown in Table 2.The microstructure of longitudinal–transverse (L-T) direction specimen was observed by optical microscopy. |  | high-Mn steel 20 mm heating 1250 °C ranging 800 °C 15 min
18272.xlsx | 10.1016/j.matchar.2018.08.056 | 变形量和退火时间对性能的影响 | 1 | The significant impact of cold deformation on structure-property relationship in phase reversion-induced stainless steels | The present study aims to investigate the impact of cold deformation on structure-property relationship in phase reversion-induced stainless steels. The commercial 18Cr-8Ni stainless steel was cold rolled at room temperature to 30%, 60% and 90% thickness reduction, respectively and subsequently annealed at 900 degrees C for 1-100 min. Evolution of phases in selected samples was identified and quantified by X-ray diffraction together with the corresponding microstructural characterization through optical, scanning and transmission electron microscopy, and electron backscatter diffraction. Mechanical properties of selected samples were determined by the tensile test. The results indicated that parts of metastable austenite transformed into strain-induced martensite during cold rolling process, and the volume fraction of martensite increased with increase in cold rolling reduction. The kinetics of reversion transformation from martensite to austenite was fastest in 90% cold-rolled sample during annealing treatment. The austenite grain size for the 90% cold-rolled sample after annealing was smallest and most uniform, which induced highest yield strength and elongation combination. | Tensile properties for 18Cr-8Ni stainless steel and 30% CR, 60% CR and 90% CR samples after annealing for various time. | 30% | Mean tensile strength, MPa | 748 | MPa | Mean yield strength, MPa | 261 | MPa | Mean elongation, MPa | 66 | % | 0 | 0 | 0.04 | 0.048 | 0 | 0 | 0 | 0 | 0 | 0.34 | 0 | 0 | 0 | 0 | 0 | 0 | 18.06 | 1.15 | 0 | 0 | 8.33 | 0 | 0 | 0 | 0 | 0 | 0 | 0.051 | 0 | 0 | 0 | 0 | 0 | 0 | 0 | 0 |  | The experimental material used in this study was commercial 18Cr-8Ni cold-rolled stainless steel strips of ~3 mm thickness and the chemical composition (weight percent) of this steel is listed in Table 1 . The strips were cold rolled in a pilot plant to 30% reduction in thickness at room temperature. The objective of changing cold rolling reduction was to obtain microstructures with different content of strain-induced martensite and deformed untransformed austenite in samples. Next, the strips were isothermally annealed at a temperature of 900 °C for 50 min in a tubular resistance furnace under argon atmosphere, and then subsequently quenched in ice-water. |  | isothermally annealed 900 °C 50 min
18272.xlsx | 10.1016/j.matchar.2018.08.056 | 变形量和退火时间对性能的影响 | 1 | The significant impact of cold deformation on structure-property relationship in phase reversion-induced stainless steels | The present study aims to investigate the impact of cold deformation on structure-property relationship in phase reversion-induced stainless steels. The commercial 18Cr-8Ni stainless steel was cold rolled at room temperature to 30%, 60% and 90% thickness reduction, respectively and subsequently annealed at 900 degrees C for 1-100 min. Evolution of phases in selected samples was identified and quantified by X-ray diffraction together with the corresponding microstructural characterization through optical, scanning and transmission electron microscopy, and electron backscatter diffraction. Mechanical properties of selected samples were determined by the tensile test. The results indicated that parts of metastable austenite transformed into strain-induced martensite during cold rolling process, and the volume fraction of martensite increased with increase in cold rolling reduction. The kinetics of reversion transformation from martensite to austenite was fastest in 90% cold-rolled sample during annealing treatment. The austenite grain size for the 90% cold-rolled sample after annealing was smallest and most uniform, which induced highest yield strength and elongation combination. | Tensile properties for 18Cr-8Ni stainless steel and 30% CR, 60% CR and 90% CR samples after annealing for various time. | 60% | Mean tensile strength, MPa | 773 | MPa | Mean yield strength, MPa | 280 | MPa | Mean elongation, MPa | 66 | % | 0 | 0 | 0.04 | 0.048 | 0 | 0 | 0 | 0 | 0 | 0.34 | 0 | 0 | 0 | 0 | 0 | 0 | 18.06 | 1.15 | 0 | 0 | 8.33 | 0 | 0 | 0 | 0 | 0 | 0 | 0.051 | 0 | 0 | 0 | 0 | 0 | 0 | 0 | 0 |  | The experimental material used in this study was commercial 18Cr-8Ni cold-rolled stainless steel strips of ~3 mm thickness and the chemical composition (weight percent) of this steel is listed in Table 1 . The strips were cold rolled in a pilot plant to 60% reduction in thickness at room temperature. The objective of changing cold rolling reduction was to obtain microstructures with different content of strain-induced martensite and deformed untransformed austenite in samples. Next, the strips were isothermally annealed at a temperature of 900 °C for 100 min in a tubular resistance furnace under argon atmosphere, and then subsequently quenched in ice-water. |  | isothermally annealed 900 °C 100 min
18272.xlsx | 10.1016/j.matchar.2018.08.056 | 变形量和退火时间对性能的影响 | 1 | The significant impact of cold deformation on structure-property relationship in phase reversion-induced stainless steels | The present study aims to investigate the impact of cold deformation on structure-property relationship in phase reversion-induced stainless steels. The commercial 18Cr-8Ni stainless steel was cold rolled at room temperature to 30%, 60% and 90% thickness reduction, respectively and subsequently annealed at 900 degrees C for 1-100 min. Evolution of phases in selected samples was identified and quantified by X-ray diffraction together with the corresponding microstructural characterization through optical, scanning and transmission electron microscopy, and electron backscatter diffraction. Mechanical properties of selected samples were determined by the tensile test. The results indicated that parts of metastable austenite transformed into strain-induced martensite during cold rolling process, and the volume fraction of martensite increased with increase in cold rolling reduction. The kinetics of reversion transformation from martensite to austenite was fastest in 90% cold-rolled sample during annealing treatment. The austenite grain size for the 90% cold-rolled sample after annealing was smallest and most uniform, which induced highest yield strength and elongation combination. | Tensile properties for 18Cr-8Ni stainless steel and 30% CR, 60% CR and 90% CR samples after annealing for various time. | 60% | Mean tensile strength, MPa | 788 | MPa | Mean yield strength, MPa | 300 | MPa | Mean elongation, MPa | 65 | % | 0 | 0 | 0.04 | 0.048 | 0 | 0 | 0 | 0 | 0 | 0.34 | 0 | 0 | 0 | 0 | 0 | 0 | 18.06 | 1.15 | 0 | 0 | 8.33 | 0 | 0 | 0 | 0 | 0 | 0 | 0.051 | 0 | 0 | 0 | 0 | 0 | 0 | 0 | 0 |  | The experimental material used in this study was commercial 18Cr-8Ni cold-rolled stainless steel strips of ~3 mm thickness and the chemical composition (weight percent) of this steel is listed in Table 1 . The strips were cold rolled in a pilot plant to 60% reduction in thickness at room temperature. The objective of changing cold rolling reduction was to obtain microstructures with different content of strain-induced martensite and deformed untransformed austenite in samples. Next, the strips were isothermally annealed at a temperature of 900 °C for 50 min in a tubular resistance furnace under argon atmosphere, and then subsequently quenched in ice-water. |  | isothermally annealed 900 °C 50 min
25516.xlsx | 10.1016/j.msea.2018.02.018 | 退火工艺对力学性能影响 | 1 | The effect of annealing on the microstructural evolution and mechanical properties in phase reversed 316LN austenitic stainless steel | The present study aims to investigate the effect of annealing on microstructural evolution and mechanical properties in phase reversion-induced ultrafine/fine-grained 316LN austenitic stainless steel. The commercial 316LN austenitic stainless steel was cold rolled at room temperature to 90% thickness reduction and subsequently annealed in the temperature range of 600-1000 degrees C for 1-100 mm. Evolution of phases in selected samples was identified and quantified by X-ray diffraction together with the corresponding microstructural characterization through optical, scanning and transmission electron microscopy, and electron backscattered diffraction. Mechanical properties of selected samples were determined by the tensile test. The results indicated that 46% alpha'-martensite and 54% deformed untransformed austenite were obtained in 316LN austenitic stainless steel after 90% cold reduction. Ultrafine/fine austenite grains nucleated at alpha'-martensite and deformed untransformed austenite via nucleation and growth process on annealing. The average grain size increased gradually with increased annealing temperature and time, with consequent decrease in yield strength and increased elongation. | Grain size, fraction of martensite, tensile properties and Md30 of 316LN steels with varying annealing treatment. | 900 degC-100 min | Mean tensile strength, MPa | 939 | MPa | Mean yield strength, MPa | 346 | MPa | Mean elongation, % | 63.5 | % | 0 | 0 | 0.04 | 0.048 | 0 | 0 | 0 | 0 | 0 | 0.34 | 0 | 0 | 0 | 0 | 0 | 0 | 18.06 | 1.15 | 0 | 0 | 8.33 | 0 | 0 | 0 | 0 | 0 | 0 | 0.051 | 0 | 0 | 0 | 0 | 0 | 0 | 0 | 0 |  | The experimental material used in this study was a commercial 316LN austenitic stainless steel of ~3 mm thickness and the chemical composition (in weight percent) of steel is listed in Table 1. The strips were CR in a pilot plant to 90% reduction in thickness at room temperature. Next, the strips were isothermally annealed in the temperature range of 900 °C for 100 min in a tubular resistance furnace under argon atmosphere, and then subsequently quenched in ice-water. |  | temperature range 900 °C 100 min
25271.xlsx | 10.1016/j.msea.2017.06.012 |  | 1 | Twinning and dynamic strain aging behavior during tensile deformation of Fe-Mn-C TWIP steel | The twinning and dynamic strain aging(DSA) induced work hardening in Fe-Mn-C TWIP steel has been experimentally investigated in view of grain morphology, stress strain response, local strain rate(LSR) and strain hardening rate. A strain of 0.3 should be the critical value for the saturation of twined grains in Fe-Mn-C TWIP steel with 0.4-0.6 wt% carbon and 18-22 wt% manganese. DSA can occur in the very beginning of plastic deformation in Fe-Mn-C TWIP steel with the unpronounced fluctuation in stress strain response but obvious discontinuity in work hardening and LSR. The mechanism on strain hardening of Fe-Mn-C TWIP steel during tensile deformation can be distinguished by the variation of LSR. Twinning induced hardening rate is around 3.0 GPa with a steady LSR, while DSA induced hardening rate is about 2.0 GPa with a periodic and unstable fluctuation of LSR. There are mainly three stages in the work hardening of Fe-Mn-C TWIP steel divided by the inducing mechanism: twinning dominant, twinning+DSA dominant and DSA dominant. A strong correlation between the fluctuating characteristic of LSR and work hardening rate has been observed. In twinning dominant stage, they are largely steady; while in the other two stages, more significant fluctuation is observed where DSA is more pronounced for both curves. The serration in stress corresponds to the plateau in strain and low LSR, as well as the peak of strain hardening rate, due to the occurrence of DSA; and the smooth stress evolution between two serrations correlates the apparent increase of strain, and high LSR, together with the trough of strain hardening rate, relating to the preparation time for next DSA. | Tensile property of different TWIP steels. | 3# | Tensile strength, MPa | 1101.8 | MPa | Yield strength, MPa | 459.8 | MPa | Tensile strengthxTotal elongation, GPa% | 63.1 | % | 0 | 0 | 0.61 | 0 | 0 | 0 | 0 | 0 | 0.005 | 0.17 | 0.005 | 0.004 | 0 | 0 | 0 | 0 | 0 | 20.08 | 0 | 0 | 0 | 0 | 0 | 0 | 0 | 0 | 0 | 0 | 0 | 0 | 0 | 0 | 0 | 0 | 0 | 0 |  | Four Fe-Mn-C steels were cast with 25kg vacuum medium frequency induction melting furnace. The as cast ingots of TWIP steel with 120mm in diameter and 250mm (excluding hot-top) in height were heated to 1200°C and soaked for 2h by box-type muffle furnace, then forged into rectangular bars sized about 30mm × 80mm × 1000mm. The finishing temperature was higher than 900°C, and the hot forged samples were cooled to room temperature by air convection. Hot rolling was carried out on hot forged samples by a double roller machine at 1100°C after soaking at 1200°C for 1h. After five passes, the forged bars were rolled to plates with thickness between 3.9-4.0mm, then the samples with temperatures higher than 900°C were cooled in furnace. Cold rolled was operated after pickling by aqueous hydrochloric acid solution at room temperature. The final sheets were about 1.6mm in thickness after ten passes with the total reduction rate about 60%. Finally, the sheet samples were heat treated at 750°C for 10min, then air-cooled to 25°C. |  | TWIP steel 120mm 250mm heated 1200°C 2h sized 30mm × 80mm × 1000mm finishing temperature 900°C double roller machine 1100°C soaking 1200°C 1h temperatures higher 900°C heat treated 750°C 10min then air-cooled 25°C
18272.xlsx | 10.1016/j.matchar.2018.08.056 | 变形量和退火时间对性能的影响 | 1 | The significant impact of cold deformation on structure-property relationship in phase reversion-induced stainless steels | The present study aims to investigate the impact of cold deformation on structure-property relationship in phase reversion-induced stainless steels. The commercial 18Cr-8Ni stainless steel was cold rolled at room temperature to 30%, 60% and 90% thickness reduction, respectively and subsequently annealed at 900 degrees C for 1-100 min. Evolution of phases in selected samples was identified and quantified by X-ray diffraction together with the corresponding microstructural characterization through optical, scanning and transmission electron microscopy, and electron backscatter diffraction. Mechanical properties of selected samples were determined by the tensile test. The results indicated that parts of metastable austenite transformed into strain-induced martensite during cold rolling process, and the volume fraction of martensite increased with increase in cold rolling reduction. The kinetics of reversion transformation from martensite to austenite was fastest in 90% cold-rolled sample during annealing treatment. The austenite grain size for the 90% cold-rolled sample after annealing was smallest and most uniform, which induced highest yield strength and elongation combination. | Tensile properties for 18Cr-8Ni stainless steel and 30% CR, 60% CR and 90% CR samples after annealing for various time. | 90% | Mean tensile strength, MPa | 924 | MPa | Mean yield strength, MPa | 346 | MPa | Mean elongation, MPa | 63 | % | 0 | 0 | 0.04 | 0.048 | 0 | 0 | 0 | 0 | 0 | 0.34 | 0 | 0 | 0 | 0 | 0 | 0 | 18.06 | 1.15 | 0 | 0 | 8.33 | 0 | 0 | 0 | 0 | 0 | 0 | 0.051 | 0 | 0 | 0 | 0 | 0 | 0 | 0 | 0 |  | The experimental material used in this study was commercial 18Cr-8Ni cold-rolled stainless steel strips of ~3 mm thickness and the chemical composition (weight percent) of this steel is listed in Table 1 . The strips were cold rolled in a pilot plant to 90% reduction in thickness at room temperature. The objective of changing cold rolling reduction was to obtain microstructures with different content of strain-induced martensite and deformed untransformed austenite in samples. Next, the strips were isothermally annealed at a temperature of 900 °C for 100 min in a tubular resistance furnace under argon atmosphere, and then subsequently quenched in ice-water. |  | isothermally annealed 900 °C 100 min
10.1007-s11665-014-1180-8.xlsx | 10.1007/s11665-014-1180-8 | 超声波喷丸对高氮奥氏体不锈钢组织和力学性能的影响 | 4 | Effect of Ultrasonic Shot Peening on Microstructure and Mechanical Properties of High-Nitrogen Austenitic Stainless Steel | The effect of ultrasonic shot peening (USSP) was studied on microstructural modification and mechanical properties such as microhardness, yield strength, tensile strength, and low cycle fatigue (LCF) life of a nitrogen stabilized austenitic stainless steel, at room temperature. There was grain refinement up to nano scale in surface region of the shot peened specimens and the microhardness was increased markedly up to the depth of approximately 100 mu m. There was insignificant increase in yield and tensile strength, but drastic reduction in LCF life, particularly at low strain amplitude, from USSP. The nominal increase in yield and tensile strength was due to grain refinement in the surface region and drastic fall in LCF life was due to surface cracking resulting from USSP. | Table 3 Tensile properties in un-shot peened condition and shot peened for different durations | Untreated | UTS (MPa) | 936 | MPa | YS (MPa) | 640 | MPa | Elongation (%) | 63 | % | 0 | 0 | 0.076 | 0.543 | 0 | 0 | 0 | 0 | 0 | 0.34 | 0.051 | 0.007 | 0 | 0 | 0 | 0 | 17.96 | 19.78 | 0 | 0 | 0.16 | 0.01 | 0 | 0 | 0 | 0 | 0 | 0.11 | 0 | 0 | 0 | 0 | 0 | 0 | 0 | 0 |  | The high-nitrogen austenitic stainless steel studied in the present investigation was supplied by M/s Jindal Steel Ltd. (JSL), Hisar, India, as forged steel block of 30 cm × 5 cm × 3.5 cm size. |  | steel block 30 cm × 5 cm × 3.5 cm
18272.xlsx | 10.1016/j.matchar.2018.08.056 | 变形量和退火时间对性能的影响 | 1 | The significant impact of cold deformation on structure-property relationship in phase reversion-induced stainless steels | The present study aims to investigate the impact of cold deformation on structure-property relationship in phase reversion-induced stainless steels. The commercial 18Cr-8Ni stainless steel was cold rolled at room temperature to 30%, 60% and 90% thickness reduction, respectively and subsequently annealed at 900 degrees C for 1-100 min. Evolution of phases in selected samples was identified and quantified by X-ray diffraction together with the corresponding microstructural characterization through optical, scanning and transmission electron microscopy, and electron backscatter diffraction. Mechanical properties of selected samples were determined by the tensile test. The results indicated that parts of metastable austenite transformed into strain-induced martensite during cold rolling process, and the volume fraction of martensite increased with increase in cold rolling reduction. The kinetics of reversion transformation from martensite to austenite was fastest in 90% cold-rolled sample during annealing treatment. The austenite grain size for the 90% cold-rolled sample after annealing was smallest and most uniform, which induced highest yield strength and elongation combination. | Tensile properties for 18Cr-8Ni stainless steel and 30% CR, 60% CR and 90% CR samples after annealing for various time. | 30% | Mean tensile strength, MPa | 814 | MPa | Mean yield strength, MPa | 280 | MPa | Mean elongation, MPa | 62 | % | 0 | 0 | 0.04 | 0.048 | 0 | 0 | 0 | 0 | 0 | 0.34 | 0 | 0 | 0 | 0 | 0 | 0 | 18.06 | 1.15 | 0 | 0 | 8.33 | 0 | 0 | 0 | 0 | 0 | 0 | 0.051 | 0 | 0 | 0 | 0 | 0 | 0 | 0 | 0 |  | The experimental material used in this study was commercial 18Cr-8Ni cold-rolled stainless steel strips of ~3 mm thickness and the chemical composition (weight percent) of this steel is listed in Table 1 . The strips were cold rolled in a pilot plant to 30% reduction in thickness at room temperature. The objective of changing cold rolling reduction was to obtain microstructures with different content of strain-induced martensite and deformed untransformed austenite in samples. Next, the strips were isothermally annealed at a temperature of 900 °C for 10 min in a tubular resistance furnace under argon atmosphere, and then subsequently quenched in ice-water. |  | isothermally annealed 900 °C 10 min
10.1007-s12540-020-00785-8.xlsx | 10.1007/s12540-020-00785-8 | 冷轧量、退火温度、拉伸方向对性能影响 | 1 | Effects of Annealing Treatment on the Anisotropy Behavior of Cold-Rolled High-Manganese Austenite Stainless Steels | High-Mn (over 24 wt%) austenitic steels recently have been developed with excellent mechanical properties such as high strength and ductility at very low temperatures for cryogenic application. Especially, cold-rolling process is and effective method to increased yield and tensile strength of high-Mn steel when making products. In our previous work, we have investigated the correlation between microstructure and mechanical properties due to recrystallization without considering the characteristics of the cold-rolling direction of high-Mn steels. In this study, we evaluated the effects of anisotropic behaviors on the heat treatment of cold-rolling high-Mn steels. Despite the heat treatment, differences between transverse and longitudinal direction in the cold-rolled conditions generally affected the recrystallized microstructure. Such anisotropic behaviors caused changes in mechanical properties such as tensile and Charpy impact test, as microstructure along cold-rolling direction. | Table 26 Mechanical properties of the specimens used in this study | CW30_H800_L-T | ('Averagetensile Strength, (MPa)', 'Averagetensile Strength, (MPa)') | 1057 | MPa | ('Averageyield Strength, (MPa)', 'Averageyield Strength, (MPa)') | 494 | MPa | ('Elongation(%)', 'Elongation(%)') | 61.8 | % | 0 | 0 | 0.44 | 0 | 0 | 0 | 0 | 0 | 0 | 0.27 | 0.013 | 0.0023 | 0 | 0 | 0 | 0 | 3.4 | 24 | 0 | 0 | 0 | 0.429 | 0 | 0 | 0 | 0 | 0 | 0 | 0 | 0 | 0 | 0 | 0 | 0 | 0 | 0 |  | The high-Mn steel with a thickness of 20 mm was fabricated through hot rolling process after heating to 1250 °C. In order to evaluate anisotropy on the mechanical properties, the as-received high-Mn plates (AS) were cold-rolled into 30% thickness reduction. For the recrystallization behavior analysis, cold-rolled samples were annealed at different temperatures ranging from 800 °C for 15 min and followed by water quenching. Schematic diagram of annealing process and specimen direction for high-Mn austenitic steels in this study is presented in Fig. 1 and specimen information on cold-rolling, annealing and direction condition used in this study was shown in Table 2.The microstructure of longitudinal–transverse (L-T) direction specimen was observed by optical microscopy. |  | high-Mn steel 20 mm heating 1250 °C ranging 800 °C 15 min
19652.xlsx | 10.1016/j.matdes.2012.09.014 | 成分影响 | 1 | Stacking fault energy and tensile deformation behavior of high-carbon twinning-induced plasticity steels: Effect of Cu addition | Three experimental fully austenitic high-carbon twinning-induced plasticity (TWIP) steel grades were produced and the stacking fault energy (SFE) was investigated based on the thermodynamic modeling approach. The SFE of Fe-20Mn-xCu-1,3C (x = 0, 1.5 and 3.0) steels varied from 24.36 to 28.74 mJ m(-2) at room temperature. In order to study the correlation between the SFE and the mechanical behavior of TWIP steels, tensile tests were performed at room temperature and the deformed microstructures were examined at different strain levels by transmission electron microscopy. The Cu additions resulted in a remarkable increase in total elongation without a slight loss of tensile strength. In addition, the critical strain for serration start on the tensile stress-strain curves (i.e. required strain to generate mechanical twinning) was found to increase with increasing Cu content. Transmission electron microscope (TEM) observations also indicated that the occurrence of mechanical twinning was suppressed by increasing the Cu addition. The strain hardening mechanism and the superior ductility in deformation are dominated by the interaction of twins and dislocations. The mechanical behavior of TWIP steels is related to the Cu addition, the SFE, the interaction of twins and dislocations. (C) 2012 Elsevier Ltd. All rights reserved. | The mechanical characteristics of the present TWIP steels at room temperature. | Fe-20Mn-1.3C | Ultimate tensile strength (MPa) | 1353 | MPa | Yield stress (MPa) | 470 | MPa | Elongation at fracture (%) | 61.2 | % | 0 | 0 | 1.3 | 0 | 0 | 0 | 0 | 0 | 0 | 0 | 0 | 0.006 | 0 | 0 | 0 | 0 | 0 | 19.84 | 0 | 0 | 0 | 0 | 0 | 0 | 0 | 0 | 0 | 0 | 0 | 0 | 0 | 0 | 0 | 0 | 0 | 0 |  | For this purpose, Cu was added to the Fe-20Mn-1.3C base composition. The ingots of three grades TWIP steels with the different Cu contents, i.e. Fe-20Mn-1.3C, Fe-20Mn-1.5Cu-1.3C and Fe-20Mn-3.0Cu-1.3C in wt.% (the 0 Cu, 1.5 Cu and 3.0 Cu TWIP steel, respectively), were prepared by vacuum induction melting. After austenite annealed at 1050°C for 4.5h, the cast ingots were hot rolled to the plate of 3mm thickness: hot rolling temperature was 900°C. The hot-rolled sheets were cold rolled to 1.2mm thick sheets and subsequently solution treated at 1050°C for 4.5h for 20min prior to water quenched. The chemical compositions of the three steels are listed in Table 1 . The tensile tests were performed according to Chinese Standard GB/T 228-2002 . The tensile samples were cut out of the sheets parallel to the transverse direction and conducted at room temperature by applying a strain rate of 10-4 s-1. In the initial state before deformation at room temperature, X-ray analysis (Fig. 1 a) revealed that all steels were fully austenitic after solution treatment followed by water quenching. The microstructure of the annealed sample before tensile test was fully austenitic, and the mean grain size of all the steels is 41±2μm, when annealing twin boundaries were considered in the grain size measurement. The mechanical characteristics of present TWIP steels are shown in Table 2 . Microstructures of the Fe-20Mn-3.0Cu-1.3C TWIP steel deformed to different strain levels are presented in Fig. 5 . Three fully austenitic experimental high-carbon TWIP steel grades, differing in their content of Cu were produced and the stacking fault energies of the TWIP steels increased from ~24.36 to 28.74mJm-2 on the addition of 3.0wt.% Cu. |  | austenite annealed 1050°C 4.5h hot rolled 3mm hot rolling temperature 900°C cold rolled 1.2mm solution treated 1050°C 4.5h 20min mean grain size 41±2μm
25516.xlsx | 10.1016/j.msea.2018.02.018 | 退火工艺对力学性能影响 | 1 | The effect of annealing on the microstructural evolution and mechanical properties in phase reversed 316LN austenitic stainless steel | The present study aims to investigate the effect of annealing on microstructural evolution and mechanical properties in phase reversion-induced ultrafine/fine-grained 316LN austenitic stainless steel. The commercial 316LN austenitic stainless steel was cold rolled at room temperature to 90% thickness reduction and subsequently annealed in the temperature range of 600-1000 degrees C for 1-100 mm. Evolution of phases in selected samples was identified and quantified by X-ray diffraction together with the corresponding microstructural characterization through optical, scanning and transmission electron microscopy, and electron backscattered diffraction. Mechanical properties of selected samples were determined by the tensile test. The results indicated that 46% alpha'-martensite and 54% deformed untransformed austenite were obtained in 316LN austenitic stainless steel after 90% cold reduction. Ultrafine/fine austenite grains nucleated at alpha'-martensite and deformed untransformed austenite via nucleation and growth process on annealing. The average grain size increased gradually with increased annealing temperature and time, with consequent decrease in yield strength and increased elongation. | Grain size, fraction of martensite, tensile properties and Md30 of 316LN steels with varying annealing treatment. | 900 degC-50 min | Mean tensile strength, MPa | 966 | MPa | Mean yield strength, MPa | 375 | MPa | Mean elongation, % | 61.2 | % | 0 | 0 | 0.04 | 0.048 | 0 | 0 | 0 | 0 | 0 | 0.34 | 0 | 0 | 0 | 0 | 0 | 0 | 18.06 | 1.15 | 0 | 0 | 8.33 | 0 | 0 | 0 | 0 | 0 | 0 | 0.051 | 0 | 0 | 0 | 0 | 0 | 0 | 0 | 0 |  | The experimental material used in this study was a commercial 316LN austenitic stainless steel of ~3 mm thickness and the chemical composition (in weight percent) of steel is listed in Table 1. The strips were CR in a pilot plant to 90% reduction in thickness at room temperature. Next, the strips were isothermally annealed in the temperature range of 900 °C for 50 min in a tubular resistance furnace under argon atmosphere, and then subsequently quenched in ice-water. |  | temperature range 900 °C 50 min
18272.xlsx | 10.1016/j.matchar.2018.08.056 | 变形量和退火时间对性能的影响 | 1 | The significant impact of cold deformation on structure-property relationship in phase reversion-induced stainless steels | The present study aims to investigate the impact of cold deformation on structure-property relationship in phase reversion-induced stainless steels. The commercial 18Cr-8Ni stainless steel was cold rolled at room temperature to 30%, 60% and 90% thickness reduction, respectively and subsequently annealed at 900 degrees C for 1-100 min. Evolution of phases in selected samples was identified and quantified by X-ray diffraction together with the corresponding microstructural characterization through optical, scanning and transmission electron microscopy, and electron backscatter diffraction. Mechanical properties of selected samples were determined by the tensile test. The results indicated that parts of metastable austenite transformed into strain-induced martensite during cold rolling process, and the volume fraction of martensite increased with increase in cold rolling reduction. The kinetics of reversion transformation from martensite to austenite was fastest in 90% cold-rolled sample during annealing treatment. The austenite grain size for the 90% cold-rolled sample after annealing was smallest and most uniform, which induced highest yield strength and elongation combination. | Tensile properties for 18Cr-8Ni stainless steel and 30% CR, 60% CR and 90% CR samples after annealing for various time. | 90% | Mean tensile strength, MPa | 966 | MPa | Mean yield strength, MPa | 375 | MPa | Mean elongation, MPa | 61 | % | 0 | 0 | 0.04 | 0.048 | 0 | 0 | 0 | 0 | 0 | 0.34 | 0 | 0 | 0 | 0 | 0 | 0 | 18.06 | 1.15 | 0 | 0 | 8.33 | 0 | 0 | 0 | 0 | 0 | 0 | 0.051 | 0 | 0 | 0 | 0 | 0 | 0 | 0 | 0 |  | The experimental material used in this study was commercial 18Cr-8Ni cold-rolled stainless steel strips of ~3 mm thickness and the chemical composition (weight percent) of this steel is listed in Table 1 . The strips were cold rolled in a pilot plant to 90% reduction in thickness at room temperature. The objective of changing cold rolling reduction was to obtain microstructures with different content of strain-induced martensite and deformed untransformed austenite in samples. Next, the strips were isothermally annealed at a temperature of 900 °C for 50 min in a tubular resistance furnace under argon atmosphere, and then subsequently quenched in ice-water. |  | isothermally annealed 900 °C 50 min
25661.xlsx | 10.1016/j.msea.2018.07.027 |  | 1 | Deformation and annealing behaviour of dual phase TWIP steel from the perspective of residual stress, faults, microstructures and mechanical properties | The present study aims to examine the deformation and annealing behaviour of Fe-0.07C-20Mn-2.6Si-1.6Al TWIP steel in the viewpoint of microstructural characterisation, fault analysis, triaxial residual stress measurement and mechanism of twin formation. 50% cold deformation results in improvement of hardness and tensile strength (428 HV and 1419 MPa, respectively), whereas annealing at 900 degrees C of the same leads to improvement in ductility (61%) with the decrease in strength (873 MPa). The residual stress is maximum and compressive in nature in deformed sample which has been diminishing after annealing. Hot rolled and hot rolled-solution treated samples develop dual phase microstructure along with annealing twins, whereas fine nano twins and high dislocation density with dual phase microstructure are apparent after 50% cold deformation. The presence of Shockley partial dislocation, overlapping of stacking faults, Lomer-Cottrell lock, intrinsic and extrinsic stacking faults affect the mechanical properties as obstacles of dislocation movements or assisting twin formation. Goss and Brass components of texture are dominating after rolling, whereas annealing results in weakening of rolling texture components. The nucleation mechanism of twin has been consistent with the pole mechanism along with the deviation process. Hence the present work amplifies the present understanding of deformation and annealing behaviour on low carbon dual phase TWIP steel from different characterisation perspectives. | Summary of mechanical properties of TWIP steel under various processing conditions. | 50CD + 900 degC-30 min | UTS (MPa) | 873 | MPa | YS (MPa) | 449 | MPa | TEL (%) | 61 | % | 0 | 0 | 0.07 | 0 | 0 | 0 | 0 | 0 | 1.61 | 2.58 | 0.009 | 0.013 | 0 | 0 | 0 | 0 | 0 | 20 | 0 | 0 | 0 | 0 | 0 | 0 | 0 | 0 | 0 | 0 | 0 | 0 | 0 | 0 | 0 | 0 | 0 | 0 |  | The steel composition furnished in Table 1 was prepared in a 25 kVA air induction melting furnace. After discarding the shrinkage/pipes, the remaining sound portion of the ingot i.e., 200 mm × 50 mm × 50 mm size was hot forged to 16 mm thick slab. The hot rolled and solutionised plate which was then subjected to 50% thickness reduction in cold rolling with several passes at room temperature using a laboratory rolling mill without altering the direction used in hot rolling. Finally, recrystallisation annealing treatment at 900 °C with a variation of time (30 min) followed by water quenching was performed on these cold deformed samples. |  | remaining sound portion 200 mm × 50 mm × 50 mm hot forged 16 mm recrystallisation annealing treatment 900 °C 30 min
775.xlsx | 10.1016/j.actamat.2015.08.027 | 温度在25℃ | 1 | Effects of Mn and Al contents on cryogenic-temperature tensile and Charpy impact properties in four austenitic high-Mn steels | Effects of Mn (19 and 22 wt.%) and Al (0 and 2 wt.%) contents on tensile and Charpy impact properties in four austenitic high-Mn steels were investigated at room and cryogenic temperatures. The cryogenictemperature tensile test results indicated that the yield strength was higher in the Al-added steels than non-Al-added steels, which could be explained by a stress-induced martensitic transformation in the non-Al-added steels. The reduction in ductility was largest in the 19Mn steel, where the transformations to epsilon- and alpha'-martensites occurred and their fraction was highest. Charpy impact energies of the 19Mn and 22Mn steels rapidly dropped with decreasing temperature, whereas those of the 19Mn2Al and 22Mn2Al steels slowly decreased. According to the EBSD analysis data of the cryogenic-temperature Charpy impact specimen, the transformation to epsilon- and alpha'-martensites readily occurred in the 19Mn and 22Mn steels, which resulted in the large reduction in impact energy. In the 19Mn2Al steel composed of highly stable austenite, the time needed for sufficient deformation to trigger the martensitic transformation was very short under the impact testing condition. In the Al-added steels, any martensites were not found, while many deformation twins were formed, thereby leading to high Charpy impact energy. (C) 2015 Acta Materialia Inc. Published by Elsevier Ltd. All rights reserved. | Room- and cryogenic-temperature (-196degC) tensile and Charpy impact test data of the four high-Mn steels. | 25degC | Tensile strength (MPa) | 1087 | MPa | Yield strength (MPa) | 438 | MPa | Tensile elongation (%) | 60.8 | % | 0 | 0 | 0.45 | 0.005 | 0 | 0 | 0 | 0 | 0 | 0.05 | 0.01 | 0.003 | 0 | 0 | 0 | 0 | 0 | 19.1 | 0 | 0 | 0 | 0 | 0 | 0 | 0 | 0 | 0 | 0 | 0 | 0 | 0 | 0 | 0 | 0 | 0 | 0 |  | Thick plates of 30mm in thickness were homogenized at 1200°C for 1h, and were rolled in the range of 1100-900°C to produce 5.5-mm-thick sheet. The hot-rolled sheets were water-cooled to 450°C, held at this temperature for 1h in order to simulate a coiling procedure, and cooled to room temperature in the air. |  | Thick plates 30mm homogenized 1200°C 1h water-cooled 450°C 1h
28738.xlsx | 10.1016/j.rinp.2019.102247 | 晶粒尺寸对性能影响 | 1 | Grain refinement and mechanical properties of Fe-30Mn-0.11C steel | In this work, fully recrystallized ultrafine-grained (UFG) Fe-30Mn-0.11C steel with mean grain size of 1 mu m was successfully produced by using traditional cold rolling and annealing process. The UFG Fe-30Mn-0.11C steel exhibited high tensile ductility (similar to 60.4%) and yield strength (381 MPa). Grain refinement and source hardening were responsible for achieving this combination of strength and ductility in the studied material. | Room temperature tensile properties of specimens after different treatments. | Coarse grain | UTS (MPa) | 468 | MPa | Yield strength (MPa) | 190 | MPa | Total elongation (%) | 60.5 | % | 0 | 0 | 0.11 | 0 | 0 | 0 | 0 | 0 | 0 | 0 | 0 | 0 | 0 | 0 | 0 | 0 | 0 | 30.5 | 0 | 0 | 0 | 0 | 0 | 0 | 0 | 0 | 0 | 0 | 0 | 0 | 0 | 0 | 0 | 0 | 0 | 0 |  | The studied steel was melted using vacuum induction technique. The ingot was heated to 1000 °C and held for 3.6 ks, and then forged at 800-1000 °C to produce 21 mm thick plate. The chemical composition of the studied high-Mn steel is shown in The thickness of Fe-30Mn-0.11C steel was reduced to 90% by cold rolling. Then, recrystallization was carried out over the temperature range from 500 to 1000 °C for 3.6 ks to obtain various grain sizes. Subsequently, the samples were water-quenched. In addition, the as-forged specimens were solution-treated at 1200 °C for 3.6 ks to produce coarse grained microstructures. Tensile specimens with a gauge length of 10 mm, width of 2 mm and thickness of 2 mm were prepared from the cold rolled and annealed and solution treated plates, respectively. |  | heated 1000 °C held 3.6 ks then forged 21 mm solution-treated 1200 °C 3.6 ks gauge length 10 mm width 2 mm 2 mm
28738.xlsx | 10.1016/j.rinp.2019.102247 | 晶粒尺寸对性能影响 | 1 | Grain refinement and mechanical properties of Fe-30Mn-0.11C steel | In this work, fully recrystallized ultrafine-grained (UFG) Fe-30Mn-0.11C steel with mean grain size of 1 mu m was successfully produced by using traditional cold rolling and annealing process. The UFG Fe-30Mn-0.11C steel exhibited high tensile ductility (similar to 60.4%) and yield strength (381 MPa). Grain refinement and source hardening were responsible for achieving this combination of strength and ductility in the studied material. | Room temperature tensile properties of specimens after different treatments. | Ultrafine grain | UTS (MPa) | 631 | MPa | Yield strength (MPa) | 381 | MPa | Total elongation (%) | 60.4 | % | 0 | 0 | 0.11 | 0 | 0 | 0 | 0 | 0 | 0 | 0 | 0 | 0 | 0 | 0 | 0 | 0 | 0 | 30.5 | 0 | 0 | 0 | 0 | 0 | 0 | 0 | 0 | 0 | 0 | 0 | 0 | 0 | 0 | 0 | 0 | 0 | 0 |  | The studied steel was melted using vacuum induction technique. The ingot was heated to 1000 °C and held for 3.6 ks, and then forged at 800-1000 °C to produce 21 mm thick plate. The chemical composition of the studied high-Mn steel is shown in The thickness of Fe-30Mn-0.11C steel was reduced to 90% by cold rolling. Then, recrystallization was carried out over the temperature range from 500 to 1000 °C for 3.6 ks to obtain various grain sizes. Subsequently, the samples were water-quenched. In addition, the as-forged specimens were solution-treated at 1100 °C for 3.6 ks to produce coarse grained microstructures. Tensile specimens with a gauge length of 10 mm, width of 2 mm and thickness of 2 mm were prepared from the cold rolled and annealed and solution treated plates, respectively. |  | heated 1000 °C held 3.6 ks then forged 21 mm solution-treated 1100 °C 3.6 ks gauge length 10 mm width 2 mm 2 mm
25010.xlsx | 10.1016/j.msea.2016.08.106 | 成分 | 1 | Stacking fault energy and deformation mechanisms in Fe-xMn-0.6C-yAl TWIP steel | The deformation mechanisms and mechanical properties of Fe-Mn-C-Al twinning-induced plasticity (TWIP) steels with a chemical composition range of 12-18 wt% Mn and 0-3 wt% Al, are reviewed. The in-depth microstructural analysis revealed that all the investigated TWIP steels exhibit deformation twinning as the main deformation mechanism in addition to dislocation glide. The Al-free TWIP steels have a much more complex deformation behavior than the Al-added TWIP steels. The deformation of Fe-15Mn-0.6C steel is accompanied by the formation of a very small amount of strain-induced epsilon martensite, in addition to deformation twinning. Deformation of Fe-12Mn-0.6C steel is accompanied by several deformation mechanisms which are simultaneously activated: strain-induced e martensite, formation of shear bands and strain-induced alpha' martensite, in addition to deformation twinning. The upper limit for the value of SFE for strain-induced martensitic transformation is determined to be approximately 13 my m(2). The results confirm that the SFE is the key parameters affecting the strength and the ductility of TWIP steel. A linear relation between the ultimate tensile strength (UTS) and the SFE is proposed, with the UTS increasing with decreasing SFE. (C) 2016 Elsevier B.V. All rights reserved. | The overview of the mechanical properties of the investigated TWIP steels with various Mn and Al content. SFE values were calculated based on the thermodynamic model proposed by Saeed-Akbari et al. [15]. | Fe18Mn0.6C | UTS (MPa) | 1105.6 | MPa | YS (MPa) | 484.1 | MPa | Total elongation (%) | 60.4 | % | 0 | 0 | 0.625 | 0 | 0 | 0 | 0 | 0 | 0.025 | 0 | 0 | 0 | 0 | 0 | 0 | 0 | 0 | 18.18 | 0 | 0 | 0 | 0 | 0 | 0 | 0 | 0 | 0 | 0 | 0 | 0 | 0 | 0 | 0 | 0 | 0 | 0 |  | Slabs taken from vacuum cast ingots were solution-treated at 1200°C for 2h and hot-rolled to a thickness of 2.5mm, prior to cold-rolling to a thickness of 1.25mm. Recrystallization annealing was carried out at 800°C for 100s. All the steels had a fully recrystallized austenitic microstructure consisting of equiaxed grains, some of which containing annealing twins. ASTM E8 standard samples of the annealed steels were machined with their long axis aligned with the rolling direction (RD). In order to remove the deformation-affected surface layer on the samples, about 100μm of thickness was removed from the surface by electrolytic polishing. The overview of the mechanical properties of the investigated Fe-xMn-0.6C-yAl steels is presented in Table 2. |  | solution-treated 1200°C 2h thickness 2.5mm cold-rolling 1.25mm Recrystallization annealing 800°C 100s surface layer 100μm
26828.xlsx | 10.1016/j.msea.2021.142289 |  | 1 | Influences of carbon concentration on microstructure and tensile properties of Fe-18Mn-9Cr-2Al-xC steels | As an effort to develop corrosion resistant and highly formable austenitic steels, Fe-18Mn-9Cr-2Al-(0-0.5)C steels in wt. % were designed and their microstructures and tensile properties were investigated with particular attention being paid to the effects of carbon concentration. The carbon-free steel consisted of the austenite, delta-ferrite and epsilon-martensite phases in as heat-treated condition while those of carbon-added steels had an austenite single phase with the (Fe,Cr)23C6 carbides at grain boundaries. When tensile strained at room temperature, all the steels exhibited extensive deformation twinning, resulting in large work-hardening and excellent ductility. Deformation twinning was suppressed at 300 degrees C, and dynamic recrystallization took place partially at grain boundaries when strained at 600 degrees C. The addition of Cr and hence formation of carbides in carbon-added steels have little influence on plasticity of the conventional twinning-induced plasticity steels, suggesting the possibility of developing Cr-bearing TWIP steels with both corrosion resistance and excellent formability. | Tensile properties of Fe-18Mn-9Cr-2Al-xC steels tested at RT, 300 degC and 600 degC. | Fe-18Mn-9Cr-2Al-0.1C | Ultimate tensile strength [MPa] | 460 | MPa | Yield strength [MPa] | 204 | MPa | Total elongation [%] | 60.3 | % | 0 | 0 | 0.1 | 0.02 | 0 | 0 | 0 | 0 | 1.77 | 0 | 0.003 | 0.006 | 0 | 0 | 0 | 0 | 9.04 | 17.59 | 0 | 0 | 0 | 0 | 0 | 0 | 0 | 0 | 0 | 0 | 0 | 0 | 0 | 0 | 0 | 0 | 0 | 0 |  | The model alloys used in the present work were Fe-18Mn-9Cr-2Al-xC steels (x = 0, 0.1, 0.3, and 0.5 in wt. % nominally) and the analyzed chemical composition of the alloys are summarized in Table 1 . 60 kg-scale rectangular-shaped ingots with a thickness of 80 mm were prepared by induction melting in an argon atmosphere. The cast ingots were subjected to homogenization heat treatment at 1150 °C for 2 h to eliminate segregation of alloying elements such as Mn and Al, and then were hot-rolled to 20 mm-thick plates with a reduction in thickness of 75%. The finishing temperature of hot-rolling was around 950 °C. The hot-rolled plated were heat-treated at 800 °C for 2 h and then quenched in water (as heat-treated condition). Flat tensile specimens (2 mm in thickness, 4 mm in width, and 12 mm in gauge length) were cut from the plate such that the uniaxial loading direction is parallel to the rolling direction (RD) of the plate. |  | thickness 80 mm homogenization heat treatment 1150 °C 2 h hot-rolled plated 800 °C 2 h
10.1007-s12540-020-00785-8.xlsx | 10.1007/s12540-020-00785-8 | 冷轧量、退火温度、拉伸方向对性能影响 | 1 | Effects of Annealing Treatment on the Anisotropy Behavior of Cold-Rolled High-Manganese Austenite Stainless Steels | High-Mn (over 24 wt%) austenitic steels recently have been developed with excellent mechanical properties such as high strength and ductility at very low temperatures for cryogenic application. Especially, cold-rolling process is and effective method to increased yield and tensile strength of high-Mn steel when making products. In our previous work, we have investigated the correlation between microstructure and mechanical properties due to recrystallization without considering the characteristics of the cold-rolling direction of high-Mn steels. In this study, we evaluated the effects of anisotropic behaviors on the heat treatment of cold-rolling high-Mn steels. Despite the heat treatment, differences between transverse and longitudinal direction in the cold-rolled conditions generally affected the recrystallized microstructure. Such anisotropic behaviors caused changes in mechanical properties such as tensile and Charpy impact test, as microstructure along cold-rolling direction. | Table 3 Mechanical properties of the specimens used in this study | CW5_H700_L-T | ('Averagetensile Strength, (MPa)', 'Averagetensile Strength, (MPa)') | 1063 | MPa | ('Averageyield Strength, (MPa)', 'Averageyield Strength, (MPa)') | 614 | MPa | ('Elongation(%)', 'Elongation(%)') | 60.1 | % | 0 | 0 | 0.44 | 0 | 0 | 0 | 0 | 0 | 0 | 0.27 | 0.013 | 0.0023 | 0 | 0 | 0 | 0 | 3.4 | 24 | 0 | 0 | 0 | 0.429 | 0 | 0 | 0 | 0 | 0 | 0 | 0 | 0 | 0 | 0 | 0 | 0 | 0 | 0 |  | The high-Mn steel with a thickness of 20 mm was fabricated through hot rolling process after heating to 1250 °C. In order to evaluate anisotropy on the mechanical properties, the as-received high-Mn plates (AS) were cold-rolled into 5% thickness reduction. For the recrystallization behavior analysis, cold-rolled samples were annealed at different temperatures ranging from 700 °C for 15 min and followed by water quenching. Schematic diagram of annealing process and specimen direction for high-Mn austenitic steels in this study is presented in Fig. 1 and specimen information on cold-rolling, annealing and direction condition used in this study was shown in Table 2.The microstructure of longitudinal–transverse (L-T) direction specimen was observed by optical microscopy. |  | high-Mn steel 20 mm heating 1250 °C ranging 700 °C 15 min
10.1007-s12540-020-00785-8.xlsx | 10.1007/s12540-020-00785-8 | 冷轧量、退火温度、拉伸方向对性能影响 | 1 | Effects of Annealing Treatment on the Anisotropy Behavior of Cold-Rolled High-Manganese Austenite Stainless Steels | High-Mn (over 24 wt%) austenitic steels recently have been developed with excellent mechanical properties such as high strength and ductility at very low temperatures for cryogenic application. Especially, cold-rolling process is and effective method to increased yield and tensile strength of high-Mn steel when making products. In our previous work, we have investigated the correlation between microstructure and mechanical properties due to recrystallization without considering the characteristics of the cold-rolling direction of high-Mn steels. In this study, we evaluated the effects of anisotropic behaviors on the heat treatment of cold-rolling high-Mn steels. Despite the heat treatment, differences between transverse and longitudinal direction in the cold-rolled conditions generally affected the recrystallized microstructure. Such anisotropic behaviors caused changes in mechanical properties such as tensile and Charpy impact test, as microstructure along cold-rolling direction. | Table 14 Mechanical properties of the specimens used in this study | CW10_H800_L-T | ('Averagetensile Strength, (MPa)', 'Averagetensile Strength, (MPa)') | 1044 | MPa | ('Averageyield Strength, (MPa)', 'Averageyield Strength, (MPa)') | 550 | MPa | ('Elongation(%)', 'Elongation(%)') | 60 | % | 0 | 0 | 0.44 | 0 | 0 | 0 | 0 | 0 | 0 | 0.27 | 0.013 | 0.0023 | 0 | 0 | 0 | 0 | 3.4 | 24 | 0 | 0 | 0 | 0.429 | 0 | 0 | 0 | 0 | 0 | 0 | 0 | 0 | 0 | 0 | 0 | 0 | 0 | 0 |  | The high-Mn steel with a thickness of 20 mm was fabricated through hot rolling process after heating to 1250 °C. In order to evaluate anisotropy on the mechanical properties, the as-received high-Mn plates (AS) were cold-rolled into 10% thickness reduction. For the recrystallization behavior analysis, cold-rolled samples were annealed at different temperatures ranging from 800 °C for 15 min and followed by water quenching. Schematic diagram of annealing process and specimen direction for high-Mn austenitic steels in this study is presented in Fig. 1 and specimen information on cold-rolling, annealing and direction condition used in this study was shown in Table 2.The microstructure of longitudinal–transverse (L-T) direction specimen was observed by optical microscopy. |  | high-Mn steel 20 mm heating 1250 °C ranging 800 °C 15 min
18272.xlsx | 10.1016/j.matchar.2018.08.056 | 变形量和退火时间对性能的影响 | 1 | The significant impact of cold deformation on structure-property relationship in phase reversion-induced stainless steels | The present study aims to investigate the impact of cold deformation on structure-property relationship in phase reversion-induced stainless steels. The commercial 18Cr-8Ni stainless steel was cold rolled at room temperature to 30%, 60% and 90% thickness reduction, respectively and subsequently annealed at 900 degrees C for 1-100 min. Evolution of phases in selected samples was identified and quantified by X-ray diffraction together with the corresponding microstructural characterization through optical, scanning and transmission electron microscopy, and electron backscatter diffraction. Mechanical properties of selected samples were determined by the tensile test. The results indicated that parts of metastable austenite transformed into strain-induced martensite during cold rolling process, and the volume fraction of martensite increased with increase in cold rolling reduction. The kinetics of reversion transformation from martensite to austenite was fastest in 90% cold-rolled sample during annealing treatment. The austenite grain size for the 90% cold-rolled sample after annealing was smallest and most uniform, which induced highest yield strength and elongation combination. | Tensile properties for 18Cr-8Ni stainless steel and 30% CR, 60% CR and 90% CR samples after annealing for various time. | 30% | Mean tensile strength, MPa | 811 | MPa | Mean yield strength, MPa | 290 | MPa | Mean elongation, MPa | 60 | % | 0 | 0 | 0.04 | 0.048 | 0 | 0 | 0 | 0 | 0 | 0.34 | 0 | 0 | 0 | 0 | 0 | 0 | 18.06 | 1.15 | 0 | 0 | 8.33 | 0 | 0 | 0 | 0 | 0 | 0 | 0.051 | 0 | 0 | 0 | 0 | 0 | 0 | 0 | 0 |  | The experimental material used in this study was commercial 18Cr-8Ni cold-rolled stainless steel strips of ~3 mm thickness and the chemical composition (weight percent) of this steel is listed in Table 1 . The strips were cold rolled in a pilot plant to 30% reduction in thickness at room temperature. The objective of changing cold rolling reduction was to obtain microstructures with different content of strain-induced martensite and deformed untransformed austenite in samples. Next, the strips were isothermally annealed at a temperature of 900 °C for 5 min in a tubular resistance furnace under argon atmosphere, and then subsequently quenched in ice-water. |  | isothermally annealed 900 °C 5 min
18272.xlsx | 10.1016/j.matchar.2018.08.056 | 变形量和退火时间对性能的影响 | 1 | The significant impact of cold deformation on structure-property relationship in phase reversion-induced stainless steels | The present study aims to investigate the impact of cold deformation on structure-property relationship in phase reversion-induced stainless steels. The commercial 18Cr-8Ni stainless steel was cold rolled at room temperature to 30%, 60% and 90% thickness reduction, respectively and subsequently annealed at 900 degrees C for 1-100 min. Evolution of phases in selected samples was identified and quantified by X-ray diffraction together with the corresponding microstructural characterization through optical, scanning and transmission electron microscopy, and electron backscatter diffraction. Mechanical properties of selected samples were determined by the tensile test. The results indicated that parts of metastable austenite transformed into strain-induced martensite during cold rolling process, and the volume fraction of martensite increased with increase in cold rolling reduction. The kinetics of reversion transformation from martensite to austenite was fastest in 90% cold-rolled sample during annealing treatment. The austenite grain size for the 90% cold-rolled sample after annealing was smallest and most uniform, which induced highest yield strength and elongation combination. | Tensile properties for 18Cr-8Ni stainless steel and 30% CR, 60% CR and 90% CR samples after annealing for various time. | 60% | Mean tensile strength, MPa | 779 | MPa | Mean yield strength, MPa | 334 | MPa | Mean elongation, MPa | 60 | % | 0 | 0 | 0.04 | 0.048 | 0 | 0 | 0 | 0 | 0 | 0.34 | 0 | 0 | 0 | 0 | 0 | 0 | 18.06 | 1.15 | 0 | 0 | 8.33 | 0 | 0 | 0 | 0 | 0 | 0 | 0.051 | 0 | 0 | 0 | 0 | 0 | 0 | 0 | 0 |  | The experimental material used in this study was commercial 18Cr-8Ni cold-rolled stainless steel strips of ~3 mm thickness and the chemical composition (weight percent) of this steel is listed in Table 1 . The strips were cold rolled in a pilot plant to 60% reduction in thickness at room temperature. The objective of changing cold rolling reduction was to obtain microstructures with different content of strain-induced martensite and deformed untransformed austenite in samples. Next, the strips were isothermally annealed at a temperature of 900 °C for 10 min in a tubular resistance furnace under argon atmosphere, and then subsequently quenched in ice-water. |  | isothermally annealed 900 °C 10 min
25010.xlsx | 10.1016/j.msea.2016.08.106 | 成分 | 1 | Stacking fault energy and deformation mechanisms in Fe-xMn-0.6C-yAl TWIP steel | The deformation mechanisms and mechanical properties of Fe-Mn-C-Al twinning-induced plasticity (TWIP) steels with a chemical composition range of 12-18 wt% Mn and 0-3 wt% Al, are reviewed. The in-depth microstructural analysis revealed that all the investigated TWIP steels exhibit deformation twinning as the main deformation mechanism in addition to dislocation glide. The Al-free TWIP steels have a much more complex deformation behavior than the Al-added TWIP steels. The deformation of Fe-15Mn-0.6C steel is accompanied by the formation of a very small amount of strain-induced epsilon martensite, in addition to deformation twinning. Deformation of Fe-12Mn-0.6C steel is accompanied by several deformation mechanisms which are simultaneously activated: strain-induced e martensite, formation of shear bands and strain-induced alpha' martensite, in addition to deformation twinning. The upper limit for the value of SFE for strain-induced martensitic transformation is determined to be approximately 13 my m(2). The results confirm that the SFE is the key parameters affecting the strength and the ductility of TWIP steel. A linear relation between the ultimate tensile strength (UTS) and the SFE is proposed, with the UTS increasing with decreasing SFE. (C) 2016 Elsevier B.V. All rights reserved. | The overview of the mechanical properties of the investigated TWIP steels with various Mn and Al content. SFE values were calculated based on the thermodynamic model proposed by Saeed-Akbari et al. [15]. | Fe18Mn0.6C1.5Al | UTS (MPa) | 960.1 | MPa | YS (MPa) | 498.3 | MPa | Total elongation (%) | 59.3 | % | 0 | 0 | 0.624 | 0 | 0 | 0 | 0 | 0 | 1.52 | 0 | 0 | 0 | 0 | 0 | 0 | 0 | 0 | 18.18 | 0 | 0 | 0 | 0 | 0 | 0 | 0 | 0 | 0 | 0 | 0 | 0 | 0 | 0 | 0 | 0 | 0 | 0 |  | Slabs taken from vacuum cast ingots were solution-treated at 1200°C for 2h and hot-rolled to a thickness of 2.5mm, prior to cold-rolling to a thickness of 1.25mm. Recrystallization annealing was carried out at 800°C for 100s. All the steels had a fully recrystallized austenitic microstructure consisting of equiaxed grains, some of which containing annealing twins. ASTM E8 standard samples of the annealed steels were machined with their long axis aligned with the rolling direction (RD). In order to remove the deformation-affected surface layer on the samples, about 100μm of thickness was removed from the surface by electrolytic polishing. The overview of the mechanical properties of the investigated Fe-xMn-0.6C-yAl steels is presented in Table 2. |  | solution-treated 1200°C 2h thickness 2.5mm cold-rolling 1.25mm Recrystallization annealing 800°C 100s surface layer 100μm
20167.xlsx | 10.1016/j.matdes.2015.12.096 | 成分影响 | 1 | Optimization of strength and toughness of railway wheel steel by alloy design | For the purpose of developing a railway wheel steel with a good combination of strength and toughness, an improved wheel steel containing high contents of Si and Mn and a low content of Cr was developed. Microstructures and mechanical properties of the improved wheel steel at different depths in the wheel rim were evaluated by optical microscopy, scanning electron microscopy, electron probe microanalysis, tensile, hardness and Charpy impact tests, with a comparison to two traditional wheel steels. The results indicate that the improved wheel steel has a higher strength without impairing its impact toughness. The improved steel is hardened by solid solution strengthening and refinement of pearlite interlamellar spacing, while the impact absorbed energy is raised by increasing the proeutectoid ferrite fraction. The hardness of materials reduces with an increase in the depth in the wheel rim due to the increasing of proeutectoid ferrite fraction and interlamellar spacing. Materials deeper in the wheel rim exhibit a lower impact absorbed energy because of their larger interlamellar spacing and pearlite colony size. The thickness of complex layer is successfully reduced by alloy design in this study. (C) 2015 Elsevier Ltd. All rights reserved. | Tensile properties of tested steels. | Improved | Tensile strength/MPa | 985 | MPa | Yield strength/MPa | 650 | MPa | Elongation to fracture/% | 59.3 | % | 0 | 0 | 0.52 | 0 | 0 | 0 | 0 | 0 | 0 | 0.93 | 0.009 | 0.001 | 0 | 0 | 0 | 0 | 0.04 | 0.93 | 0 | 0 | 0 | 0 | 0 | 0 | 0 | 0 | 0 | 0 | 0 | 0 | 0 | 0 | 0 | 0 | 0 | 0 |  | To reveal prior austenite grain boundaries, the samples were austenitized at 860°C for 0.5h followed by water quenching. In this study, the wheel rim was austenitized at 860°C, cooled with a water spray and then tempered at 500°C. Then, the martensite is tempered at 500°C. The microstructure of wheel steel is composed of proeutectoid ferrite and pearlite. |  | austenitized 860°C 0.5h austenitized 860°C then tempered 500°C tempered 500°C
18272.xlsx | 10.1016/j.matchar.2018.08.056 | 变形量和退火时间对性能的影响 | 1 | The significant impact of cold deformation on structure-property relationship in phase reversion-induced stainless steels | The present study aims to investigate the impact of cold deformation on structure-property relationship in phase reversion-induced stainless steels. The commercial 18Cr-8Ni stainless steel was cold rolled at room temperature to 30%, 60% and 90% thickness reduction, respectively and subsequently annealed at 900 degrees C for 1-100 min. Evolution of phases in selected samples was identified and quantified by X-ray diffraction together with the corresponding microstructural characterization through optical, scanning and transmission electron microscopy, and electron backscatter diffraction. Mechanical properties of selected samples were determined by the tensile test. The results indicated that parts of metastable austenite transformed into strain-induced martensite during cold rolling process, and the volume fraction of martensite increased with increase in cold rolling reduction. The kinetics of reversion transformation from martensite to austenite was fastest in 90% cold-rolled sample during annealing treatment. The austenite grain size for the 90% cold-rolled sample after annealing was smallest and most uniform, which induced highest yield strength and elongation combination. | Tensile properties for 18Cr-8Ni stainless steel and 30% CR, 60% CR and 90% CR samples after annealing for various time. | 90% | Mean tensile strength, MPa | 988 | MPa | Mean yield strength, MPa | 441 | MPa | Mean elongation, MPa | 59 | % | 0 | 0 | 0.04 | 0.048 | 0 | 0 | 0 | 0 | 0 | 0.34 | 0 | 0 | 0 | 0 | 0 | 0 | 18.06 | 1.15 | 0 | 0 | 8.33 | 0 | 0 | 0 | 0 | 0 | 0 | 0.051 | 0 | 0 | 0 | 0 | 0 | 0 | 0 | 0 |  | The experimental material used in this study was commercial 18Cr-8Ni cold-rolled stainless steel strips of ~3 mm thickness and the chemical composition (weight percent) of this steel is listed in Table 1 . The strips were cold rolled in a pilot plant to 90% reduction in thickness at room temperature. The objective of changing cold rolling reduction was to obtain microstructures with different content of strain-induced martensite and deformed untransformed austenite in samples. Next, the strips were isothermally annealed at a temperature of 900 °C for 10 min in a tubular resistance furnace under argon atmosphere, and then subsequently quenched in ice-water. |  | isothermally annealed 900 °C 10 min
15375.xlsx | 10.1016/j.jmrt.2021.11.122 |  | 1 | Martensite reversion and strain hardening of a 2304 lean duplex stainless steel subjected to cold rolling and isochronous annealing at low temperatures | Lean duplex stainless steels (LDSS) have a microstructure composed of ferrite and austenite phases. This microstructure provides good mechanical and corrosion resistances. The effects of cold rolling, leading to a'-martensite formation by strain-induced transformation and subsequent reversion annealing treatment were analyzed on the microstructural evolution and mechanical properties of an LDSS 2304. The steel was cold-rolled to a 60% reduction and annealed for 1800 s at 600, 700, 800, and 900 degrees C. The analysis of mechanical properties performed by tensile tests, along with microstructural analysis, allowed the characterization of each stage of strain hardening. The work hardening rate curves revealed well-defined stages involved in the steel deformation process, linked to the different mechanisms of plastic deformation of the microstructure. These results indicated that a transformation-induced plasticity, TRIP effect, occurred concurrently in the austenite after reversion at low annealing temperatures. The synergy and mutual competition from the coexistence of slipping and TRIP caused multiple-stage strain hardening. The shape of the strain-hardening curve for the selected annealing temperature range could be divided into two cases: a multiple-stage strain-hardening for the as-received and fully annealed sample (900 degrees C) to a characteristic three-stage strain-hard-ening from 600 to 800 degrees C annealing conditions. Microstructural observations revealed that the typical three-stage hardening was mainly related to strain-induced martensite formation and its reversion. (C) 2021 The Author(s). Published by Elsevier B.V. | Summary of mechanical properties obtained through out tensile test. | As-received | TS (MPa) | 753 | MPa | YS (MPa) | 598 | MPa | Total Elongation (%) | 59 | % | 0 | 0 | 0.011 | 0.101 | 0 | 0 | 0 | 0 | 0 | 0.201 | 0.02 | 0.0004 | 0 | 0 | 0 | 0 | 22.87 | 1.45 | 0 | 0 | 4.2 | 0.453 | 0 | 0 | 0 | 0 | 0 | 0.275 | 0 | 0 | 0 | 0 | 0 | 0 | 0 | 0 |  | The most commercially used steel is type 2205 (Cr: 22%, Ni: 5.5%, Mo: 3%, N: 0.15%). The 2304 LDS steel was supplied in the form of a 4.0 mm strip (150 × 100 mm) in the hot-rolled and homogenizing state, 1050 °C for 180 s, and water cooling. Its chemical composition is presented in Table 1 . |  | LDS steel 4.0 mm 150 × 100 mm hot-rolled 1050 °C 180 s
10.1007-s11665-014-1180-8.xlsx | 10.1007/s11665-014-1180-8 | 超声波喷丸对高氮奥氏体不锈钢组织和力学性能的影响 | 4 | Effect of Ultrasonic Shot Peening on Microstructure and Mechanical Properties of High-Nitrogen Austenitic Stainless Steel | The effect of ultrasonic shot peening (USSP) was studied on microstructural modification and mechanical properties such as microhardness, yield strength, tensile strength, and low cycle fatigue (LCF) life of a nitrogen stabilized austenitic stainless steel, at room temperature. There was grain refinement up to nano scale in surface region of the shot peened specimens and the microhardness was increased markedly up to the depth of approximately 100 mu m. There was insignificant increase in yield and tensile strength, but drastic reduction in LCF life, particularly at low strain amplitude, from USSP. The nominal increase in yield and tensile strength was due to grain refinement in the surface region and drastic fall in LCF life was due to surface cracking resulting from USSP. | Table 3 Tensile properties in un-shot peened condition and shot peened for different durations | 20 min USSP | UTS (MPa) | 989 | MPa | YS (MPa) | 684 | MPa | Elongation (%) | 59 | % | 0 | 0 | 0.076 | 0.543 | 0 | 0 | 0 | 0 | 0 | 0.34 | 0.051 | 0.007 | 0 | 0 | 0 | 0 | 17.96 | 19.78 | 0 | 0 | 0.16 | 0.01 | 0 | 0 | 0 | 0 | 0 | 0.11 | 0 | 0 | 0 | 0 | 0 | 0 | 0 | 0 |  | The high-nitrogen austenitic stainless steel studied in the present investigation was supplied by M/s Jindal Steel Ltd. (JSL), Hisar, India, as forged steel block of 30 cm × 5 cm × 3.5 cm size. Flat surface of disk-type specimens with 10.7-mm diameter and 5-mm thickness was mechanically polished and subjected to USSP. The shot peened specimens were sectioned longitudinally across the thickness into two halves using a diamond-coated circular saw. The slices of the shot peened region were mechanically polished to reduce their thickness and disks of 3-mm diameter were punched out from them. The gage section of LCF specimens was mechanically polished to remove machining marks, if any and was subjected to USSP by hard steel balls of 3-mm diameter using specially designed die holder and continuously rotating the specimen using the motorized device; LCF tests were conducted under total strain control mode at different total strain amplitudes (Δεt/2): ±0.6, ±0.8 and ±1%, at a constant strain rate 5 × 10-3 s-1, at room temperature. The specimen was subjected to USSP for 20 min. |  | steel block 30 cm × 5 cm × 3.5 cm
20167.xlsx | 10.1016/j.matdes.2015.12.096 | 成分影响 | 1 | Optimization of strength and toughness of railway wheel steel by alloy design | For the purpose of developing a railway wheel steel with a good combination of strength and toughness, an improved wheel steel containing high contents of Si and Mn and a low content of Cr was developed. Microstructures and mechanical properties of the improved wheel steel at different depths in the wheel rim were evaluated by optical microscopy, scanning electron microscopy, electron probe microanalysis, tensile, hardness and Charpy impact tests, with a comparison to two traditional wheel steels. The results indicate that the improved wheel steel has a higher strength without impairing its impact toughness. The improved steel is hardened by solid solution strengthening and refinement of pearlite interlamellar spacing, while the impact absorbed energy is raised by increasing the proeutectoid ferrite fraction. The hardness of materials reduces with an increase in the depth in the wheel rim due to the increasing of proeutectoid ferrite fraction and interlamellar spacing. Materials deeper in the wheel rim exhibit a lower impact absorbed energy because of their larger interlamellar spacing and pearlite colony size. The thickness of complex layer is successfully reduced by alloy design in this study. (C) 2015 Elsevier Ltd. All rights reserved. | Tensile properties of tested steels. | ER8 | Tensile strength/MPa | 945 | MPa | Yield strength/MPa | 610 | MPa | Elongation to fracture/% | 58.5 | % | 0 | 0 | 0.52 | 0 | 0 | 0 | 0 | 0 | 0 | 0.26 | 0.016 | 0.002 | 0 | 0 | 0 | 0 | 0.25 | 0.73 | 0 | 0 | 0 | 0 | 0 | 0 | 0 | 0 | 0 | 0 | 0 | 0 | 0 | 0 | 0 | 0 | 0 | 0 |  | To reveal prior austenite grain boundaries, the samples were austenitized at 860°C for 0.5h followed by water quenching. In this study, the wheel rim was austenitized at 860°C, cooled with a water spray and then tempered at 500°C. Then, the martensite is tempered at 500°C. The microstructure of wheel steel is composed of proeutectoid ferrite and pearlite. |  | austenitized 860°C 0.5h austenitized 860°C then tempered 500°C tempered 500°C
10.1007-s12540-020-00785-8.xlsx | 10.1007/s12540-020-00785-8 | 冷轧量、退火温度、拉伸方向对性能影响 | 1 | Effects of Annealing Treatment on the Anisotropy Behavior of Cold-Rolled High-Manganese Austenite Stainless Steels | High-Mn (over 24 wt%) austenitic steels recently have been developed with excellent mechanical properties such as high strength and ductility at very low temperatures for cryogenic application. Especially, cold-rolling process is and effective method to increased yield and tensile strength of high-Mn steel when making products. In our previous work, we have investigated the correlation between microstructure and mechanical properties due to recrystallization without considering the characteristics of the cold-rolling direction of high-Mn steels. In this study, we evaluated the effects of anisotropic behaviors on the heat treatment of cold-rolling high-Mn steels. Despite the heat treatment, differences between transverse and longitudinal direction in the cold-rolled conditions generally affected the recrystallized microstructure. Such anisotropic behaviors caused changes in mechanical properties such as tensile and Charpy impact test, as microstructure along cold-rolling direction. | Table 3 Mechanical properties of the specimens used in this study | CW5_H800_T–L | ('Averagetensile Strength, (MPa)', 'Averagetensile Strength, (MPa)') | 951 | MPa | ('Averageyield Strength, (MPa)', 'Averageyield Strength, (MPa)') | 543 | MPa | ('Elongation(%)', 'Elongation(%)') | 58.4 | % | 0 | 0 | 0.44 | 0 | 0 | 0 | 0 | 0 | 0 | 0.27 | 0.013 | 0.0023 | 0 | 0 | 0 | 0 | 3.4 | 24 | 0 | 0 | 0 | 0.429 | 0 | 0 | 0 | 0 | 0 | 0 | 0 | 0 | 0 | 0 | 0 | 0 | 0 | 0 |  | The high-Mn steel with a thickness of 20 mm was fabricated through hot rolling process after heating to 1250 °C. In order to evaluate anisotropy on the mechanical properties, the as-received high-Mn plates (AS) were cold-rolled into 5% thickness reduction. For the recrystallization behavior analysis, cold-rolled samples were annealed at different temperatures ranging from 800 °C for 15 min and followed by water quenching. Schematic diagram of annealing process and specimen direction for high-Mn austenitic steels in this study is presented in Fig. 1 and specimen information on cold-rolling, annealing and direction condition used in this study was shown in Table 2.The microstructure of transverse–longitudinal (T–L) direction specimen specimen was observed by optical microscopy. |  | high-Mn steel 20 mm heating 1250 °C ranging 800 °C 15 min
25010.xlsx | 10.1016/j.msea.2016.08.106 | 成分 | 1 | Stacking fault energy and deformation mechanisms in Fe-xMn-0.6C-yAl TWIP steel | The deformation mechanisms and mechanical properties of Fe-Mn-C-Al twinning-induced plasticity (TWIP) steels with a chemical composition range of 12-18 wt% Mn and 0-3 wt% Al, are reviewed. The in-depth microstructural analysis revealed that all the investigated TWIP steels exhibit deformation twinning as the main deformation mechanism in addition to dislocation glide. The Al-free TWIP steels have a much more complex deformation behavior than the Al-added TWIP steels. The deformation of Fe-15Mn-0.6C steel is accompanied by the formation of a very small amount of strain-induced epsilon martensite, in addition to deformation twinning. Deformation of Fe-12Mn-0.6C steel is accompanied by several deformation mechanisms which are simultaneously activated: strain-induced e martensite, formation of shear bands and strain-induced alpha' martensite, in addition to deformation twinning. The upper limit for the value of SFE for strain-induced martensitic transformation is determined to be approximately 13 my m(2). The results confirm that the SFE is the key parameters affecting the strength and the ductility of TWIP steel. A linear relation between the ultimate tensile strength (UTS) and the SFE is proposed, with the UTS increasing with decreasing SFE. (C) 2016 Elsevier B.V. All rights reserved. | The overview of the mechanical properties of the investigated TWIP steels with various Mn and Al content. SFE values were calculated based on the thermodynamic model proposed by Saeed-Akbari et al. [15]. | Fe15Mn0.6C2Al | UTS (MPa) | 938.9 | MPa | YS (MPa) | 488.2 | MPa | Total elongation (%) | 58.4 | % | 0 | 0 | 0.621 | 0 | 0 | 0 | 0 | 0 | 2.04 | 0 | 0 | 0 | 0 | 0 | 0 | 0 | 0 | 15.47 | 0 | 0 | 0 | 0 | 0 | 0 | 0 | 0 | 0 | 0 | 0 | 0 | 0 | 0 | 0 | 0 | 0 | 0 |  | Slabs taken from vacuum cast ingots were solution-treated at 1200°C for 2h and hot-rolled to a thickness of 2.5mm, prior to cold-rolling to a thickness of 1.25mm. Recrystallization annealing was carried out at 800°C for 100s. All the steels had a fully recrystallized austenitic microstructure consisting of equiaxed grains, some of which containing annealing twins. ASTM E8 standard samples of the annealed steels were machined with their long axis aligned with the rolling direction (RD). In order to remove the deformation-affected surface layer on the samples, about 100μm of thickness was removed from the surface by electrolytic polishing. The overview of the mechanical properties of the investigated Fe-xMn-0.6C-yAl steels is presented in Table 2. |  | solution-treated 1200°C 2h thickness 2.5mm cold-rolling 1.25mm Recrystallization annealing 800°C 100s surface layer 100μm
10.1007-s12540-020-00785-8.xlsx | 10.1007/s12540-020-00785-8 | 冷轧量、退火温度、拉伸方向对性能影响 | 1 | Effects of Annealing Treatment on the Anisotropy Behavior of Cold-Rolled High-Manganese Austenite Stainless Steels | High-Mn (over 24 wt%) austenitic steels recently have been developed with excellent mechanical properties such as high strength and ductility at very low temperatures for cryogenic application. Especially, cold-rolling process is and effective method to increased yield and tensile strength of high-Mn steel when making products. In our previous work, we have investigated the correlation between microstructure and mechanical properties due to recrystallization without considering the characteristics of the cold-rolling direction of high-Mn steels. In this study, we evaluated the effects of anisotropic behaviors on the heat treatment of cold-rolling high-Mn steels. Despite the heat treatment, differences between transverse and longitudinal direction in the cold-rolled conditions generally affected the recrystallized microstructure. Such anisotropic behaviors caused changes in mechanical properties such as tensile and Charpy impact test, as microstructure along cold-rolling direction. | Table 3 Mechanical properties of the specimens used in this study | CW5_H700_T–L | ('Averagetensile Strength, (MPa)', 'Averagetensile Strength, (MPa)') | 971 | MPa | ('Averageyield Strength, (MPa)', 'Averageyield Strength, (MPa)') | 605 | MPa | ('Elongation(%)', 'Elongation(%)') | 58.1 | % | 0 | 0 | 0.44 | 0 | 0 | 0 | 0 | 0 | 0 | 0.27 | 0.013 | 0.0023 | 0 | 0 | 0 | 0 | 3.4 | 24 | 0 | 0 | 0 | 0.429 | 0 | 0 | 0 | 0 | 0 | 0 | 0 | 0 | 0 | 0 | 0 | 0 | 0 | 0 |  | The high-Mn steel with a thickness of 20 mm was fabricated through hot rolling process after heating to 1250 °C. In order to evaluate anisotropy on the mechanical properties, the as-received high-Mn plates (AS) were cold-rolled into 5% thickness reduction. For the recrystallization behavior analysis, cold-rolled samples were annealed at different temperatures ranging from 700 °C for 15 min and followed by water quenching. Schematic diagram of annealing process and specimen direction for high-Mn austenitic steels in this study is presented in Fig. 1 and specimen information on cold-rolling, annealing and direction condition used in this study was shown in Table 2.The microstructure of transverse–longitudinal (T–L) direction specimen specimen was observed by optical microscopy. |  | high-Mn steel 20 mm heating 1250 °C ranging 700 °C 15 min
25661.xlsx | 10.1016/j.msea.2018.07.027 |  | 1 | Deformation and annealing behaviour of dual phase TWIP steel from the perspective of residual stress, faults, microstructures and mechanical properties | The present study aims to examine the deformation and annealing behaviour of Fe-0.07C-20Mn-2.6Si-1.6Al TWIP steel in the viewpoint of microstructural characterisation, fault analysis, triaxial residual stress measurement and mechanism of twin formation. 50% cold deformation results in improvement of hardness and tensile strength (428 HV and 1419 MPa, respectively), whereas annealing at 900 degrees C of the same leads to improvement in ductility (61%) with the decrease in strength (873 MPa). The residual stress is maximum and compressive in nature in deformed sample which has been diminishing after annealing. Hot rolled and hot rolled-solution treated samples develop dual phase microstructure along with annealing twins, whereas fine nano twins and high dislocation density with dual phase microstructure are apparent after 50% cold deformation. The presence of Shockley partial dislocation, overlapping of stacking faults, Lomer-Cottrell lock, intrinsic and extrinsic stacking faults affect the mechanical properties as obstacles of dislocation movements or assisting twin formation. Goss and Brass components of texture are dominating after rolling, whereas annealing results in weakening of rolling texture components. The nucleation mechanism of twin has been consistent with the pole mechanism along with the deviation process. Hence the present work amplifies the present understanding of deformation and annealing behaviour on low carbon dual phase TWIP steel from different characterisation perspectives. | Summary of mechanical properties of TWIP steel under various processing conditions. | 50CD + 900 degC-15 min | UTS (MPa) | 879 | MPa | YS (MPa) | 479 | MPa | TEL (%) | 58 | % | 0 | 0 | 0.07 | 0 | 0 | 0 | 0 | 0 | 1.61 | 2.58 | 0.009 | 0.013 | 0 | 0 | 0 | 0 | 0 | 20 | 0 | 0 | 0 | 0 | 0 | 0 | 0 | 0 | 0 | 0 | 0 | 0 | 0 | 0 | 0 | 0 | 0 | 0 |  | The steel composition furnished in Table 1 was prepared in a 25 kVA air induction melting furnace. After discarding the shrinkage/pipes, the remaining sound portion of the ingot i.e., 200 mm × 50 mm × 50 mm size was hot forged to 16 mm thick slab. The hot rolled and solutionised plate which was then subjected to 50% thickness reduction in cold rolling with several passes at room temperature using a laboratory rolling mill without altering the direction used in hot rolling. Finally, recrystallisation annealing treatment at 900 °C with a variation of time (15 min) followed by water quenching was performed on these cold deformed samples. |  | remaining sound portion 200 mm × 50 mm × 50 mm hot forged 16 mm recrystallisation annealing treatment 900 °C 15 min
25010.xlsx | 10.1016/j.msea.2016.08.106 | 成分 | 1 | Stacking fault energy and deformation mechanisms in Fe-xMn-0.6C-yAl TWIP steel | The deformation mechanisms and mechanical properties of Fe-Mn-C-Al twinning-induced plasticity (TWIP) steels with a chemical composition range of 12-18 wt% Mn and 0-3 wt% Al, are reviewed. The in-depth microstructural analysis revealed that all the investigated TWIP steels exhibit deformation twinning as the main deformation mechanism in addition to dislocation glide. The Al-free TWIP steels have a much more complex deformation behavior than the Al-added TWIP steels. The deformation of Fe-15Mn-0.6C steel is accompanied by the formation of a very small amount of strain-induced epsilon martensite, in addition to deformation twinning. Deformation of Fe-12Mn-0.6C steel is accompanied by several deformation mechanisms which are simultaneously activated: strain-induced e martensite, formation of shear bands and strain-induced alpha' martensite, in addition to deformation twinning. The upper limit for the value of SFE for strain-induced martensitic transformation is determined to be approximately 13 my m(2). The results confirm that the SFE is the key parameters affecting the strength and the ductility of TWIP steel. A linear relation between the ultimate tensile strength (UTS) and the SFE is proposed, with the UTS increasing with decreasing SFE. (C) 2016 Elsevier B.V. All rights reserved. | The overview of the mechanical properties of the investigated TWIP steels with various Mn and Al content. SFE values were calculated based on the thermodynamic model proposed by Saeed-Akbari et al. [15]. | Fe15Mn0.6C1.5Al | UTS (MPa) | 976 | MPa | YS (MPa) | 479.5 | MPa | Total elongation (%) | 57.6 | % | 0 | 0 | 0.592 | 0 | 0 | 0 | 0 | 0 | 1.54 | 0 | 0 | 0 | 0 | 0 | 0 | 0 | 0 | 14.97 | 0 | 0 | 0 | 0 | 0 | 0 | 0 | 0 | 0 | 0 | 0 | 0 | 0 | 0 | 0 | 0 | 0 | 0 |  | Slabs taken from vacuum cast ingots were solution-treated at 1200°C for 2h and hot-rolled to a thickness of 2.5mm, prior to cold-rolling to a thickness of 1.25mm. Recrystallization annealing was carried out at 800°C for 100s. All the steels had a fully recrystallized austenitic microstructure consisting of equiaxed grains, some of which containing annealing twins. ASTM E8 standard samples of the annealed steels were machined with their long axis aligned with the rolling direction (RD). In order to remove the deformation-affected surface layer on the samples, about 100μm of thickness was removed from the surface by electrolytic polishing. The overview of the mechanical properties of the investigated Fe-xMn-0.6C-yAl steels is presented in Table 2. |  | solution-treated 1200°C 2h thickness 2.5mm cold-rolling 1.25mm Recrystallization annealing 800°C 100s surface layer 100μm
18272.xlsx | 10.1016/j.matchar.2018.08.056 | 变形量和退火时间对性能的影响 | 1 | The significant impact of cold deformation on structure-property relationship in phase reversion-induced stainless steels | The present study aims to investigate the impact of cold deformation on structure-property relationship in phase reversion-induced stainless steels. The commercial 18Cr-8Ni stainless steel was cold rolled at room temperature to 30%, 60% and 90% thickness reduction, respectively and subsequently annealed at 900 degrees C for 1-100 min. Evolution of phases in selected samples was identified and quantified by X-ray diffraction together with the corresponding microstructural characterization through optical, scanning and transmission electron microscopy, and electron backscatter diffraction. Mechanical properties of selected samples were determined by the tensile test. The results indicated that parts of metastable austenite transformed into strain-induced martensite during cold rolling process, and the volume fraction of martensite increased with increase in cold rolling reduction. The kinetics of reversion transformation from martensite to austenite was fastest in 90% cold-rolled sample during annealing treatment. The austenite grain size for the 90% cold-rolled sample after annealing was smallest and most uniform, which induced highest yield strength and elongation combination. | Tensile properties for 18Cr-8Ni stainless steel and 30% CR, 60% CR and 90% CR samples after annealing for various time. | 30% | Mean tensile strength, MPa | 813 | MPa | Mean yield strength, MPa | 380 | MPa | Mean elongation, MPa | 57 | % | 0 | 0 | 0.04 | 0.048 | 0 | 0 | 0 | 0 | 0 | 0.34 | 0 | 0 | 0 | 0 | 0 | 0 | 18.06 | 1.15 | 0 | 0 | 8.33 | 0 | 0 | 0 | 0 | 0 | 0 | 0.051 | 0 | 0 | 0 | 0 | 0 | 0 | 0 | 0 |  | The experimental material used in this study was commercial 18Cr-8Ni cold-rolled stainless steel strips of ~3 mm thickness and the chemical composition (weight percent) of this steel is listed in Table 1 . The strips were cold rolled in a pilot plant to 30% reduction in thickness at room temperature. The objective of changing cold rolling reduction was to obtain microstructures with different content of strain-induced martensite and deformed untransformed austenite in samples. Next, the strips were isothermally annealed at a temperature of 900 °C for 3 min in a tubular resistance furnace under argon atmosphere, and then subsequently quenched in ice-water. |  | isothermally annealed 900 °C 3 min
18272.xlsx | 10.1016/j.matchar.2018.08.056 | 变形量和退火时间对性能的影响 | 1 | The significant impact of cold deformation on structure-property relationship in phase reversion-induced stainless steels | The present study aims to investigate the impact of cold deformation on structure-property relationship in phase reversion-induced stainless steels. The commercial 18Cr-8Ni stainless steel was cold rolled at room temperature to 30%, 60% and 90% thickness reduction, respectively and subsequently annealed at 900 degrees C for 1-100 min. Evolution of phases in selected samples was identified and quantified by X-ray diffraction together with the corresponding microstructural characterization through optical, scanning and transmission electron microscopy, and electron backscatter diffraction. Mechanical properties of selected samples were determined by the tensile test. The results indicated that parts of metastable austenite transformed into strain-induced martensite during cold rolling process, and the volume fraction of martensite increased with increase in cold rolling reduction. The kinetics of reversion transformation from martensite to austenite was fastest in 90% cold-rolled sample during annealing treatment. The austenite grain size for the 90% cold-rolled sample after annealing was smallest and most uniform, which induced highest yield strength and elongation combination. | Tensile properties for 18Cr-8Ni stainless steel and 30% CR, 60% CR and 90% CR samples after annealing for various time. | 60% | Mean tensile strength, MPa | 785 | MPa | Mean yield strength, MPa | 376 | MPa | Mean elongation, MPa | 57 | % | 0 | 0 | 0.04 | 0.048 | 0 | 0 | 0 | 0 | 0 | 0.34 | 0 | 0 | 0 | 0 | 0 | 0 | 18.06 | 1.15 | 0 | 0 | 8.33 | 0 | 0 | 0 | 0 | 0 | 0 | 0.051 | 0 | 0 | 0 | 0 | 0 | 0 | 0 | 0 |  | The experimental material used in this study was commercial 18Cr-8Ni cold-rolled stainless steel strips of ~3 mm thickness and the chemical composition (weight percent) of this steel is listed in Table 1 . The strips were cold rolled in a pilot plant to 60% reduction in thickness at room temperature. The objective of changing cold rolling reduction was to obtain microstructures with different content of strain-induced martensite and deformed untransformed austenite in samples. Next, the strips were isothermally annealed at a temperature of 900 °C for 5 min in a tubular resistance furnace under argon atmosphere, and then subsequently quenched in ice-water. |  | isothermally annealed 900 °C 5 min
18272.xlsx | 10.1016/j.matchar.2018.08.056 | 变形量和退火时间对性能的影响 | 1 | The significant impact of cold deformation on structure-property relationship in phase reversion-induced stainless steels | The present study aims to investigate the impact of cold deformation on structure-property relationship in phase reversion-induced stainless steels. The commercial 18Cr-8Ni stainless steel was cold rolled at room temperature to 30%, 60% and 90% thickness reduction, respectively and subsequently annealed at 900 degrees C for 1-100 min. Evolution of phases in selected samples was identified and quantified by X-ray diffraction together with the corresponding microstructural characterization through optical, scanning and transmission electron microscopy, and electron backscatter diffraction. Mechanical properties of selected samples were determined by the tensile test. The results indicated that parts of metastable austenite transformed into strain-induced martensite during cold rolling process, and the volume fraction of martensite increased with increase in cold rolling reduction. The kinetics of reversion transformation from martensite to austenite was fastest in 90% cold-rolled sample during annealing treatment. The austenite grain size for the 90% cold-rolled sample after annealing was smallest and most uniform, which induced highest yield strength and elongation combination. | Tensile properties for 18Cr-8Ni stainless steel and 30% CR, 60% CR and 90% CR samples after annealing for various time. | 90% | Mean tensile strength, MPa | 1011 | MPa | Mean yield strength, MPa | 488 | MPa | Mean elongation, MPa | 57 | % | 0 | 0 | 0.04 | 0.048 | 0 | 0 | 0 | 0 | 0 | 0.34 | 0 | 0 | 0 | 0 | 0 | 0 | 18.06 | 1.15 | 0 | 0 | 8.33 | 0 | 0 | 0 | 0 | 0 | 0 | 0.051 | 0 | 0 | 0 | 0 | 0 | 0 | 0 | 0 |  | The experimental material used in this study was commercial 18Cr-8Ni cold-rolled stainless steel strips of ~3 mm thickness and the chemical composition (weight percent) of this steel is listed in Table 1 . The strips were cold rolled in a pilot plant to 90% reduction in thickness at room temperature. The objective of changing cold rolling reduction was to obtain microstructures with different content of strain-induced martensite and deformed untransformed austenite in samples. Next, the strips were isothermally annealed at a temperature of 900 °C for 5 min in a tubular resistance furnace under argon atmosphere, and then subsequently quenched in ice-water. |  | isothermally annealed 900 °C 5 min
10.1007-s11665-014-1180-8.xlsx | 10.1007/s11665-014-1180-8 | 超声波喷丸对高氮奥氏体不锈钢组织和力学性能的影响 | 4 | Effect of Ultrasonic Shot Peening on Microstructure and Mechanical Properties of High-Nitrogen Austenitic Stainless Steel | The effect of ultrasonic shot peening (USSP) was studied on microstructural modification and mechanical properties such as microhardness, yield strength, tensile strength, and low cycle fatigue (LCF) life of a nitrogen stabilized austenitic stainless steel, at room temperature. There was grain refinement up to nano scale in surface region of the shot peened specimens and the microhardness was increased markedly up to the depth of approximately 100 mu m. There was insignificant increase in yield and tensile strength, but drastic reduction in LCF life, particularly at low strain amplitude, from USSP. The nominal increase in yield and tensile strength was due to grain refinement in the surface region and drastic fall in LCF life was due to surface cracking resulting from USSP. | Table 3 Tensile properties in un-shot peened condition and shot peened for different durations | 10 min USSP | UTS (MPa) | 957 | MPa | YS (MPa) | 654 | MPa | Elongation (%) | 57 | % | 0 | 0 | 0.076 | 0.543 | 0 | 0 | 0 | 0 | 0 | 0.34 | 0.051 | 0.007 | 0 | 0 | 0 | 0 | 17.96 | 19.78 | 0 | 0 | 0.16 | 0.01 | 0 | 0 | 0 | 0 | 0 | 0.11 | 0 | 0 | 0 | 0 | 0 | 0 | 0 | 0 |  | The high-nitrogen austenitic stainless steel studied in the present investigation was supplied by M/s Jindal Steel Ltd. (JSL), Hisar, India, as forged steel block of 30 cm × 5 cm × 3.5 cm size. Flat surface of disk-type specimens with 10.7-mm diameter and 5-mm thickness was mechanically polished and subjected to USSP. The shot peened specimens were sectioned longitudinally across the thickness into two halves using a diamond-coated circular saw. The slices of the shot peened region were mechanically polished to reduce their thickness and disks of 3-mm diameter were punched out from them. The gage section of LCF specimens was mechanically polished to remove machining marks, if any and was subjected to USSP by hard steel balls of 3-mm diameter using specially designed die holder and continuously rotating the specimen using the motorized device; LCF tests were conducted under total strain control mode at different total strain amplitudes (Δεt/2): ±0.6, ±0.8 and ±1%, at a constant strain rate 5 × 10-3 s-1, at room temperature. The specimen was subjected to USSP for 10 min. |  | steel block 30 cm × 5 cm × 3.5 cm
23060.xlsx | 10.1016/j.msea.2008.05.022 | 成分影响 | 1 | Impact toughness properties of nickel-free austenitic stainless steels | The Charpy-V impact toughness of six interstitially-alloyed nickel-free austenitic stainless steels was investigated in the temperature range between -196 and 150 degrees C. Unlike traditional face-centered-cubic steels, the investigated alloys show a marked decrease in impact toughness with decreasing temperature and cleavage-like fracture surfaces at low temperatures. The decrease in impact toughness is due to the combined effects of high strain rate and temperature sensitivity of plastic flow and the strong planarity of the deformation mechanisms of nitrogen-alloyed nickel-free alloys at low temperatures. The effects of the high strain rate and temperature sensitivity of the flow stress on the fracture behavior are discussed based on an analysis of the critical stress for fracture and plastic flow. (C) 2008 Elsevier B.V. All rights reserved. | Mechanical properties of nickel-free austenitic stainless steels | 12Mn-0.1C-0.35N-1.6Cu | Tensile stress (MPa) | 784 | MPa | Yield stress (MPa) | 423 | MPa | Total elongation (%) | 56.7 | % | 0 | 0 | 0.1 | 0.35 | 0 | 0 | 0 | 0 | 0 | 0 | 0 | 0.01 | 0 | 0 | 0 | 0 | 17.6 | 12.5 | 0 | 0 | 0.4 | 1.63 | 0 | 0 | 0 | 0 | 0 | 0 | 0 | 0 | 0 | 0 | 0 | 0 | 0 | 0 |  | Six experimental interstitially-alloyed Cr-Mn austenitic stainless steels with chemical compositions given in Table 1 were ingot-cast in a laboratory vacuum induction furnace under a protective nitrogen gas atmosphere. The ingots, weighing 100kg, were sectioned into 25mm thick sections, annealed at 1250°C for 30min, followed by hot rolling to a final thickness of 12mm with a finishing temperature above 950°C. The hot-rolled sheets were annealed at 1050°C for 15min and quenched in water prior to the machining of Charpy-V impact specimens. |  | annealed 1250°C 30min final thickness 12mm finishing temperature 950°C annealed 1050°C 15min
23060.xlsx | 10.1016/j.msea.2008.05.022 | 成分影响 | 1 | Impact toughness properties of nickel-free austenitic stainless steels | The Charpy-V impact toughness of six interstitially-alloyed nickel-free austenitic stainless steels was investigated in the temperature range between -196 and 150 degrees C. Unlike traditional face-centered-cubic steels, the investigated alloys show a marked decrease in impact toughness with decreasing temperature and cleavage-like fracture surfaces at low temperatures. The decrease in impact toughness is due to the combined effects of high strain rate and temperature sensitivity of plastic flow and the strong planarity of the deformation mechanisms of nitrogen-alloyed nickel-free alloys at low temperatures. The effects of the high strain rate and temperature sensitivity of the flow stress on the fracture behavior are discussed based on an analysis of the critical stress for fracture and plastic flow. (C) 2008 Elsevier B.V. All rights reserved. | Mechanical properties of nickel-free austenitic stainless steels | 12Mn-0.18C-0.4N-1.1Mo | Tensile stress (MPa) | 867 | MPa | Yield stress (MPa) | 486 | MPa | Total elongation (%) | 56.6 | % | 0 | 0 | 0.178 | 0.41 | 0 | 0 | 0 | 0 | 0 | 0 | 0 | 0.014 | 0 | 0 | 0 | 0 | 17.8 | 12.7 | 0 | 0 | 0.4 | 0 | 0 | 0 | 0 | 0 | 0 | 1.1 | 0 | 0 | 0 | 0 | 0 | 0 | 0 | 0 |  | Six experimental interstitially-alloyed Cr-Mn austenitic stainless steels with chemical compositions given in Table 1 were ingot-cast in a laboratory vacuum induction furnace under a protective nitrogen gas atmosphere. The ingots, weighing 100kg, were sectioned into 25mm thick sections, annealed at 1250°C for 30min, followed by hot rolling to a final thickness of 12mm with a finishing temperature above 950°C. The hot-rolled sheets were annealed at 1050°C for 15min and quenched in water prior to the machining of Charpy-V impact specimens. |  | annealed 1250°C 30min final thickness 12mm finishing temperature 950°C annealed 1050°C 15min
25516.xlsx | 10.1016/j.msea.2018.02.018 | 退火工艺对力学性能影响 | 1 | The effect of annealing on the microstructural evolution and mechanical properties in phase reversed 316LN austenitic stainless steel | The present study aims to investigate the effect of annealing on microstructural evolution and mechanical properties in phase reversion-induced ultrafine/fine-grained 316LN austenitic stainless steel. The commercial 316LN austenitic stainless steel was cold rolled at room temperature to 90% thickness reduction and subsequently annealed in the temperature range of 600-1000 degrees C for 1-100 mm. Evolution of phases in selected samples was identified and quantified by X-ray diffraction together with the corresponding microstructural characterization through optical, scanning and transmission electron microscopy, and electron backscattered diffraction. Mechanical properties of selected samples were determined by the tensile test. The results indicated that 46% alpha'-martensite and 54% deformed untransformed austenite were obtained in 316LN austenitic stainless steel after 90% cold reduction. Ultrafine/fine austenite grains nucleated at alpha'-martensite and deformed untransformed austenite via nucleation and growth process on annealing. The average grain size increased gradually with increased annealing temperature and time, with consequent decrease in yield strength and increased elongation. | Grain size, fraction of martensite, tensile properties and Md30 of 316LN steels with varying annealing treatment. | 900 degC-5.0 min | Mean tensile strength, MPa | 1011 | MPa | Mean yield strength, MPa | 488 | MPa | Mean elongation, % | 56.6 | % | 0 | 0 | 0.04 | 0.048 | 0 | 0 | 0 | 0 | 0 | 0.34 | 0 | 0 | 0 | 0 | 0 | 0 | 18.06 | 1.15 | 0 | 0 | 8.33 | 0 | 0 | 0 | 0 | 0 | 0 | 0.051 | 0 | 0 | 0 | 0 | 0 | 0 | 0 | 0 |  | The experimental material used in this study was a commercial 316LN austenitic stainless steel of ~3 mm thickness and the chemical composition (in weight percent) of steel is listed in Table 1. The strips were CR in a pilot plant to 90% reduction in thickness at room temperature. Next, the strips were isothermally annealed in the temperature range of 900 °C for 5 min in a tubular resistance furnace under argon atmosphere, and then subsequently quenched in ice-water. |  | temperature range 900 °C 5 min
23060.xlsx | 10.1016/j.msea.2008.05.022 | 成分影响 | 1 | Impact toughness properties of nickel-free austenitic stainless steels | The Charpy-V impact toughness of six interstitially-alloyed nickel-free austenitic stainless steels was investigated in the temperature range between -196 and 150 degrees C. Unlike traditional face-centered-cubic steels, the investigated alloys show a marked decrease in impact toughness with decreasing temperature and cleavage-like fracture surfaces at low temperatures. The decrease in impact toughness is due to the combined effects of high strain rate and temperature sensitivity of plastic flow and the strong planarity of the deformation mechanisms of nitrogen-alloyed nickel-free alloys at low temperatures. The effects of the high strain rate and temperature sensitivity of the flow stress on the fracture behavior are discussed based on an analysis of the critical stress for fracture and plastic flow. (C) 2008 Elsevier B.V. All rights reserved. | Mechanical properties of nickel-free austenitic stainless steels | 18Mn-0.18C-0.3N | Tensile stress (MPa) | 876 | MPa | Yield stress (MPa) | 449 | MPa | Total elongation (%) | 56.5 | % | 0 | 0 | 0.18 | 0.32 | 0 | 0 | 0 | 0 | 0 | 0 | 0 | 0.006 | 0 | 0 | 0 | 0 | 17.7 | 18 | 0 | 0 | 0.6 | 0 | 0 | 0 | 0 | 0 | 0 | 0 | 0 | 0 | 0 | 0 | 0 | 0 | 0 | 0 |  | Six experimental interstitially-alloyed Cr-Mn austenitic stainless steels with chemical compositions given in Table 1 were ingot-cast in a laboratory vacuum induction furnace under a protective nitrogen gas atmosphere. The ingots, weighing 100kg, were sectioned into 25mm thick sections, annealed at 1250°C for 30min, followed by hot rolling to a final thickness of 12mm with a finishing temperature above 950°C. The hot-rolled sheets were annealed at 1050°C for 15min and quenched in water prior to the machining of Charpy-V impact specimens. |  | annealed 1250°C 30min final thickness 12mm finishing temperature 950°C annealed 1050°C 15min
26174.xlsx | 10.1016/j.msea.2020.138930 | 热处理工艺影响 | 1 | Effect of austenitization of cold-rolled 10 wt% Mn steel on microstructure and discontinuous yielding | A cold-rolled 10 wt% Mn steel was austenitized before intercritical annealing. Austenite and ferrite fractions and austenite stability remained equivalent to those of the non-austenitized counterpart. However, martensite that was generated on quenching after austenitization did not recrystallize during intercritical annealing, and austenite formed along lath boundaries of martensite to yield a ferrite + austenite lamellar structure. The transition from interface strengthening to strain hardening in the lamellar structure was not as evident as in equiaxed structure, owing to the higher dislocation density and lower interface strengthening in the lamellar structure than in the equiaxed structure. Consequently, discontinuous yielding is effectively prohibited in the lamellar structure. | Tensile properties of alloys produced by different heat treatments. | 650 degC | Tensile strength / MPa | 1011 | MPa | Yield strength / MPa | 909 | MPa | Total elongation / % | 56.5 | % | 0 | 0 | 0.21 | 0.0003 | 0 | 0 | 0 | 0 | 1.94 | 0 | 0.0001 | 0.007 | 0 | 0 | 0 | 0 | 0 | 10.2 | 0 | 0 | 0 | 0 | 0 | 0 | 0 | 0 | 0 | 0 | 0 | 0 | 0 | 0 | 0 | 0 | 0 | 0 |  | A medium-Mn steel (Table 1 ) ingot with dimension of 150 mm*100 mm*250 mm was manufactured by vacuum induction melting. The ingot was austenitized at 1200 °C for 1 h and then hot-rolled to 4-mm thickness. The hot-rolled plate was annealed at 650 °C for 1 h, then cold-rolled to 2-mm thickness with a total reduction ratio of 50%. After cold rolling, the microstructure was deformed martensite, which was heat treated in two ways to achieve different grain morphology (Fig. 1 ). To obtain diverse fractions and mechanical stability of the austenite, the steel was intercritically annealed at 650 °C, and quenched in water. |  | dimension 150 mm 100 mm 250 mm austenitized 1200 °C 1 h annealed 650 °C 1 h intercritically annealed 650 °C
23060.xlsx | 10.1016/j.msea.2008.05.022 | 成分影响 | 1 | Impact toughness properties of nickel-free austenitic stainless steels | The Charpy-V impact toughness of six interstitially-alloyed nickel-free austenitic stainless steels was investigated in the temperature range between -196 and 150 degrees C. Unlike traditional face-centered-cubic steels, the investigated alloys show a marked decrease in impact toughness with decreasing temperature and cleavage-like fracture surfaces at low temperatures. The decrease in impact toughness is due to the combined effects of high strain rate and temperature sensitivity of plastic flow and the strong planarity of the deformation mechanisms of nitrogen-alloyed nickel-free alloys at low temperatures. The effects of the high strain rate and temperature sensitivity of the flow stress on the fracture behavior are discussed based on an analysis of the critical stress for fracture and plastic flow. (C) 2008 Elsevier B.V. All rights reserved. | Mechanical properties of nickel-free austenitic stainless steels | 12Mn-0.15C-0.35N | Tensile stress (MPa) | 865 | MPa | Yield stress (MPa) | 498 | MPa | Total elongation (%) | 56.3 | % | 0 | 0 | 0.15 | 0.35 | 0 | 0 | 0 | 0 | 0 | 0 | 0 | 0.012 | 0 | 0 | 0 | 0 | 17.4 | 12 | 0 | 0 | 0.5 | 0 | 0 | 0 | 0 | 0 | 0 | 0 | 0 | 0 | 0 | 0 | 0 | 0 | 0 | 0 |  | Six experimental interstitially-alloyed Cr-Mn austenitic stainless steels with chemical compositions given in Table 1 were ingot-cast in a laboratory vacuum induction furnace under a protective nitrogen gas atmosphere. The ingots, weighing 100kg, were sectioned into 25mm thick sections, annealed at 1250°C for 30min, followed by hot rolling to a final thickness of 12mm with a finishing temperature above 950°C. The hot-rolled sheets were annealed at 1050°C for 15min and quenched in water prior to the machining of Charpy-V impact specimens. |  | annealed 1250°C 30min final thickness 12mm finishing temperature 950°C annealed 1050°C 15min
10.1007-s12540-020-00785-8.xlsx | 10.1007/s12540-020-00785-8 | 冷轧量、退火温度、拉伸方向对性能影响 | 1 | Effects of Annealing Treatment on the Anisotropy Behavior of Cold-Rolled High-Manganese Austenite Stainless Steels | High-Mn (over 24 wt%) austenitic steels recently have been developed with excellent mechanical properties such as high strength and ductility at very low temperatures for cryogenic application. Especially, cold-rolling process is and effective method to increased yield and tensile strength of high-Mn steel when making products. In our previous work, we have investigated the correlation between microstructure and mechanical properties due to recrystallization without considering the characteristics of the cold-rolling direction of high-Mn steels. In this study, we evaluated the effects of anisotropic behaviors on the heat treatment of cold-rolling high-Mn steels. Despite the heat treatment, differences between transverse and longitudinal direction in the cold-rolled conditions generally affected the recrystallized microstructure. Such anisotropic behaviors caused changes in mechanical properties such as tensile and Charpy impact test, as microstructure along cold-rolling direction. | Table 3 Mechanical properties of the specimens used in this study | CW5_H600_L-T | ('Averagetensile Strength, (MPa)', 'Averagetensile Strength, (MPa)') | 1090 | MPa | ('Averageyield Strength, (MPa)', 'Averageyield Strength, (MPa)') | 693 | MPa | ('Elongation(%)', 'Elongation(%)') | 56.2 | % | 0 | 0 | 0.44 | 0 | 0 | 0 | 0 | 0 | 0 | 0.27 | 0.013 | 0.0023 | 0 | 0 | 0 | 0 | 3.4 | 24 | 0 | 0 | 0 | 0.429 | 0 | 0 | 0 | 0 | 0 | 0 | 0 | 0 | 0 | 0 | 0 | 0 | 0 | 0 |  | The high-Mn steel with a thickness of 20 mm was fabricated through hot rolling process after heating to 1250 °C. In order to evaluate anisotropy on the mechanical properties, the as-received high-Mn plates (AS) were cold-rolled into 5% thickness reduction. For the recrystallization behavior analysis, cold-rolled samples were annealed at different temperatures ranging from 600 °C for 15 min and followed by water quenching. Schematic diagram of annealing process and specimen direction for high-Mn austenitic steels in this study is presented in Fig. 1 and specimen information on cold-rolling, annealing and direction condition used in this study was shown in Table 2.The microstructure of longitudinal–transverse (L-T) direction specimen was observed by optical microscopy. |  | high-Mn steel 20 mm heating 1250 °C ranging 600 °C 15 min
16278.xlsx | 10.1016/j.jnucmat.2010.12.152 |  | 1 | Development of high performance cast stainless steels for ITER shield module applications | Casting of austenitic stainless steels offers the possibility of directly producing large and/or relatively complex structures, such as the first wall shield modules or the divertor cassette for the ITER, which may lead to simpler component fabrication and major cost savings. Past efforts to use cast steel for these large components were unsuccessful due to lower than acceptable strength in the test components. To improve and validate cast stainless steel as a substitute for wrought stainless steel for shield module applications, a series of test cast steels based on the commercially available CF3M specification have been designed and fabricated. These modifications utilize combinations of Mn and N, which result in significant increases in strength, fracture toughness, and impact properties. These mechanical performance improvements have been achieved without any loss of irradiation performance, corrosion performance, or weldability. (C) 2010 Published by Elsevier B.V. | Room temperature tensile test results on CF3M-US. | Kiel block | Ultimate tensile stress (MPa) | 569 | MPa | Yield stress (MPa) | 298 | MPa | Elongation (%) | 56 | % | 0 | 0 | 0.03 | 0.14 | 0 | 0 | 0 | 0 | 0 | 0.4 | 0.01 | 0.01 | 0 | 0 | 0 | 0 | 17.4 | 1.8 | 0 | 0 | 12.2 | 0.15 | 0 | 0 | 0 | 0 | 0 | 2.4 | 0 | 0 | 0 | 0 | 0 | 0 | 0 | 0 |  | The composition measurements of the CF3M-US heat are listed in Table 1 , along with the 316L(N) grade and nominal CF3M compositions. Also listed, for reference, is the composition of the Atlas 48978-CC heat developed during the earlier effort described above . Samples of the CF3M-US were irradiated at ~90, 190, and 290°C to ~2 and 4×1021 n/cm2 (corresponding to 1 and 2 HFIR cycles) or 0.7 and 1.4 dpa, respectively.
25661.xlsx | 10.1016/j.msea.2018.07.027 |  | 1 | Deformation and annealing behaviour of dual phase TWIP steel from the perspective of residual stress, faults, microstructures and mechanical properties | The present study aims to examine the deformation and annealing behaviour of Fe-0.07C-20Mn-2.6Si-1.6Al TWIP steel in the viewpoint of microstructural characterisation, fault analysis, triaxial residual stress measurement and mechanism of twin formation. 50% cold deformation results in improvement of hardness and tensile strength (428 HV and 1419 MPa, respectively), whereas annealing at 900 degrees C of the same leads to improvement in ductility (61%) with the decrease in strength (873 MPa). The residual stress is maximum and compressive in nature in deformed sample which has been diminishing after annealing. Hot rolled and hot rolled-solution treated samples develop dual phase microstructure along with annealing twins, whereas fine nano twins and high dislocation density with dual phase microstructure are apparent after 50% cold deformation. The presence of Shockley partial dislocation, overlapping of stacking faults, Lomer-Cottrell lock, intrinsic and extrinsic stacking faults affect the mechanical properties as obstacles of dislocation movements or assisting twin formation. Goss and Brass components of texture are dominating after rolling, whereas annealing results in weakening of rolling texture components. The nucleation mechanism of twin has been consistent with the pole mechanism along with the deviation process. Hence the present work amplifies the present understanding of deformation and annealing behaviour on low carbon dual phase TWIP steel from different characterisation perspectives. | Summary of mechanical properties of TWIP steel under various processing conditions. | 50CD + 900 degC-5 min | UTS (MPa) | 899 | MPa | YS (MPa) | 500 | MPa | TEL (%) | 56 | % | 0 | 0 | 0.07 | 0 | 0 | 0 | 0 | 0 | 1.61 | 2.58 | 0.009 | 0.013 | 0 | 0 | 0 | 0 | 0 | 20 | 0 | 0 | 0 | 0 | 0 | 0 | 0 | 0 | 0 | 0 | 0 | 0 | 0 | 0 | 0 | 0 | 0 | 0 |  | The steel composition furnished in Table 1 was prepared in a 25 kVA air induction melting furnace. After discarding the shrinkage/pipes, the remaining sound portion of the ingot i.e., 200 mm × 50 mm × 50 mm size was hot forged to 16 mm thick slab. The hot rolled and solutionised plate which was then subjected to 50% thickness reduction in cold rolling with several passes at room temperature using a laboratory rolling mill without altering the direction used in hot rolling. Finally, recrystallisation annealing treatment at 900 °C with a variation of time (5 min) followed by water quenching was performed on these cold deformed samples. |  | remaining sound portion 200 mm × 50 mm × 50 mm hot forged 16 mm recrystallisation annealing treatment 900 °C 5 min
23060.xlsx | 10.1016/j.msea.2008.05.022 | 成分影响 | 1 | Impact toughness properties of nickel-free austenitic stainless steels | The Charpy-V impact toughness of six interstitially-alloyed nickel-free austenitic stainless steels was investigated in the temperature range between -196 and 150 degrees C. Unlike traditional face-centered-cubic steels, the investigated alloys show a marked decrease in impact toughness with decreasing temperature and cleavage-like fracture surfaces at low temperatures. The decrease in impact toughness is due to the combined effects of high strain rate and temperature sensitivity of plastic flow and the strong planarity of the deformation mechanisms of nitrogen-alloyed nickel-free alloys at low temperatures. The effects of the high strain rate and temperature sensitivity of the flow stress on the fracture behavior are discussed based on an analysis of the critical stress for fracture and plastic flow. (C) 2008 Elsevier B.V. All rights reserved. | Mechanical properties of nickel-free austenitic stainless steels | 18Mn-0.5N | Tensile stress (MPa) | 843 | MPa | Yield stress (MPa) | 481 | MPa | Total elongation (%) | 55.1 | % | 0 | 0 | 0.04 | 0.49 | 0 | 0 | 0 | 0 | 0 | 0 | 0 | 0.007 | 0 | 0 | 0 | 0 | 18 | 17.7 | 0 | 0 | 0.2 | 0 | 0 | 0 | 0 | 0 | 0 | 0.17 | 0 | 0 | 0 | 0 | 0 | 0 | 0 | 0 |  | Six experimental interstitially-alloyed Cr-Mn austenitic stainless steels with chemical compositions given in Table 1 were ingot-cast in a laboratory vacuum induction furnace under a protective nitrogen gas atmosphere. The ingots, weighing 100kg, were sectioned into 25mm thick sections, annealed at 1250°C for 30min, followed by hot rolling to a final thickness of 12mm with a finishing temperature above 950°C. The hot-rolled sheets were annealed at 1050°C for 15min and quenched in water prior to the machining of Charpy-V impact specimens. |  | annealed 1250°C 30min final thickness 12mm finishing temperature 950°C annealed 1050°C 15min
16278.xlsx | 10.1016/j.jnucmat.2010.12.152 |  | 1 | Development of high performance cast stainless steels for ITER shield module applications | Casting of austenitic stainless steels offers the possibility of directly producing large and/or relatively complex structures, such as the first wall shield modules or the divertor cassette for the ITER, which may lead to simpler component fabrication and major cost savings. Past efforts to use cast steel for these large components were unsuccessful due to lower than acceptable strength in the test components. To improve and validate cast stainless steel as a substitute for wrought stainless steel for shield module applications, a series of test cast steels based on the commercially available CF3M specification have been designed and fabricated. These modifications utilize combinations of Mn and N, which result in significant increases in strength, fracture toughness, and impact properties. These mechanical performance improvements have been achieved without any loss of irradiation performance, corrosion performance, or weldability. (C) 2010 Published by Elsevier B.V. | Room temperature tensile test results on CF3M-US. | Average | Ultimate tensile stress (MPa) | 555.6 | MPa | Yield stress (MPa) | 261 | MPa | Elongation (%) | 55.1 | % | 0 | 0 | 0.01 | 0.23 | 0 | 0 | 0 | 0 | 0 | 0.44 | 0.03 | 0.01 | 0 | 0 | 0 | 0 | 17.6 | 3.1 | 0 | 0 | 12.6 | 0.3 | 0 | 0 | 0 | 0 | 0 | 2.5 | 0 | 0 | 0 | 0 | 0 | 0 | 0 | 0 |  | The composition measurements of the CF3M-US heat are listed in Table 1 , along with the 316L(N) grade and nominal CF3M compositions. Also listed, for reference, is the composition of the Atlas 48978-CC heat developed during the earlier effort described above . Samples of the CF3M-US were irradiated at ~90, 190, and 290°C to ~2 and 4×1021 n/cm2 (corresponding to 1 and 2 HFIR cycles) or 0.7 and 1.4 dpa, respectively.
16278.xlsx | 10.1016/j.jnucmat.2010.12.152 |  | 1 | Development of high performance cast stainless steels for ITER shield module applications | Casting of austenitic stainless steels offers the possibility of directly producing large and/or relatively complex structures, such as the first wall shield modules or the divertor cassette for the ITER, which may lead to simpler component fabrication and major cost savings. Past efforts to use cast steel for these large components were unsuccessful due to lower than acceptable strength in the test components. To improve and validate cast stainless steel as a substitute for wrought stainless steel for shield module applications, a series of test cast steels based on the commercially available CF3M specification have been designed and fabricated. These modifications utilize combinations of Mn and N, which result in significant increases in strength, fracture toughness, and impact properties. These mechanical performance improvements have been achieved without any loss of irradiation performance, corrosion performance, or weldability. (C) 2010 Published by Elsevier B.V. | Room temperature tensile test results on CF3M-US. | Kiel block | Ultimate tensile stress (MPa) | 565 | MPa | Yield stress (MPa) | 255 | MPa | Elongation (%) | 55 | % | 0 | 0 | 0.0225 | 0.07 | 0 | 0 | 0 | 0 | 0 | 0.5 | 0.025 | 0.0075 | 0 | 0 | 0 | 0 | 17.5 | 1.8 | 0 | 0.05 | 12.25 | 0.3 | 0 | 0 | 0 | 0 | 0 | 2.5 | 0 | 0 | 0 | 0 | 0 | 0 | 0 | 0 |  | The composition measurements of the CF3M-US heat are listed in Table 1 , along with the 316L(N) grade and nominal CF3M compositions. Also listed, for reference, is the composition of the Atlas 48978-CC heat developed during the earlier effort described above . Samples of the CF3M-US were irradiated at ~90, 190, and 290°C to ~2 and 4×1021 n/cm2 (corresponding to 1 and 2 HFIR cycles) or 0.7 and 1.4 dpa, respectively.
16278.xlsx | 10.1016/j.jnucmat.2010.12.152 |  | 1 | Development of high performance cast stainless steels for ITER shield module applications | Casting of austenitic stainless steels offers the possibility of directly producing large and/or relatively complex structures, such as the first wall shield modules or the divertor cassette for the ITER, which may lead to simpler component fabrication and major cost savings. Past efforts to use cast steel for these large components were unsuccessful due to lower than acceptable strength in the test components. To improve and validate cast stainless steel as a substitute for wrought stainless steel for shield module applications, a series of test cast steels based on the commercially available CF3M specification have been designed and fabricated. These modifications utilize combinations of Mn and N, which result in significant increases in strength, fracture toughness, and impact properties. These mechanical performance improvements have been achieved without any loss of irradiation performance, corrosion performance, or weldability. (C) 2010 Published by Elsevier B.V. | Room temperature tensile test results on CF3M-US. | Kiel block | Ultimate tensile stress (MPa) | 567 | MPa | Yield stress (MPa) | 276 | MPa | Elongation (%) | 55 | % | 0 | 0 | 0.03 | 0 | 0 | 0 | 0 | 0 | 0 | 1.5 | 0.04 | 0.04 | 0 | 0 | 0 | 0 | 19 | 1.5 | 0 | 0 | 11 | 0 | 0 | 0 | 0 | 0 | 0 | 2.5 | 0 | 0 | 0 | 0 | 0 | 0 | 0 | 0 |  | The composition measurements of the CF3M-US heat are listed in Table 1 , along with the 316L(N) grade and nominal CF3M compositions. Also listed, for reference, is the composition of the Atlas 48978-CC heat developed during the earlier effort described above . Samples of the CF3M-US were irradiated at ~90, 190, and 290°C to ~2 and 4×1021 n/cm2 (corresponding to 1 and 2 HFIR cycles) or 0.7 and 1.4 dpa, respectively.
16278.xlsx | 10.1016/j.jnucmat.2010.12.152 |  | 1 | Development of high performance cast stainless steels for ITER shield module applications | Casting of austenitic stainless steels offers the possibility of directly producing large and/or relatively complex structures, such as the first wall shield modules or the divertor cassette for the ITER, which may lead to simpler component fabrication and major cost savings. Past efforts to use cast steel for these large components were unsuccessful due to lower than acceptable strength in the test components. To improve and validate cast stainless steel as a substitute for wrought stainless steel for shield module applications, a series of test cast steels based on the commercially available CF3M specification have been designed and fabricated. These modifications utilize combinations of Mn and N, which result in significant increases in strength, fracture toughness, and impact properties. These mechanical performance improvements have been achieved without any loss of irradiation performance, corrosion performance, or weldability. (C) 2010 Published by Elsevier B.V. | Room temperature tensile test results on CF3M-US. | Ingot-from surface | Ultimate tensile stress (MPa) | 503 | MPa | Yield stress (MPa) | 217 | MPa | Elongation (%) | 55 | % | 0 | 0 | 0.01 | 0.23 | 0 | 0 | 0 | 0 | 0 | 0.44 | 0.03 | 0.01 | 0 | 0 | 0 | 0 | 17.6 | 3.1 | 0 | 0 | 12.6 | 0.3 | 0 | 0 | 0 | 0 | 0 | 2.5 | 0 | 0 | 0 | 0 | 0 | 0 | 0 | 0 |  | The composition measurements of the CF3M-US heat are listed in Table 1 , along with the 316L(N) grade and nominal CF3M compositions. Also listed, for reference, is the composition of the Atlas 48978-CC heat developed during the earlier effort described above . Samples of the CF3M-US were irradiated at ~90, 190, and 290°C to ~2 and 4×1021 n/cm2 (corresponding to 1 and 2 HFIR cycles) or 0.7 and 1.4 dpa, respectively.
16278.xlsx | 10.1016/j.jnucmat.2010.12.152 |  | 1 | Development of high performance cast stainless steels for ITER shield module applications | Casting of austenitic stainless steels offers the possibility of directly producing large and/or relatively complex structures, such as the first wall shield modules or the divertor cassette for the ITER, which may lead to simpler component fabrication and major cost savings. Past efforts to use cast steel for these large components were unsuccessful due to lower than acceptable strength in the test components. To improve and validate cast stainless steel as a substitute for wrought stainless steel for shield module applications, a series of test cast steels based on the commercially available CF3M specification have been designed and fabricated. These modifications utilize combinations of Mn and N, which result in significant increases in strength, fracture toughness, and impact properties. These mechanical performance improvements have been achieved without any loss of irradiation performance, corrosion performance, or weldability. (C) 2010 Published by Elsevier B.V. | Room temperature tensile test results on CF3M-US. | Ingot-from surface | Ultimate tensile stress (MPa) | 563 | MPa | Yield stress (MPa) | 240 | MPa | Elongation (%) | 55 | % | 0 | 0 | 0.0225 | 0.07 | 0 | 0 | 0 | 0 | 0 | 0.5 | 0.025 | 0.0075 | 0 | 0 | 0 | 0 | 17.5 | 1.8 | 0 | 0.05 | 12.25 | 0.3 | 0 | 0 | 0 | 0 | 0 | 2.5 | 0 | 0 | 0 | 0 | 0 | 0 | 0 | 0 |  | The composition measurements of the CF3M-US heat are listed in Table 1 , along with the 316L(N) grade and nominal CF3M compositions. Also listed, for reference, is the composition of the Atlas 48978-CC heat developed during the earlier effort described above . Samples of the CF3M-US were irradiated at ~90, 190, and 290°C to ~2 and 4×1021 n/cm2 (corresponding to 1 and 2 HFIR cycles) or 0.7 and 1.4 dpa, respectively.
16278.xlsx | 10.1016/j.jnucmat.2010.12.152 |  | 1 | Development of high performance cast stainless steels for ITER shield module applications | Casting of austenitic stainless steels offers the possibility of directly producing large and/or relatively complex structures, such as the first wall shield modules or the divertor cassette for the ITER, which may lead to simpler component fabrication and major cost savings. Past efforts to use cast steel for these large components were unsuccessful due to lower than acceptable strength in the test components. To improve and validate cast stainless steel as a substitute for wrought stainless steel for shield module applications, a series of test cast steels based on the commercially available CF3M specification have been designed and fabricated. These modifications utilize combinations of Mn and N, which result in significant increases in strength, fracture toughness, and impact properties. These mechanical performance improvements have been achieved without any loss of irradiation performance, corrosion performance, or weldability. (C) 2010 Published by Elsevier B.V. | Room temperature tensile test results on CF3M-US. | Ingot-from center | Ultimate tensile stress (MPa) | 571 | MPa | Yield stress (MPa) | 288 | MPa | Elongation (%) | 55 | % | 0 | 0 | 0.03 | 0 | 0 | 0 | 0 | 0 | 0 | 1.5 | 0.04 | 0.04 | 0 | 0 | 0 | 0 | 19 | 1.5 | 0 | 0 | 11 | 0 | 0 | 0 | 0 | 0 | 0 | 2.5 | 0 | 0 | 0 | 0 | 0 | 0 | 0 | 0 |  | The composition measurements of the CF3M-US heat are listed in Table 1 , along with the 316L(N) grade and nominal CF3M compositions. Also listed, for reference, is the composition of the Atlas 48978-CC heat developed during the earlier effort described above . Samples of the CF3M-US were irradiated at ~90, 190, and 290°C to ~2 and 4×1021 n/cm2 (corresponding to 1 and 2 HFIR cycles) or 0.7 and 1.4 dpa, respectively.
16278.xlsx | 10.1016/j.jnucmat.2010.12.152 |  | 1 | Development of high performance cast stainless steels for ITER shield module applications | Casting of austenitic stainless steels offers the possibility of directly producing large and/or relatively complex structures, such as the first wall shield modules or the divertor cassette for the ITER, which may lead to simpler component fabrication and major cost savings. Past efforts to use cast steel for these large components were unsuccessful due to lower than acceptable strength in the test components. To improve and validate cast stainless steel as a substitute for wrought stainless steel for shield module applications, a series of test cast steels based on the commercially available CF3M specification have been designed and fabricated. These modifications utilize combinations of Mn and N, which result in significant increases in strength, fracture toughness, and impact properties. These mechanical performance improvements have been achieved without any loss of irradiation performance, corrosion performance, or weldability. (C) 2010 Published by Elsevier B.V. | Room temperature tensile test results on CF3M-US. | Ingot-from center | Ultimate tensile stress (MPa) | 551 | MPa | Yield stress (MPa) | 254 | MPa | Elongation (%) | 55 | % | 0 | 0 | 0.03 | 0.14 | 0 | 0 | 0 | 0 | 0 | 0.4 | 0.01 | 0.01 | 0 | 0 | 0 | 0 | 17.4 | 1.8 | 0 | 0 | 12.2 | 0.15 | 0 | 0 | 0 | 0 | 0 | 2.4 | 0 | 0 | 0 | 0 | 0 | 0 | 0 | 0 |  | The composition measurements of the CF3M-US heat are listed in Table 1 , along with the 316L(N) grade and nominal CF3M compositions. Also listed, for reference, is the composition of the Atlas 48978-CC heat developed during the earlier effort described above . Samples of the CF3M-US were irradiated at ~90, 190, and 290°C to ~2 and 4×1021 n/cm2 (corresponding to 1 and 2 HFIR cycles) or 0.7 and 1.4 dpa, respectively.
20167.xlsx | 10.1016/j.matdes.2015.12.096 | 成分影响 | 1 | Optimization of strength and toughness of railway wheel steel by alloy design | For the purpose of developing a railway wheel steel with a good combination of strength and toughness, an improved wheel steel containing high contents of Si and Mn and a low content of Cr was developed. Microstructures and mechanical properties of the improved wheel steel at different depths in the wheel rim were evaluated by optical microscopy, scanning electron microscopy, electron probe microanalysis, tensile, hardness and Charpy impact tests, with a comparison to two traditional wheel steels. The results indicate that the improved wheel steel has a higher strength without impairing its impact toughness. The improved steel is hardened by solid solution strengthening and refinement of pearlite interlamellar spacing, while the impact absorbed energy is raised by increasing the proeutectoid ferrite fraction. The hardness of materials reduces with an increase in the depth in the wheel rim due to the increasing of proeutectoid ferrite fraction and interlamellar spacing. Materials deeper in the wheel rim exhibit a lower impact absorbed energy because of their larger interlamellar spacing and pearlite colony size. The thickness of complex layer is successfully reduced by alloy design in this study. (C) 2015 Elsevier Ltd. All rights reserved. | Tensile properties of tested steels. | ER9 | Tensile strength/MPa | 965 | MPa | Yield strength/MPa | 615 | MPa | Elongation to fracture/% | 55 | % | 0 | 0 | 0.57 | 0 | 0 | 0 | 0 | 0 | 0 | 0.26 | 0.007 | 0.002 | 0 | 0 | 0 | 0 | 0.26 | 0.73 | 0 | 0 | 0 | 0 | 0 | 0 | 0 | 0 | 0 | 0 | 0 | 0 | 0 | 0 | 0 | 0 | 0 | 0 |  | To reveal prior austenite grain boundaries, the samples were austenitized at 860°C for 0.5h followed by water quenching. In this study, the wheel rim was austenitized at 860°C, cooled with a water spray and then tempered at 500°C. Then, the martensite is tempered at 500°C. The microstructure of wheel steel is composed of proeutectoid ferrite and pearlite. |  | austenitized 860°C 0.5h austenitized 860°C then tempered 500°C tempered 500°C
18272.xlsx | 10.1016/j.matchar.2018.08.056 | 变形量和退火时间对性能的影响 | 1 | The significant impact of cold deformation on structure-property relationship in phase reversion-induced stainless steels | The present study aims to investigate the impact of cold deformation on structure-property relationship in phase reversion-induced stainless steels. The commercial 18Cr-8Ni stainless steel was cold rolled at room temperature to 30%, 60% and 90% thickness reduction, respectively and subsequently annealed at 900 degrees C for 1-100 min. Evolution of phases in selected samples was identified and quantified by X-ray diffraction together with the corresponding microstructural characterization through optical, scanning and transmission electron microscopy, and electron backscatter diffraction. Mechanical properties of selected samples were determined by the tensile test. The results indicated that parts of metastable austenite transformed into strain-induced martensite during cold rolling process, and the volume fraction of martensite increased with increase in cold rolling reduction. The kinetics of reversion transformation from martensite to austenite was fastest in 90% cold-rolled sample during annealing treatment. The austenite grain size for the 90% cold-rolled sample after annealing was smallest and most uniform, which induced highest yield strength and elongation combination. | Tensile properties for 18Cr-8Ni stainless steel and 30% CR, 60% CR and 90% CR samples after annealing for various time. | 60% | Mean tensile strength, MPa | 799 | MPa | Mean yield strength, MPa | 396 | MPa | Mean elongation, MPa | 55 | % | 0 | 0 | 0.04 | 0.048 | 0 | 0 | 0 | 0 | 0 | 0.34 | 0 | 0 | 0 | 0 | 0 | 0 | 18.06 | 1.15 | 0 | 0 | 8.33 | 0 | 0 | 0 | 0 | 0 | 0 | 0.051 | 0 | 0 | 0 | 0 | 0 | 0 | 0 | 0 |  | The experimental material used in this study was commercial 18Cr-8Ni cold-rolled stainless steel strips of ~3 mm thickness and the chemical composition (weight percent) of this steel is listed in Table 1 . The strips were cold rolled in a pilot plant to 60% reduction in thickness at room temperature. The objective of changing cold rolling reduction was to obtain microstructures with different content of strain-induced martensite and deformed untransformed austenite in samples. Next, the strips were isothermally annealed at a temperature of 900 °C for 3 min in a tubular resistance furnace under argon atmosphere, and then subsequently quenched in ice-water. |  | isothermally annealed 900 °C 3 min
18272.xlsx | 10.1016/j.matchar.2018.08.056 | 变形量和退火时间对性能的影响 | 1 | The significant impact of cold deformation on structure-property relationship in phase reversion-induced stainless steels | The present study aims to investigate the impact of cold deformation on structure-property relationship in phase reversion-induced stainless steels. The commercial 18Cr-8Ni stainless steel was cold rolled at room temperature to 30%, 60% and 90% thickness reduction, respectively and subsequently annealed at 900 degrees C for 1-100 min. Evolution of phases in selected samples was identified and quantified by X-ray diffraction together with the corresponding microstructural characterization through optical, scanning and transmission electron microscopy, and electron backscatter diffraction. Mechanical properties of selected samples were determined by the tensile test. The results indicated that parts of metastable austenite transformed into strain-induced martensite during cold rolling process, and the volume fraction of martensite increased with increase in cold rolling reduction. The kinetics of reversion transformation from martensite to austenite was fastest in 90% cold-rolled sample during annealing treatment. The austenite grain size for the 90% cold-rolled sample after annealing was smallest and most uniform, which induced highest yield strength and elongation combination. | Tensile properties for 18Cr-8Ni stainless steel and 30% CR, 60% CR and 90% CR samples after annealing for various time. | 90% | Mean tensile strength, MPa | 1019 | MPa | Mean yield strength, MPa | 558 | MPa | Mean elongation, MPa | 55 | % | 0 | 0 | 0.04 | 0.048 | 0 | 0 | 0 | 0 | 0 | 0.34 | 0 | 0 | 0 | 0 | 0 | 0 | 18.06 | 1.15 | 0 | 0 | 8.33 | 0 | 0 | 0 | 0 | 0 | 0 | 0.051 | 0 | 0 | 0 | 0 | 0 | 0 | 0 | 0 |  | The experimental material used in this study was commercial 18Cr-8Ni cold-rolled stainless steel strips of ~3 mm thickness and the chemical composition (weight percent) of this steel is listed in Table 1 . The strips were cold rolled in a pilot plant to 90% reduction in thickness at room temperature. The objective of changing cold rolling reduction was to obtain microstructures with different content of strain-induced martensite and deformed untransformed austenite in samples. Next, the strips were isothermally annealed at a temperature of 900 °C for 3 min in a tubular resistance furnace under argon atmosphere, and then subsequently quenched in ice-water. |  | isothermally annealed 900 °C 3 min
25516.xlsx | 10.1016/j.msea.2018.02.018 | 退火工艺对力学性能影响 | 1 | The effect of annealing on the microstructural evolution and mechanical properties in phase reversed 316LN austenitic stainless steel | The present study aims to investigate the effect of annealing on microstructural evolution and mechanical properties in phase reversion-induced ultrafine/fine-grained 316LN austenitic stainless steel. The commercial 316LN austenitic stainless steel was cold rolled at room temperature to 90% thickness reduction and subsequently annealed in the temperature range of 600-1000 degrees C for 1-100 mm. Evolution of phases in selected samples was identified and quantified by X-ray diffraction together with the corresponding microstructural characterization through optical, scanning and transmission electron microscopy, and electron backscattered diffraction. Mechanical properties of selected samples were determined by the tensile test. The results indicated that 46% alpha'-martensite and 54% deformed untransformed austenite were obtained in 316LN austenitic stainless steel after 90% cold reduction. Ultrafine/fine austenite grains nucleated at alpha'-martensite and deformed untransformed austenite via nucleation and growth process on annealing. The average grain size increased gradually with increased annealing temperature and time, with consequent decrease in yield strength and increased elongation. | Grain size, fraction of martensite, tensile properties and Md30 of 316LN steels with varying annealing treatment. | 900 degC-3.0 min | Mean tensile strength, MPa | 1000 | MPa | Mean yield strength, MPa | 558 | MPa | Mean elongation, % | 55 | % | 0 | 0 | 0.04 | 0.048 | 0 | 0 | 0 | 0 | 0 | 0.34 | 0 | 0 | 0 | 0 | 0 | 0 | 18.06 | 1.15 | 0 | 0 | 8.33 | 0 | 0 | 0 | 0 | 0 | 0 | 0.051 | 0 | 0 | 0 | 0 | 0 | 0 | 0 | 0 |  | The experimental material used in this study was a commercial 316LN austenitic stainless steel of ~3 mm thickness and the chemical composition (in weight percent) of steel is listed in Table 1. The strips were CR in a pilot plant to 90% reduction in thickness at room temperature. Next, the strips were isothermally annealed in the temperature range of 900 °C for 3 min in a tubular resistance furnace under argon atmosphere, and then subsequently quenched in ice-water. |  | temperature range 900 °C 3 min
10.1007-s12540-020-00785-8.xlsx | 10.1007/s12540-020-00785-8 | 冷轧量、退火温度、拉伸方向对性能影响 | 1 | Effects of Annealing Treatment on the Anisotropy Behavior of Cold-Rolled High-Manganese Austenite Stainless Steels | High-Mn (over 24 wt%) austenitic steels recently have been developed with excellent mechanical properties such as high strength and ductility at very low temperatures for cryogenic application. Especially, cold-rolling process is and effective method to increased yield and tensile strength of high-Mn steel when making products. In our previous work, we have investigated the correlation between microstructure and mechanical properties due to recrystallization without considering the characteristics of the cold-rolling direction of high-Mn steels. In this study, we evaluated the effects of anisotropic behaviors on the heat treatment of cold-rolling high-Mn steels. Despite the heat treatment, differences between transverse and longitudinal direction in the cold-rolled conditions generally affected the recrystallized microstructure. Such anisotropic behaviors caused changes in mechanical properties such as tensile and Charpy impact test, as microstructure along cold-rolling direction. | Table 3 Mechanical properties of the specimens used in this study | CW5_H600_T–L | ('Averagetensile Strength, (MPa)', 'Averagetensile Strength, (MPa)') | 997 | MPa | ('Averageyield Strength, (MPa)', 'Averageyield Strength, (MPa)') | 655 | MPa | ('Elongation(%)', 'Elongation(%)') | 54.5 | % | 0 | 0 | 0.44 | 0 | 0 | 0 | 0 | 0 | 0 | 0.27 | 0.013 | 0.0023 | 0 | 0 | 0 | 0 | 3.4 | 24 | 0 | 0 | 0 | 0.429 | 0 | 0 | 0 | 0 | 0 | 0 | 0 | 0 | 0 | 0 | 0 | 0 | 0 | 0 |  | The high-Mn steel with a thickness of 20 mm was fabricated through hot rolling process after heating to 1250 °C. In order to evaluate anisotropy on the mechanical properties, the as-received high-Mn plates (AS) were cold-rolled into 5% thickness reduction. For the recrystallization behavior analysis, cold-rolled samples were annealed at different temperatures ranging from 600 °C for 15 min and followed by water quenching. Schematic diagram of annealing process and specimen direction for high-Mn austenitic steels in this study is presented in Fig. 1 and specimen information on cold-rolling, annealing and direction condition used in this study was shown in Table 2.In order to evaluate anisotropy on the mechanical properties, the as-received high-Mn plates (AS) were cold-rolled into 5% thickness reduction. The microstructure of transverse–longitudinal (T–L) direction specimen specimen was observed by optical microscopy. |  | high-Mn steel 20 mm heating 1250 °C ranging 600 °C 15 min
25854.xlsx | 10.1016/j.msea.2019.01.020 | 不同热处理工艺的影响 | 1 | On the influence of deformation mechanism during cold and warm rolling on annealing behavior of a 304 stainless steel | In the present study, a 304 stainless steel was deformed at different temperatures of room temperature (cold rolling) and 200 degrees C (warm rolling) for elucidating the distinct deformation mechanisms, and then, the influence of the deformed microstructures on the subsequent microstructural evolution and texture development during annealing treatments was studied. The results indicated that deformation-induced martensite transformation was the dominant deformation mechanism during cold rolling, and a mixed microstructure consisting of similar to 60% volume fraction of alpha'-martensite and deformed austenite was obtained. Deformation twinning of austenite dominated the deformation during warm rolling. The underlying reason was the increasing SFE with deformation temperature, which inhibited the martensitic transformation but promoted the formation of deformation twins. On annealing, the recrystallization of retained austenite in cold-rolled samples was retarded because of martensitic reversion compared to the warm-rolled samples. Completely recrystallized structure with average grain size of similar to 0.7 mu m was obtained in both cold and warm-rolled samples after annealing at 800 degrees C. Texture evolution indicated that martensitic reversion enhanced the intensity of {110} < 112 > texture in cold-rolled and annealed samples. However, the final recrystallization texture components were consisted of {110} < 112 > and {113} < 211 > regardless of rolling process. Furthermore, structure-property relationship was established, and combination of high strength and excellent plasticity can be obtained in both cold and warm-rolled sheets by tuning the subsequent annealing parameters. | Tensile properties of CR, WR and annealed samples. | CR-800-2 | Tensile strength/sT, MPa | 917 | MPa | Yield strength/s0.2, MPa | 575 | MPa | Elongation to failure, % | 54.4 | % | 0 | 0 | 0.062 | 0 | 0 | 0 | 0 | 0 | 0 | 0.38 | 0.026 | 0.006 | 0 | 0 | 0 | 0 | 17.18 | 1.57 | 0 | 0 | 8.5 | 0 | 0 | 0 | 0 | 0 | 0 | 0.09 | 0 | 0 | 0 | 0 | 0 | 0 | 0 | 0 |  | The as-received strips were solution annealed at 1050 °C for 30 min followed by quenching to room temperature. After surface descaling by acid pickling, the plates were subjected to cold rolling at room temperature, referred as CR. The total reduction was ~85%, and the final thickness was ~0.9 mm. The subsequent annealing treatments were carried out in an electric furnace. Samples for TEM observation were cut from the deformed sheets by wire electrode cutting and then mechanically ground to a thickness of 40-50 μm. The as-received strips were solution annealed at 1050 °C for 30 min followed by quenching to room temperature. After surface descaling by acid pickling, the plates were subjected to cold rolling at room temperature, referred as CR. The total reduction was ~85%, and the final thickness was ~0.9 mm. The subsequent annealing treatments were carried out in an electric furnace. The schematic illustration is shown in Fig. 1. In order to describe the samples clearly, for example, the CR samples after annealing at 800 °C for 2min are referred as CR-800-2. |  | solution annealed 1050 °C 30 min solution annealed 1050 °C 30 min annealing 800 °C 2min
10.1007-s12540-020-00785-8.xlsx | 10.1007/s12540-020-00785-8 | 冷轧量、退火温度、拉伸方向对性能影响 | 1 | Effects of Annealing Treatment on the Anisotropy Behavior of Cold-Rolled High-Manganese Austenite Stainless Steels | High-Mn (over 24 wt%) austenitic steels recently have been developed with excellent mechanical properties such as high strength and ductility at very low temperatures for cryogenic application. Especially, cold-rolling process is and effective method to increased yield and tensile strength of high-Mn steel when making products. In our previous work, we have investigated the correlation between microstructure and mechanical properties due to recrystallization without considering the characteristics of the cold-rolling direction of high-Mn steels. In this study, we evaluated the effects of anisotropic behaviors on the heat treatment of cold-rolling high-Mn steels. Despite the heat treatment, differences between transverse and longitudinal direction in the cold-rolled conditions generally affected the recrystallized microstructure. Such anisotropic behaviors caused changes in mechanical properties such as tensile and Charpy impact test, as microstructure along cold-rolling direction. | Table 15 Mechanical properties of the specimens used in this study | CW10_H800_T–L | ('Averagetensile Strength, (MPa)', 'Averagetensile Strength, (MPa)') | 1015 | MPa | ('Averageyield Strength, (MPa)', 'Averageyield Strength, (MPa)') | 603 | MPa | ('Elongation(%)', 'Elongation(%)') | 54 | % | 0 | 0 | 0.44 | 0 | 0 | 0 | 0 | 0 | 0 | 0.27 | 0.013 | 0.0023 | 0 | 0 | 0 | 0 | 3.4 | 24 | 0 | 0 | 0 | 0.429 | 0 | 0 | 0 | 0 | 0 | 0 | 0 | 0 | 0 | 0 | 0 | 0 | 0 | 0 |  | The high-Mn steel with a thickness of 20 mm was fabricated through hot rolling process after heating to 1250 °C. In order to evaluate anisotropy on the mechanical properties, the as-received high-Mn plates (AS) were cold-rolled into 10% thickness reduction. For the recrystallization behavior analysis, cold-rolled samples were annealed at different temperatures ranging from 800 °C for 15 min and followed by water quenching. Schematic diagram of annealing process and specimen direction for high-Mn austenitic steels in this study is presented in Fig. 1 and specimen information on cold-rolling, annealing and direction condition used in this study was shown in Table 2.The microstructure of transverse–longitudinal (T–L) direction specimen specimen was observed by optical microscopy. |  | high-Mn steel 20 mm heating 1250 °C ranging 800 °C 15 min
1320.xlsx | 10.1016/j.addma.2021.102314 | 表面处理 | 1 | Delayed deformation-induced martensite transformation and enhanced cryogenic tensile properties in laser additive manufactured 316L austenitic stainless steel | The cellular dislocation structure is an important microstructure aspect in fusion-based laser metal additive manufactured (MAM) parts. Its role in increasing strength and ductility at room temperature (298 K) is a known phenomenon. In this work, we have shown that the cellular dislocation structure not only improves the strength but also dramatically increases the mechanical stability of the austenite and retards the deformation-induced martensite transformation (DIMT) of austenite at cryogenic temperature (77 K). The delayed and slow rate of DIMT led to an enhanced strength-ductility synergy in the direct energy deposited and selective laser melted 316 L stainless steel samples at 77 K compared to the wrought processed samples. The current study establishes the capability of MAM technologies in controlling the DIMT behavior and realizing materials with high strength and ductility combination. | Results of tensile testing at room (298 K) and cryogenic (77 K) temperatures. | DED (Z-direction) | Ultimate tensile strength (UTS), MPa | 691 | MPa | Yield strength (YS), MPa | 525 | MPa | Total elongation (TE), % | 54 | % | 0 | 0 | 0.021 | 0.171 | 0 | 0 | 0 | 0 | 0 | 0.71 | 0.01 | 0.001 | 0 | 0 | 0 | 0 | 18.22 | 0.94 | 67.24 | 0 | 10.61 | 0 | 0 | 0 | 0 | 0 | 0 | 2.02 | 0 | 0 | 0 | 0 | 0 | 0 | 0 | 0 |  | DED experiments were conducted on a commercially available 300 kW laser machine (MX-lab, InssTek Co.). Gas atomized austenitic stainless steel (AISI 316L) powders with spherical morphology, and an average particle size of ~109 µm (Fig. 1a) were used as the precursor material. The powders were gas atomized in the nitrogen atmosphere. A comprehensive process parameter optimization was conducted, and the condition with the lowest linear energy density and having high relative density was chosen as the optimum processing condition (Table 1). Cuboidal samples with 30 × 30 × 30 mm3 (length x width x height) dimensions were built on a 10 mm thick austenitic stainless steel (AISI 316L) substrate. Argon gas with ~99.99% purity was used as the carrier gas and shielding gas during DED processing.
24428.xlsx | 10.1016/j.msea.2014.07.088 | 冷变量的影响 | 1 | Influence of cold rolling on microstructure, texture and mechanical properties of low carbon high Mn TWIP steel | The present study deals with the influence of cold rolling on microstructure, texture and mechanical properties of low carbon high Mn TWIP steel. It is noticed that the hardness, yield strength and tensile strength of the specimens increase whereas percentage elongation decreases as the amount of cold rolling reduction increases. The fully austenite phase with the average grain size of about 55 mu m along with annealing twins became fragmented and flattened when subjected to 10-50% cold deformation. The cold deformation results in the evolution of sub-structure, comprising dislocations, twins as well as interaction of dislocations and twins. The hot rolled and air cooled sample (0% cold deformation) reveals gamma-fibre ([111]//ND) texture, whereas cold rolled samples shows Goss texture ({110}[001]) and Brass texture ({110}[112]) components, which are expected after cold deformation of austenitic steels having lower stacking fault energy in the range of 15-40 mJ/m(2). X-ray line profile analysis through extended convolution multiple whole profile fitting method is utilised to quantify the dislocation density and planar fault (twin) probability for the cold rolled samples with different degree of reduction. Fractography shows that with the increase in cold deformation, fractures become more and more brittle in nature. (C) 2014 Elsevier B.V. All rights reserved. | Tensile test results of hot rolled-air cooled and cold deformed samples. | 0% cold deformation | UTS (MPa) | 655 | MPa | YS (MPa) | 275 | MPa | Total elongation (%) | 53.85 | % | 0 | 0 | 0.06 | 0 | 0 | 0 | 0 | 0 | 3.56 | 3.11 | 0.008 | 0.009 | 0 | 0 | 0 | 0 | 0 | 21.5 | 0 | 0 | 0 | 0 | 0 | 0 | 0 | 0 | 0 | 0 | 0 | 0 | 0 | 0 | 0 | 0 | 0 | 0 |  | A 25kVA air induction furnace was used to manufacture the investigated steel with the chemical composition shown in Table 1. After cropping the top section of the ingot containing shrinkage/pipes, the remaining portion of 200mm×50mm×50mm size was hot forged down to 16mm thick slab. This was further soaked at 1200°C for 40min and subsequently rolled down to 8mm thick plate in three passes at the finish rolling temperature of 800°C. The hot rolled and air cooled samples were solution treated at 1040°C for 1h to remove any inhomogeneities followed by water quenching to room temperature. |  | hot forged 16mm further soaked 1200°C 40min subsequently rolled 8mm finish rolling temperature 800°C solution treated 1040°C 1h
25516.xlsx | 10.1016/j.msea.2018.02.018 | 退火工艺对力学性能影响 | 1 | The effect of annealing on the microstructural evolution and mechanical properties in phase reversed 316LN austenitic stainless steel | The present study aims to investigate the effect of annealing on microstructural evolution and mechanical properties in phase reversion-induced ultrafine/fine-grained 316LN austenitic stainless steel. The commercial 316LN austenitic stainless steel was cold rolled at room temperature to 90% thickness reduction and subsequently annealed in the temperature range of 600-1000 degrees C for 1-100 mm. Evolution of phases in selected samples was identified and quantified by X-ray diffraction together with the corresponding microstructural characterization through optical, scanning and transmission electron microscopy, and electron backscattered diffraction. Mechanical properties of selected samples were determined by the tensile test. The results indicated that 46% alpha'-martensite and 54% deformed untransformed austenite were obtained in 316LN austenitic stainless steel after 90% cold reduction. Ultrafine/fine austenite grains nucleated at alpha'-martensite and deformed untransformed austenite via nucleation and growth process on annealing. The average grain size increased gradually with increased annealing temperature and time, with consequent decrease in yield strength and increased elongation. | Grain size, fraction of martensite, tensile properties and Md30 of 316LN steels with varying annealing treatment. | 900 degC-2.5 min | Mean tensile strength, MPa | 1040 | MPa | Mean yield strength, MPa | 618 | MPa | Mean elongation, % | 53.6 | % | 0 | 0 | 0.04 | 0.048 | 0 | 0 | 0 | 0 | 0 | 0.34 | 0 | 0 | 0 | 0 | 0 | 0 | 18.06 | 1.15 | 0 | 0 | 8.33 | 0 | 0 | 0 | 0 | 0 | 0 | 0.051 | 0 | 0 | 0 | 0 | 0 | 0 | 0 | 0 |  | The experimental material used in this study was a commercial 316LN austenitic stainless steel of ~3 mm thickness and the chemical composition (in weight percent) of steel is listed in Table 1. The strips were CR in a pilot plant to 90% reduction in thickness at room temperature. Next, the strips were isothermally annealed in the temperature range of 900 °C for 2.5 min in a tubular resistance furnace under argon atmosphere, and then subsequently quenched in ice-water. |  | temperature range 900 °C 2.5 min
26686.xlsx | 10.1016/j.msea.2021.141670 | 高熵合金和高锰钢的多层复合材料， | 1 | Strength-ductility enhancement in multi-layered sheet with high-entropy alloy and high-Mn twinning-induced plasticity steel | In this study, a high-entropy-alloy-cored multi-layered sheet (MLS) clad with an austenitic high-Mn twinning-induced-plasticity steel (HEA/high-Mn MLS) is proposed and its room- and cryogenic-temperature tensile behaviors were investigated. The MLS was fabricated using a commercial roll-bonding procedure. Its interface was well bonded without critical defects such as pores or voids. During the MLS fabrication and subsequent annealing, the interdiffusion of alloying elements and interfacial friction resulted in the formation of epsilon-martensite and V-rich carbides in the high-Mn and HEA layers, respectively, as well as grain refinement. Nevertheless, the interface remained strongly bonded after the tensile deformation at room and cryogenic temperatures, thereby providing larger strength and elongation than the values calculated based on the rule of mixtures. The improvement in tensile properties beyond the calculated values was interpreted by the activation of deformation twins, transformation-induced plasticity, and generation of geometrically necessary dislocations in the HEA/high-Mn interfacial region. Deformation twins were populated at both high-Mn and HEA layers at room temperature. However, at cryogenic temperatures, epsilon-martensite and body-centered cubic martensite were additionally formed in the high-Mn and HEA layers. Thus, both strength and ductility were considerably improved. In addition, the consequent good strength-ductility balance was comparable to or better than those of other HEAs or medium-entropy alloys. This indicates that our MLS can be an attractive design strategy to tailor various properties by controlling the thickness fraction of each layer and develop strong alloys for cryogenic applications. | Engineering tensile test data at 25 and -196 degC for the HEA/high-Mn MLS and nonclad HEA and high-Mn steel sheets. | MLS | Tensile Strength (MPa) | 909 | MPa | Yield Strength (MPa) | 469 | MPa | Elongation (%) | 53.4 | % | 0 | 0 | 0.34 | 0 | 0 | 0 | 0 | 0 | 0 | 0 | 0 | 0 | 0 | 0 | 0 | 1.48 | 6.73 | 16.75 | 59.52 | 7.58 | 1.45 | 0 | 0 | 0 | 0 | 0 | 0 | 0 | 0 | 0 | 0 | 0 | 0 | 0 | 0 | 0 |  | The HEA ingot (8 kg) was rolled at 1100-900 °C to a 12-mm-thick plate after homogenization at 1100 °C for 6 h. The actual composition of the HEA, measured by inductively coupled plasma mass spectroscopy, was determined to be V8 . 95Cr9 . 34Fe43 . 00Co30 . 20Ni5.21 (at.%). The austenitic high-Mn TWIP steel was also fabricated using a vacuum induction furnace with a composition of 0.45C-24Mn-6Cr (wt.%) with small amounts of P, S, and N. After homogenization at 1200 °C for 1 h, the high-Mn steel ingot was rolled at 1100-900 °C, water-cooled to 450 °C, held at this temperature for 1 h, and cooled to room temperature to produce a 12-mm-thick plate. The welded stack (total thickness: 36 mm) was homogenized at 1200 °C for 1 h, hot-rolled at 1100-900 °C, and then cold-rolled to produce a 2-mm-thick sheet. This MLS was annealed at 850 °C for 10 min under an argon atmosphere and water-quenched to obtain fully recrystallized microstructures in both HEA and high-Mn layers. The fabrication procedures for the high-Mn/HEA/high-Mn MLS are illustrated in Fig. 1 . |  | HEA ingot 8 kg rolled 1100 °C 6 h rolled 1200 °C water-cooled 450 °C 1 h welded stack ( total thickness 36 mm homogenized 1200 °C 1 h annealed 850 °C 10 min
10.1007-s12540-020-00785-8.xlsx | 10.1007/s12540-020-00785-8 | 冷轧量、退火温度、拉伸方向对性能影响 | 1 | Effects of Annealing Treatment on the Anisotropy Behavior of Cold-Rolled High-Manganese Austenite Stainless Steels | High-Mn (over 24 wt%) austenitic steels recently have been developed with excellent mechanical properties such as high strength and ductility at very low temperatures for cryogenic application. Especially, cold-rolling process is and effective method to increased yield and tensile strength of high-Mn steel when making products. In our previous work, we have investigated the correlation between microstructure and mechanical properties due to recrystallization without considering the characteristics of the cold-rolling direction of high-Mn steels. In this study, we evaluated the effects of anisotropic behaviors on the heat treatment of cold-rolling high-Mn steels. Despite the heat treatment, differences between transverse and longitudinal direction in the cold-rolled conditions generally affected the recrystallized microstructure. Such anisotropic behaviors caused changes in mechanical properties such as tensile and Charpy impact test, as microstructure along cold-rolling direction. | Table 27 Mechanical properties of the specimens used in this study | CW30_H800_T–L | ('Averagetensile Strength, (MPa)', 'Averagetensile Strength, (MPa)') | 1107 | MPa | ('Averageyield Strength, (MPa)', 'Averageyield Strength, (MPa)') | 550 | MPa | ('Elongation(%)', 'Elongation(%)') | 53.3 | % | 0 | 0 | 0.44 | 0 | 0 | 0 | 0 | 0 | 0 | 0.27 | 0.013 | 0.0023 | 0 | 0 | 0 | 0 | 3.4 | 24 | 0 | 0 | 0 | 0.429 | 0 | 0 | 0 | 0 | 0 | 0 | 0 | 0 | 0 | 0 | 0 | 0 | 0 | 0 |  | The high-Mn steel with a thickness of 20 mm was fabricated through hot rolling process after heating to 1250 °C. In order to evaluate anisotropy on the mechanical properties, the as-received high-Mn plates (AS) were cold-rolled into 30% thickness reduction. For the recrystallization behavior analysis, cold-rolled samples were annealed at different temperatures ranging from 800 °C for 15 min and followed by water quenching. Schematic diagram of annealing process and specimen direction for high-Mn austenitic steels in this study is presented in Fig. 1 and specimen information on cold-rolling, annealing and direction condition used in this study was shown in Table 2.The microstructure of transverse–longitudinal (T–L) direction specimen specimen was observed by optical microscopy. |  | high-Mn steel 20 mm heating 1250 °C ranging 800 °C 15 min
25854.xlsx | 10.1016/j.msea.2019.01.020 | 不同热处理工艺的影响 | 1 | On the influence of deformation mechanism during cold and warm rolling on annealing behavior of a 304 stainless steel | In the present study, a 304 stainless steel was deformed at different temperatures of room temperature (cold rolling) and 200 degrees C (warm rolling) for elucidating the distinct deformation mechanisms, and then, the influence of the deformed microstructures on the subsequent microstructural evolution and texture development during annealing treatments was studied. The results indicated that deformation-induced martensite transformation was the dominant deformation mechanism during cold rolling, and a mixed microstructure consisting of similar to 60% volume fraction of alpha'-martensite and deformed austenite was obtained. Deformation twinning of austenite dominated the deformation during warm rolling. The underlying reason was the increasing SFE with deformation temperature, which inhibited the martensitic transformation but promoted the formation of deformation twins. On annealing, the recrystallization of retained austenite in cold-rolled samples was retarded because of martensitic reversion compared to the warm-rolled samples. Completely recrystallized structure with average grain size of similar to 0.7 mu m was obtained in both cold and warm-rolled samples after annealing at 800 degrees C. Texture evolution indicated that martensitic reversion enhanced the intensity of {110} < 112 > texture in cold-rolled and annealed samples. However, the final recrystallization texture components were consisted of {110} < 112 > and {113} < 211 > regardless of rolling process. Furthermore, structure-property relationship was established, and combination of high strength and excellent plasticity can be obtained in both cold and warm-rolled sheets by tuning the subsequent annealing parameters. | Tensile properties of CR, WR and annealed samples. | CR-800-5 | Tensile strength/sT, MPa | 899 | MPa | Yield strength/s0.2, MPa | 510 | MPa | Elongation to failure, % | 52.7 | % | 0 | 0 | 0.062 | 0 | 0 | 0 | 0 | 0 | 0 | 0.38 | 0.026 | 0.006 | 0 | 0 | 0 | 0 | 17.18 | 1.57 | 0 | 0 | 8.5 | 0 | 0 | 0 | 0 | 0 | 0 | 0.09 | 0 | 0 | 0 | 0 | 0 | 0 | 0 | 0 |  | The as-received strips were solution annealed at 1050 °C for 30 min followed by quenching to room temperature. After surface descaling by acid pickling, the plates were subjected to cold rolling at room temperature, referred as CR. The total reduction was ~85%, and the final thickness was ~0.9 mm. The subsequent annealing treatments were carried out in an electric furnace. Samples for TEM observation were cut from the deformed sheets by wire electrode cutting and then mechanically ground to a thickness of 40-50 μm. The as-received strips were solution annealed at 1050 °C for 30 min followed by quenching to room temperature. After surface descaling by acid pickling, the plates were subjected to cold rolling at room temperature, referred as CR. The total reduction was ~85%, and the final thickness was ~0.9 mm. The subsequent annealing treatments were carried out in an electric furnace. The schematic illustration is shown in Fig. 1. In order to describe the samples clearly, for example, the CR samples after annealing at 800 °C for 5min are referred as CR-800-5. |  | solution annealed 1050 °C 30 min solution annealed 1050 °C 30 min annealing 800 °C 5min
25854.xlsx | 10.1016/j.msea.2019.01.020 | 不同热处理工艺的影响 | 1 | On the influence of deformation mechanism during cold and warm rolling on annealing behavior of a 304 stainless steel | In the present study, a 304 stainless steel was deformed at different temperatures of room temperature (cold rolling) and 200 degrees C (warm rolling) for elucidating the distinct deformation mechanisms, and then, the influence of the deformed microstructures on the subsequent microstructural evolution and texture development during annealing treatments was studied. The results indicated that deformation-induced martensite transformation was the dominant deformation mechanism during cold rolling, and a mixed microstructure consisting of similar to 60% volume fraction of alpha'-martensite and deformed austenite was obtained. Deformation twinning of austenite dominated the deformation during warm rolling. The underlying reason was the increasing SFE with deformation temperature, which inhibited the martensitic transformation but promoted the formation of deformation twins. On annealing, the recrystallization of retained austenite in cold-rolled samples was retarded because of martensitic reversion compared to the warm-rolled samples. Completely recrystallized structure with average grain size of similar to 0.7 mu m was obtained in both cold and warm-rolled samples after annealing at 800 degrees C. Texture evolution indicated that martensitic reversion enhanced the intensity of {110} < 112 > texture in cold-rolled and annealed samples. However, the final recrystallization texture components were consisted of {110} < 112 > and {113} < 211 > regardless of rolling process. Furthermore, structure-property relationship was established, and combination of high strength and excellent plasticity can be obtained in both cold and warm-rolled sheets by tuning the subsequent annealing parameters. | Tensile properties of CR, WR and annealed samples. | WR-800-2 | Tensile strength/sT, MPa | 902 | MPa | Yield strength/s0.2, MPa | 600 | MPa | Elongation to failure, % | 52.6 | % | 0 | 0 | 0.062 | 0 | 0 | 0 | 0 | 0 | 0 | 0.38 | 0.026 | 0.006 | 0 | 0 | 0 | 0 | 17.18 | 1.57 | 0 | 0 | 8.5 | 0 | 0 | 0 | 0 | 0 | 0 | 0.09 | 0 | 0 | 0 | 0 | 0 | 0 | 0 | 0 |  | The as-received strips were solution annealed at 1050 °C for 30 min followed by quenching to room temperature. After surface descaling by acid pickling, the plates were subjected to warm rolling at 200 °C, referred as WR, respectively. The total reduction was ~85%, and the final thickness was ~0.9 mm. The subsequent annealing treatments were carried out in an electric furnace. Samples for TEM observation were cut from the deformed sheets by wire electrode cutting and then mechanically ground to a thickness of 40-50 μm. The as-received strips were solution annealed at 1050 °C for 30 min followed by quenching to room temperature. After surface descaling by acid pickling, the plates were subjected to warm rolling at 200 °C, referred as WR. The total reduction was ~85%, and the final thickness was ~0.9 mm. The subsequent annealing treatments were carried out in an electric furnace. The schematic illustration is shown in Fig. 1. In order to describe the samples clearly, for example, the WR samples after annealing at 800 °C for 2 min are referred as WR-800-2. |  | solution annealed 1050 °C 30 min warm rolling 200 °C solution annealed 1050 °C 30 min warm rolling 200 °C annealing 800 °C 2 min
1320.xlsx | 10.1016/j.addma.2021.102314 | 表面处理 | 1 | Delayed deformation-induced martensite transformation and enhanced cryogenic tensile properties in laser additive manufactured 316L austenitic stainless steel | The cellular dislocation structure is an important microstructure aspect in fusion-based laser metal additive manufactured (MAM) parts. Its role in increasing strength and ductility at room temperature (298 K) is a known phenomenon. In this work, we have shown that the cellular dislocation structure not only improves the strength but also dramatically increases the mechanical stability of the austenite and retards the deformation-induced martensite transformation (DIMT) of austenite at cryogenic temperature (77 K). The delayed and slow rate of DIMT led to an enhanced strength-ductility synergy in the direct energy deposited and selective laser melted 316 L stainless steel samples at 77 K compared to the wrought processed samples. The current study establishes the capability of MAM technologies in controlling the DIMT behavior and realizing materials with high strength and ductility combination. | Results of tensile testing at room (298 K) and cryogenic (77 K) temperatures. | DED (Y-direction) | Ultimate tensile strength (UTS), MPa | 672 | MPa | Yield strength (YS), MPa | 540 | MPa | Total elongation (TE), % | 52 | % | 0 | 0 | 0.021 | 0.171 | 0 | 0 | 0 | 0 | 0 | 0.71 | 0.01 | 0.001 | 0 | 0 | 0 | 0 | 18.22 | 0.94 | 67.24 | 0 | 10.61 | 0 | 0 | 0 | 0 | 0 | 0 | 2.02 | 0 | 0 | 0 | 0 | 0 | 0 | 0 | 0 |  | DED experiments were conducted on a commercially available 300 kW laser machine (MX-lab, InssTek Co.). Gas atomized austenitic stainless steel (AISI 316L) powders with spherical morphology, and an average particle size of ~109 µm (Fig. 1a) were used as the precursor material. The powders were gas atomized in the nitrogen atmosphere. A comprehensive process parameter optimization was conducted, and the condition with the lowest linear energy density and having high relative density was chosen as the optimum processing condition (Table 1). Cuboidal samples with 30 × 30 × 30 mm3 (length x width x height) dimensions were built on a 10 mm thick austenitic stainless steel (AISI 316L) substrate. Argon gas with ~99.99% purity was used as the carrier gas and shielding gas during DED processing.
18272.xlsx | 10.1016/j.matchar.2018.08.056 | 变形量和退火时间对性能的影响 | 1 | The significant impact of cold deformation on structure-property relationship in phase reversion-induced stainless steels | The present study aims to investigate the impact of cold deformation on structure-property relationship in phase reversion-induced stainless steels. The commercial 18Cr-8Ni stainless steel was cold rolled at room temperature to 30%, 60% and 90% thickness reduction, respectively and subsequently annealed at 900 degrees C for 1-100 min. Evolution of phases in selected samples was identified and quantified by X-ray diffraction together with the corresponding microstructural characterization through optical, scanning and transmission electron microscopy, and electron backscatter diffraction. Mechanical properties of selected samples were determined by the tensile test. The results indicated that parts of metastable austenite transformed into strain-induced martensite during cold rolling process, and the volume fraction of martensite increased with increase in cold rolling reduction. The kinetics of reversion transformation from martensite to austenite was fastest in 90% cold-rolled sample during annealing treatment. The austenite grain size for the 90% cold-rolled sample after annealing was smallest and most uniform, which induced highest yield strength and elongation combination. | Tensile properties for 18Cr-8Ni stainless steel and 30% CR, 60% CR and 90% CR samples after annealing for various time. | 0 | Mean tensile strength, MPa | 644 | MPa | Mean yield strength, MPa | 281 | MPa | Mean elongation, MPa | 52 | % | 0 | 0 | 0.04 | 0.048 | 0 | 0 | 0 | 0 | 0 | 0.34 | 0 | 0 | 0 | 0 | 0 | 0 | 18.06 | 1.15 | 0 | 0 | 8.33 | 0 | 0 | 0 | 0 | 0 | 0 | 0.051 | 0 | 0 | 0 | 0 | 0 | 0 | 0 | 0 |  | The experimental material used in this study was commercial 18Cr-8Ni cold-rolled stainless steel strips of ~3 mm thickness and the chemical composition (weight percent) of this steel is listed in Table 1 .
12549.xlsx | 10.1016/j.jallcom.2018.06.109 | 不同轧制率的影响 | 1 | Microstructure, mechanical properties and interface bonding mechanism of hot-rolled stainless steel clad plates at different rolling reduction ratios | The microstructure, interfacial characteristics, shear behavior, tensile properties and fracture morphologies of stainless steel clad plates fabricated by vacuum hot rolling at different rolling reduction ratios of 20%, 40%, 70%, 90% and 93.75% are investigated using optical microscope (OM), ultra-depth microscope, scanning electron microscope (SEM), electron probe microanalysis (EPMA) and universal testing in detail. With the increasing rolling reduction ratio, the refinement degree of microstructure is increased, while the thicknesses of interface alloy element diffusion zones including the decarburized, carburized layers and martensite zone are decreased. Due to the different interface bonding status, the shear fracture of clad plate rolled at a low reduction ratio of 40% is located at interface, while clad plates with high reduction ratios of 70% and 90% fracture at the decarburized layers. Therefore, interface shear strength is sharply and then slightly increased. Moreover, the interface bonding strength, tensile strength and interface deformation coordination are increased, while fracture elongation is increased firstly and then decreased with the increasing rolling reduction ratio, which are attributed to the competing mechanisms of grain refinement, work hardening, interface strengthening and intergranular cracks of carburized layer. Overall, the interfacial bonding mechanism can be related to the Mn-Si oxide inclusions rupture, alloying elements diffusion, phase transition and severe plastic deformation at high rolling temperature. (C) 2018 Elsevier B.V. All rights reserved. | The tensile properties of stainless steel clad plates with different rolling reduction ratios. | 90 | Ultimate strength (MPa) | 543 | MPa | Yield strength (MPa) | 267 | MPa | Fracture elongation (%) | 52 | % | 0 | 0 | 0.025 | 0 | 0 | 0 | 0 | 0 | 0 | 2 | 0.025 | 0.001 | 0 | 0 | 0 | 0 | 18.5 | 2 | 68.95 | 0 | 8.5 | 0 | 0 | 0 | 0 | 0 | 0 | 0 | 0 | 0 | 0 | 0 | 0 | 0 | 0 | 0 |  | Carbon steel plates with dimension of 200 × 240 × 60 mm and 304 stainless steel plates with dimension of 160 × 200 × 12 mm were prepared for hot-rolling preparation. The rolling process was carried out after soaking the built-up slab at 1200 °C for 120min. The thicknesses of the five clad plates were reduced after eight passes, and total rolling reduction ratios are 90%. Finally, the hot products were naturally cooled in air and afterwards cut for testing. Samples were cut from the rolled stainless steel clad plates and prepared using conventional metallographic technologies. |  | Carbon steel plates 200 × 240 × 60 mm stainless steel plates 160 × 200 × 12 mm built-up slab 1200 °C 120min
10.1007-s12540-020-00785-8.xlsx | 10.1007/s12540-020-00785-8 | 冷轧量、退火温度、拉伸方向对性能影响 | 1 | Effects of Annealing Treatment on the Anisotropy Behavior of Cold-Rolled High-Manganese Austenite Stainless Steels | High-Mn (over 24 wt%) austenitic steels recently have been developed with excellent mechanical properties such as high strength and ductility at very low temperatures for cryogenic application. Especially, cold-rolling process is and effective method to increased yield and tensile strength of high-Mn steel when making products. In our previous work, we have investigated the correlation between microstructure and mechanical properties due to recrystallization without considering the characteristics of the cold-rolling direction of high-Mn steels. In this study, we evaluated the effects of anisotropic behaviors on the heat treatment of cold-rolling high-Mn steels. Despite the heat treatment, differences between transverse and longitudinal direction in the cold-rolled conditions generally affected the recrystallized microstructure. Such anisotropic behaviors caused changes in mechanical properties such as tensile and Charpy impact test, as microstructure along cold-rolling direction. | Table 12 Mechanical properties of the specimens used in this study | CW10_H700_L-T | ('Averagetensile Strength, (MPa)', 'Averagetensile Strength, (MPa)') | 1133 | MPa | ('Averageyield Strength, (MPa)', 'Averageyield Strength, (MPa)') | 724 | MPa | ('Elongation(%)', 'Elongation(%)') | 51.7 | % | 0 | 0 | 0.44 | 0 | 0 | 0 | 0 | 0 | 0 | 0.27 | 0.013 | 0.0023 | 0 | 0 | 0 | 0 | 3.4 | 24 | 0 | 0 | 0 | 0.429 | 0 | 0 | 0 | 0 | 0 | 0 | 0 | 0 | 0 | 0 | 0 | 0 | 0 | 0 |  | The high-Mn steel with a thickness of 20 mm was fabricated through hot rolling process after heating to 1250 °C. In order to evaluate anisotropy on the mechanical properties, the as-received high-Mn plates (AS) were cold-rolled into 10% thickness reduction. For the recrystallization behavior analysis, cold-rolled samples were annealed at different temperatures ranging from 700 °C for 15 min and followed by water quenching. Schematic diagram of annealing process and specimen direction for high-Mn austenitic steels in this study is presented in Fig. 1 and specimen information on cold-rolling, annealing and direction condition used in this study was shown in Table 2.The microstructure of longitudinal–transverse (L-T) direction specimen was observed by optical microscopy. |  | high-Mn steel 20 mm heating 1250 °C ranging 700 °C 15 min
25854.xlsx | 10.1016/j.msea.2019.01.020 | 不同热处理工艺的影响 | 1 | On the influence of deformation mechanism during cold and warm rolling on annealing behavior of a 304 stainless steel | In the present study, a 304 stainless steel was deformed at different temperatures of room temperature (cold rolling) and 200 degrees C (warm rolling) for elucidating the distinct deformation mechanisms, and then, the influence of the deformed microstructures on the subsequent microstructural evolution and texture development during annealing treatments was studied. The results indicated that deformation-induced martensite transformation was the dominant deformation mechanism during cold rolling, and a mixed microstructure consisting of similar to 60% volume fraction of alpha'-martensite and deformed austenite was obtained. Deformation twinning of austenite dominated the deformation during warm rolling. The underlying reason was the increasing SFE with deformation temperature, which inhibited the martensitic transformation but promoted the formation of deformation twins. On annealing, the recrystallization of retained austenite in cold-rolled samples was retarded because of martensitic reversion compared to the warm-rolled samples. Completely recrystallized structure with average grain size of similar to 0.7 mu m was obtained in both cold and warm-rolled samples after annealing at 800 degrees C. Texture evolution indicated that martensitic reversion enhanced the intensity of {110} < 112 > texture in cold-rolled and annealed samples. However, the final recrystallization texture components were consisted of {110} < 112 > and {113} < 211 > regardless of rolling process. Furthermore, structure-property relationship was established, and combination of high strength and excellent plasticity can be obtained in both cold and warm-rolled sheets by tuning the subsequent annealing parameters. | Tensile properties of CR, WR and annealed samples. | WR-800-5 | Tensile strength/sT, MPa | 887 | MPa | Yield strength/s0.2, MPa | 540 | MPa | Elongation to failure, % | 51.7 | % | 0 | 0 | 0.062 | 0 | 0 | 0 | 0 | 0 | 0 | 0.38 | 0.026 | 0.006 | 0 | 0 | 0 | 0 | 17.18 | 1.57 | 0 | 0 | 8.5 | 0 | 0 | 0 | 0 | 0 | 0 | 0.09 | 0 | 0 | 0 | 0 | 0 | 0 | 0 | 0 |  | The as-received strips were solution annealed at 1050 °C for 30 min followed by quenching to room temperature. After surface descaling by acid pickling, the plates were subjected to warm rolling at 200 °C, referred as WR, respectively. The total reduction was ~85%, and the final thickness was ~0.9 mm. The subsequent annealing treatments were carried out in an electric furnace. Samples for TEM observation were cut from the deformed sheets by wire electrode cutting and then mechanically ground to a thickness of 40-50 μm. The as-received strips were solution annealed at 1050 °C for 30 min followed by quenching to room temperature. After surface descaling by acid pickling, the plates were subjected to warm rolling at 200 °C, referred as WR. The total reduction was ~85%, and the final thickness was ~0.9 mm. The subsequent annealing treatments were carried out in an electric furnace. The schematic illustration is shown in Fig. 1. In order to describe the samples clearly, for example, the WR samples after annealing at 800 °C for 5 min are referred as WR-800-5. |  | solution annealed 1050 °C 30 min warm rolling 200 °C solution annealed 1050 °C 30 min warm rolling 200 °C annealing 800 °C 5 min
25010.xlsx | 10.1016/j.msea.2016.08.106 | 成分 | 1 | Stacking fault energy and deformation mechanisms in Fe-xMn-0.6C-yAl TWIP steel | The deformation mechanisms and mechanical properties of Fe-Mn-C-Al twinning-induced plasticity (TWIP) steels with a chemical composition range of 12-18 wt% Mn and 0-3 wt% Al, are reviewed. The in-depth microstructural analysis revealed that all the investigated TWIP steels exhibit deformation twinning as the main deformation mechanism in addition to dislocation glide. The Al-free TWIP steels have a much more complex deformation behavior than the Al-added TWIP steels. The deformation of Fe-15Mn-0.6C steel is accompanied by the formation of a very small amount of strain-induced epsilon martensite, in addition to deformation twinning. Deformation of Fe-12Mn-0.6C steel is accompanied by several deformation mechanisms which are simultaneously activated: strain-induced e martensite, formation of shear bands and strain-induced alpha' martensite, in addition to deformation twinning. The upper limit for the value of SFE for strain-induced martensitic transformation is determined to be approximately 13 my m(2). The results confirm that the SFE is the key parameters affecting the strength and the ductility of TWIP steel. A linear relation between the ultimate tensile strength (UTS) and the SFE is proposed, with the UTS increasing with decreasing SFE. (C) 2016 Elsevier B.V. All rights reserved. | The overview of the mechanical properties of the investigated TWIP steels with various Mn and Al content. SFE values were calculated based on the thermodynamic model proposed by Saeed-Akbari et al. [15]. | Fe15Mn0.6C | UTS (MPa) | 1124.1 | MPa | YS (MPa) | 509.3 | MPa | Total elongation (%) | 51.3 | % | 0 | 0 | 0.613 | 0 | 0 | 0 | 0 | 0 | 0.027 | 0 | 0 | 0 | 0 | 0 | 0 | 0 | 0 | 15.23 | 0 | 0 | 0 | 0 | 0 | 0 | 0 | 0 | 0 | 0 | 0 | 0 | 0 | 0 | 0 | 0 | 0 | 0 |  | Slabs taken from vacuum cast ingots were solution-treated at 1200°C for 2h and hot-rolled to a thickness of 2.5mm, prior to cold-rolling to a thickness of 1.25mm. Recrystallization annealing was carried out at 800°C for 100s. All the steels had a fully recrystallized austenitic microstructure consisting of equiaxed grains, some of which containing annealing twins. ASTM E8 standard samples of the annealed steels were machined with their long axis aligned with the rolling direction (RD). In order to remove the deformation-affected surface layer on the samples, about 100μm of thickness was removed from the surface by electrolytic polishing. The overview of the mechanical properties of the investigated Fe-xMn-0.6C-yAl steels is presented in Table 2. |  | solution-treated 1200°C 2h thickness 2.5mm cold-rolling 1.25mm Recrystallization annealing 800°C 100s surface layer 100μm
26353.xlsx | 10.1016/j.msea.2020.139885 |  | 1 | Improving the yield strength of an antibacterial 304Cu austenitic stainless steel by the reversion treatment | As an implant material, Cu-bearing austenitic stainless steels can possess the antibacterial property, but their mechanical strength is low. In order to improve the yield strength of a 304Cu (17%Cr-7%Ni-3%Cu) alloy through substantial grain refinement, a research investigation has been taken up to conduct the reversion annealing treatment comprising a heavy (71%) cold rolling reduction followed by annealing at various temperatures (650-950 degrees C) and durations (1-5400 s). The microstructure evolution was examined by electron backscatter diffraction and further characterized by magnetic measurements, and mechanical properties were determined by tensile and hardness testing. The precipitation of Cu was confirmed by transmission electron microscopy. It was found that the reversion of deformation-induced martensite to austenite took place by the shear mechanism, followed by subgrain formation and continuous recrystallization resulting in quite nonuniform grain size distribution. The finest reversed grains were around 0.6 mu m in size, but also much larger austenite grains and a small fraction of unreversed martensite existed in the final structure despite annealing at least up to 800 degrees C. Coherent Cu particles were observed after aging for 1.5 h at 700 and 650 degrees C, while the yield strength could be improved to 507 and 791 MPa, respectively, i.e. by similar to 2-3 times that of the annealed steel. The ductility of the steel remains still high, the fracture elongation being 36%. | Tensile properties of the 304Cu steel after various reversion annealing treatments compared to those of as-received (hot rolled) and cold-rolled conditions. | 304Cu steel | Tensile strength (MPa) | 1008 | mpa | Yield strength (MPa) | 791 | mpa | Total elongation (%) | 51 | % | 0 | 0 | 0.023 | 0 | 0 | 0 | 0 | 0 | 0 | 0.55 | 0.025 | 0.011 | 0 | 0 | 0 | 0 | 17.4 | 0.85 | 0 | 0 | 7.32 | 3.15 | 0 | 0 | 0 | 0 | 0 | 0 | 0 | 0 | 0 | 0 | 0 | 0 | 0 | 0 |  | The steel was made as a laboratory casting using standard melting practice. For cold rolling, the steel was received in the form of a hot rolled sheet, ~3.2 mm in thickness. The as-received steel sheet was cold rolled in a laboratory rolling mill to 0.93 mm thickness (~71% reduction) and subsequently annealed in a Gleeble 3800 simulator at various temperatures in the range 650-950 °C using isothermal holding times between 1 and 5400 s. For reversion treatment, the samples were heated at 200 °C/s to the annealing temperature, held for desired duration and then cooled at the same rate at least down to 300 °C. The initial grain size of the sample was estimated as 31 ± 4 μm. Cold rolling in 13 passes (about 15% each) to the total reduction of 71% resulted in the DIM fraction of 80%, so that still a significant amount of deformed austenite (DA) was retained. The objective of the applied reversion treatment applied was to improve the strength properties of the steel. |  | laboratory rolling mill 0.93 mm isothermal holding times 1 s 5400 s heated 200 °C/s same rate 300 °C initial grain size 31 ± 4 μm
10.1007-s11665-014-1180-8.xlsx | 10.1007/s11665-014-1180-8 | 超声波喷丸对高氮奥氏体不锈钢组织和力学性能的影响 | 4 | Effect of Ultrasonic Shot Peening on Microstructure and Mechanical Properties of High-Nitrogen Austenitic Stainless Steel | The effect of ultrasonic shot peening (USSP) was studied on microstructural modification and mechanical properties such as microhardness, yield strength, tensile strength, and low cycle fatigue (LCF) life of a nitrogen stabilized austenitic stainless steel, at room temperature. There was grain refinement up to nano scale in surface region of the shot peened specimens and the microhardness was increased markedly up to the depth of approximately 100 mu m. There was insignificant increase in yield and tensile strength, but drastic reduction in LCF life, particularly at low strain amplitude, from USSP. The nominal increase in yield and tensile strength was due to grain refinement in the surface region and drastic fall in LCF life was due to surface cracking resulting from USSP. | Table 3 Tensile properties in un-shot peened condition and shot peened for different durations | 40 min USSP | UTS (MPa) | 1007 | MPa | YS (MPa) | 721 | MPa | Elongation (%) | 50 | % | 0 | 0 | 0.076 | 0.543 | 0 | 0 | 0 | 0 | 0 | 0.34 | 0.051 | 0.007 | 0 | 0 | 0 | 0 | 17.96 | 19.78 | 0 | 0 | 0.16 | 0.01 | 0 | 0 | 0 | 0 | 0 | 0.11 | 0 | 0 | 0 | 0 | 0 | 0 | 0 | 0 |  | The high-nitrogen austenitic stainless steel studied in the present investigation was supplied by M/s Jindal Steel Ltd. (JSL), Hisar, India, as forged steel block of 30 cm × 5 cm × 3.5 cm size. Flat surface of disk-type specimens with 10.7-mm diameter and 5-mm thickness was mechanically polished and subjected to USSP. The shot peened specimens were sectioned longitudinally across the thickness into two halves using a diamond-coated circular saw. The slices of the shot peened region were mechanically polished to reduce their thickness and disks of 3-mm diameter were punched out from them. The gage section of LCF specimens was mechanically polished to remove machining marks, if any and was subjected to USSP by hard steel balls of 3-mm diameter using specially designed die holder and continuously rotating the specimen using the motorized device; LCF tests were conducted under total strain control mode at different total strain amplitudes (Δεt/2): ±0.6, ±0.8 and ±1%, at a constant strain rate 5 × 10-3 s-1, at room temperature. The specimen was subjected to USSP for 40 min. |  | steel block 30 cm × 5 cm × 3.5 cm
25010.xlsx | 10.1016/j.msea.2016.08.106 | 成分 | 1 | Stacking fault energy and deformation mechanisms in Fe-xMn-0.6C-yAl TWIP steel | The deformation mechanisms and mechanical properties of Fe-Mn-C-Al twinning-induced plasticity (TWIP) steels with a chemical composition range of 12-18 wt% Mn and 0-3 wt% Al, are reviewed. The in-depth microstructural analysis revealed that all the investigated TWIP steels exhibit deformation twinning as the main deformation mechanism in addition to dislocation glide. The Al-free TWIP steels have a much more complex deformation behavior than the Al-added TWIP steels. The deformation of Fe-15Mn-0.6C steel is accompanied by the formation of a very small amount of strain-induced epsilon martensite, in addition to deformation twinning. Deformation of Fe-12Mn-0.6C steel is accompanied by several deformation mechanisms which are simultaneously activated: strain-induced e martensite, formation of shear bands and strain-induced alpha' martensite, in addition to deformation twinning. The upper limit for the value of SFE for strain-induced martensitic transformation is determined to be approximately 13 my m(2). The results confirm that the SFE is the key parameters affecting the strength and the ductility of TWIP steel. A linear relation between the ultimate tensile strength (UTS) and the SFE is proposed, with the UTS increasing with decreasing SFE. (C) 2016 Elsevier B.V. All rights reserved. | The overview of the mechanical properties of the investigated TWIP steels with various Mn and Al content. SFE values were calculated based on the thermodynamic model proposed by Saeed-Akbari et al. [15]. | Fe18Mn0.6C3Al | UTS (MPa) | 848.9 | MPa | YS (MPa) | 498.8 | MPa | Total elongation (%) | 49.7 | % | 0 | 0 | 0.628 | 0 | 0 | 0 | 0 | 0 | 3 | 0 | 0 | 0 | 0 | 0 | 0 | 0 | 0 | 18.99 | 0 | 0 | 0 | 0 | 0 | 0 | 0 | 0 | 0 | 0 | 0 | 0 | 0 | 0 | 0 | 0 | 0 | 0 |  | Slabs taken from vacuum cast ingots were solution-treated at 1200°C for 2h and hot-rolled to a thickness of 2.5mm, prior to cold-rolling to a thickness of 1.25mm. Recrystallization annealing was carried out at 800°C for 100s. All the steels had a fully recrystallized austenitic microstructure consisting of equiaxed grains, some of which containing annealing twins. ASTM E8 standard samples of the annealed steels were machined with their long axis aligned with the rolling direction (RD). In order to remove the deformation-affected surface layer on the samples, about 100μm of thickness was removed from the surface by electrolytic polishing. The overview of the mechanical properties of the investigated Fe-xMn-0.6C-yAl steels is presented in Table 2. |  | solution-treated 1200°C 2h thickness 2.5mm cold-rolling 1.25mm Recrystallization annealing 800°C 100s surface layer 100μm
25271.xlsx | 10.1016/j.msea.2017.06.012 | 成分差异 | 1 | Twinning and dynamic strain aging behavior during tensile deformation of Fe-Mn-C TWIP steel | The twinning and dynamic strain aging(DSA) induced work hardening in Fe-Mn-C TWIP steel has been experimentally investigated in view of grain morphology, stress strain response, local strain rate(LSR) and strain hardening rate. A strain of 0.3 should be the critical value for the saturation of twined grains in Fe-Mn-C TWIP steel with 0.4-0.6 wt% carbon and 18-22 wt% manganese. DSA can occur in the very beginning of plastic deformation in Fe-Mn-C TWIP steel with the unpronounced fluctuation in stress strain response but obvious discontinuity in work hardening and LSR. The mechanism on strain hardening of Fe-Mn-C TWIP steel during tensile deformation can be distinguished by the variation of LSR. Twinning induced hardening rate is around 3.0 GPa with a steady LSR, while DSA induced hardening rate is about 2.0 GPa with a periodic and unstable fluctuation of LSR. There are mainly three stages in the work hardening of Fe-Mn-C TWIP steel divided by the inducing mechanism: twinning dominant, twinning+DSA dominant and DSA dominant. A strong correlation between the fluctuating characteristic of LSR and work hardening rate has been observed. In twinning dominant stage, they are largely steady; while in the other two stages, more significant fluctuation is observed where DSA is more pronounced for both curves. The serration in stress corresponds to the plateau in strain and low LSR, as well as the peak of strain hardening rate, due to the occurrence of DSA; and the smooth stress evolution between two serrations correlates the apparent increase of strain, and high LSR, together with the trough of strain hardening rate, relating to the preparation time for next DSA. | Tensile property of different TWIP steels. | 1# | Tensile strength, MPa | 1023.1 | MPa | Yield strength, MPa | 437.7 | MPa | Tensile strengthxTotal elongation, GPa% | 49.1 | % | 0 | 0 | 0.46 | 0 | 0 | 0 | 0 | 0 | 0.005 | 0.17 | 0.005 | 0.005 | 0 | 0 | 0 | 0 | 0 | 19.74 | 0 | 0 | 0 | 0 | 0 | 0 | 0 | 0 | 0 | 0 | 0 | 0 | 0 | 0 | 0 | 0 | 0 | 0 |  | Four Fe-Mn-C steels were cast with 25kg vacuum medium frequency induction melting furnace. The as cast ingots of TWIP steel with 120mm in diameter and 250mm (excluding hot-top) in height were heated to 1200°C and soaked for 2h by box-type muffle furnace, then forged into rectangular bars sized about 30mm × 80mm × 1000mm. The finishing temperature was higher than 900°C, and the hot forged samples were cooled to room temperature by air convection. Hot rolling was carried out on hot forged samples by a double roller machine at 1100°C after soaking at 1200°C for 1h. After five passes, the forged bars were rolled to plates with thickness between 3.9-4.0mm, then the samples with temperatures higher than 900°C were cooled in furnace. Cold rolled was operated after pickling by aqueous hydrochloric acid solution at room temperature. The final sheets were about 1.6mm in thickness after ten passes with the total reduction rate about 60%. Finally, the sheet samples were heat treated at 750°C for 10min, then air-cooled to 25°C. |  | TWIP steel 120mm 250mm heated 1200°C 2h sized 30mm × 80mm × 1000mm finishing temperature 900°C double roller machine 1100°C soaking 1200°C 1h temperatures higher 900°C heat treated 750°C 10min then air-cooled 25°C
23060.xlsx | 10.1016/j.msea.2008.05.022 | 成分影响 | 1 | Impact toughness properties of nickel-free austenitic stainless steels | The Charpy-V impact toughness of six interstitially-alloyed nickel-free austenitic stainless steels was investigated in the temperature range between -196 and 150 degrees C. Unlike traditional face-centered-cubic steels, the investigated alloys show a marked decrease in impact toughness with decreasing temperature and cleavage-like fracture surfaces at low temperatures. The decrease in impact toughness is due to the combined effects of high strain rate and temperature sensitivity of plastic flow and the strong planarity of the deformation mechanisms of nitrogen-alloyed nickel-free alloys at low temperatures. The effects of the high strain rate and temperature sensitivity of the flow stress on the fracture behavior are discussed based on an analysis of the critical stress for fracture and plastic flow. (C) 2008 Elsevier B.V. All rights reserved. | Mechanical properties of nickel-free austenitic stainless steels | 18Mn-0.4N-1.7Cu | Tensile stress (MPa) | 738 | MPa | Yield stress (MPa) | 417 | MPa | Total elongation (%) | 49 | % | 0 | 0 | 0.05 | 0.41 | 0 | 0 | 0 | 0 | 0 | 0 | 0 | 0.01 | 0 | 0 | 0 | 0 | 17.1 | 18.6 | 0 | 0 | 0.36 | 1.73 | 0 | 0 | 0 | 0 | 0 | 0 | 0 | 0 | 0 | 0 | 0 | 0 | 0 | 0 |  | Six experimental interstitially-alloyed Cr-Mn austenitic stainless steels with chemical compositions given in Table 1 were ingot-cast in a laboratory vacuum induction furnace under a protective nitrogen gas atmosphere. The ingots, weighing 100kg, were sectioned into 25mm thick sections, annealed at 1250°C for 30min, followed by hot rolling to a final thickness of 12mm with a finishing temperature above 950°C. The hot-rolled sheets were annealed at 1050°C for 15min and quenched in water prior to the machining of Charpy-V impact specimens. |  | annealed 1250°C 30min final thickness 12mm finishing temperature 950°C annealed 1050°C 15min
25661.xlsx | 10.1016/j.msea.2018.07.027 |  | 1 | Deformation and annealing behaviour of dual phase TWIP steel from the perspective of residual stress, faults, microstructures and mechanical properties | The present study aims to examine the deformation and annealing behaviour of Fe-0.07C-20Mn-2.6Si-1.6Al TWIP steel in the viewpoint of microstructural characterisation, fault analysis, triaxial residual stress measurement and mechanism of twin formation. 50% cold deformation results in improvement of hardness and tensile strength (428 HV and 1419 MPa, respectively), whereas annealing at 900 degrees C of the same leads to improvement in ductility (61%) with the decrease in strength (873 MPa). The residual stress is maximum and compressive in nature in deformed sample which has been diminishing after annealing. Hot rolled and hot rolled-solution treated samples develop dual phase microstructure along with annealing twins, whereas fine nano twins and high dislocation density with dual phase microstructure are apparent after 50% cold deformation. The presence of Shockley partial dislocation, overlapping of stacking faults, Lomer-Cottrell lock, intrinsic and extrinsic stacking faults affect the mechanical properties as obstacles of dislocation movements or assisting twin formation. Goss and Brass components of texture are dominating after rolling, whereas annealing results in weakening of rolling texture components. The nucleation mechanism of twin has been consistent with the pole mechanism along with the deviation process. Hence the present work amplifies the present understanding of deformation and annealing behaviour on low carbon dual phase TWIP steel from different characterisation perspectives. | Summary of mechanical properties of TWIP steel under various processing conditions. | HRACST | UTS (MPa) | 858 | MPa | YS (MPa) | 454 | MPa | TEL (%) | 49 | % | 0 | 0 | 0.07 | 0 | 0 | 0 | 0 | 0 | 1.61 | 2.58 | 0.009 | 0.013 | 0 | 0 | 0 | 0 | 0 | 20 | 0 | 0 | 0 | 0 | 0 | 0 | 0 | 0 | 0 | 0 | 0 | 0 | 0 | 0 | 0 | 0 | 0 | 0 |  | The steel composition furnished in Table 1 was prepared in a 25 kVA air induction melting furnace. After discarding the shrinkage/pipes, the remaining sound portion of the ingot i.e., 200 mm × 50 mm × 50 mm size was hot forged to 16 mm thick slab.This slab was soaked at 1200 °C for 40 min and hot rolled to 8 mm thick plate with the finish rolling temperature of 800 °C. These samples were solutionised at 1040 °C for 1 h to remove any inhomogeneities and cool down to room temperature through water quenching. |  | remaining sound portion 200 mm × 50 mm × 50 mm hot forged 16 mm soaked 1200 °C 40 min hot rolled 8 mm finish rolling 800 °C solutionised 1040 °C 1 h
24999.xlsx | 10.1016/j.msea.2016.08.058 | 成分在文本中 | 1 | Copper precipitation behavior and mechanical properties of Cu-bearing 316L austenitic stainless steel: A comprehensive cross-correlation study | The effect of precipitation hardening on mechanical properties and coarsening behavior of Cu-rich precipitates in a Cu-bearing 316L austenite stainless steel after aging at 700 degrees C for different time were systematically investigated. The variations of morphology and composition of Cu-rich precipitates as a function of aging time were respectively characterized by electrical resistivity, atom probe tomography (APT) and transmission electron microscopy (TEM). It was found that both hardness and mechanical strength increased to peak value within short aging time, and remained nearly unchanged with prolonged aging time. The TEM observation confirmed a coherent interface between Cu-rich precipitates and austenite matrix, while high number densities of spheroidal Cu-rich precipitates were observed in all aged samples. APT analyses confirmed virtually 100% Cu core composition of Cu-rich precipitates, whereas the average radius was slightly increased from 1.38 +/- 0.46 nm to 2.39 +/- 0.81 nm with increasing the aging time. The relatively slow growth and coarsening behavior of Cu-rich precipitates was largely attributed to the slower diffusion kinetics of Cu, low interfacial energy and high strain energy of Cu-rich precipitates in the austenite matrix, and was well predicted by the Lifshitz-Slyozov-Wagner theory. The slow increase in average radius of Cu-rich precipitates was consistent with the modest change in hardness and yield strength with extended aging. In addition, the precipitation strengthening effects of Cu-rich precipitates were quantitatively evaluated and analyzed. These cumulative results and analyses could provide a solid foundation for much wider applications of Cu-bearing stainless steels. (C) 2016 Elsevier B.V. All rights reserved. | The yield strength (YS), ultimate tensile strength (UTS), elongation (EL) and reduction in area (RA) for the 316L-Cu SS at different states. | 700degC/6h | UTS (MPa) | 664.2 | MPa | YS (MPa) | 320.9 | MPa | EL (%) | 48.9 | % | 0 | 0 | 0.016 | 0.14 | 0 | 0 | 0 | 0 | 0 | 0 | 0.0005 | 0.001 | 0 | 0 | 0 | 0 | 18.18 | 0 | 0 | 0 | 14.5 | 4.36 | 0 | 0 | 0 | 0 | 0 | 3.02 | 0 | 0 | 0 | 0 | 0 | 0 | 0 | 0 |  | An experimental Cu-bearing 316L austenitic stainless steel (SS) used in this study was melted in a 25kg vacuum induction melting furnace. The chemical compositions of the 316L-Cu SS are as follows (wt.%): 0.016 C, 0.005 P, 0.001 S, 18.18 Cr, 14.5 Ni, 3.02 Mo, 0.14 N, 4.36 Cu, and Fe in balance. The as-cast ingot was forged through multiple passes at 1100±20°C, resulting in an ingot bar of 25mm in diameter. Specimens for testing and observation were solution-treated at 1100°C for 30min, followed by water quenching, and then aged isothermally at 700°C for 6h. |  | forged 1100±20°C ingot bar 25mm solution-treated 1100°C 30min then aged 700°C 6h
26474.xlsx | 10.1016/j.msea.2020.140571 | 工艺影响 vertical direction (VD) horizontal direction (HD) | 1 | Interfacial segregation and precipitation behavior of Cu-rich precipitates in Cu-bearing 316LN stainless steel after aging at different temperatures | Interfacial segregation and precipitation behavior of Cu-rich precipitates in a Cu-bearing 316LN austenitic stainless steel (316LN-Cu SS) aged at 600, 700 and 800 degrees C were systematically investigated. The variations in morphology, composition of Cu-rich precipitates and interfacial segregation were characterized by transmission electron microscopy (TEM), atom probe tomography (APT) and Gibbsian interfacial excess. Experimental results revealed the Cu-rich precipitates led to increase in hardness and strength of steel. The 316LN-Cu SS aged at 700 degrees C for 6 h possessed the optimal strength and elongation due to the proper size, number density and volume fraction of the Cu-rich precipitates in the steel matrix. The average size of Cu-rich precipitates significantly increased from 0.85 +/- 0.14 nm to 5.21 +/- 1.51 nm with increasing the aging temperature, while the coherent relationship between Cu-rich precipitates and gamma-Fe matrix remained unaltered even for large size Cu-rich precipitate. The APT analysis confirmed that the composition of Cu-rich precipitate was enriched in Cu atoms and depleted of other elements with increasing aging temperature, while their core composition became nearly pure Cu at high aging temperatures. In addition, due to strong bonding energy, Ni was significantly segregated at the gamma-Fe matrix/precipitate heterophase interface, with Gibbsian interfacial excesses related to Fe and Cu of 0.6036 +/- 0.52, 2.892 +/- 0.55 and 2.908 +/- 0.38 atoms nm(-2) after aging at 600, 700 and 800 degrees C, respectively. This interface segregation further caused the reductions in interfacial free energies up to 7.28, 38.9 and 43.1 mJ m(-2), respectively. | YS, UTS and EL of 316LN-Cu SS aged at different temperature for 6 h. | 700 degC aging | UTS (MPa) | 664 | MPa | YS (MPa) | 321 | MPa | EL (%) | 48.9 | % | 0 | 0 | 0.028 | 0.99 | 0 | 0 | 0 | 0 | 0 | 0.18 | 0.015 | 0.01 | 0 | 0 | 0 | 0 | 22.7 | 17.86 | 0 | 0.022 | 2.08 | 0.008 | 0 | 0 | 0 | 0 | 0 | 1.19 | 0 | 0 | 0 | 0 | 0 | 0 | 0 | 0 |  | The Cu-bearing 316LN stainless steel (316LN-Cu SS) for this study was prepared in a 25 kg vacuum induction melting furnace with chemical composition (wt.%) as follows: 0.016 C, 18.18 Cr, 14.5 Ni, 3.02 Mo, 0.14 N, 4.36 Cu, and Fe in balance. The as-cast ingot was forged into bars with diameter of 25 mm. The experimental specimens cut from the forged bars were solution treated at 1100 °C for 30 min, followed by water quenching, and then aged at 600, 700 and 800 °C for different times, respectively. Thin foils with 3 mm in diameter for TEM investigation were mechanically ground to a thickness of approximately 50 μm, then electro-polished by a twin-jet Struers Tenupol-3 electro-polisher in a 10 vol.% HClO4 ethanol electrolyte maintained at -20 °C. In order to determine the optimum aging condition for the Cu-rich precipitates hardening, aging at 600, 700 and 800 °C for different aging time was performed on 316LN-Cu SS. The measured yield strength (YS), ultimate tensile strength (UTS) and elongation (EL) are listed in Table 1 . Aging at 700 °C for 6 h was the optimum aging treatment with appropriate volume fraction, size and number density of Cu-rich precipitates. |  | Cu-bearing 316LN stainless steel 25 kg chemical composition ( wt 0.016 C 0.14 N diameter 25 mm solution treated 1100 °C 30 min then aged 600 °C 700 °C 800 °C Thin foils 3 mm thickness 50 μm aging 600 °C 700 °C 800 °C Aging 700 °C 6 h
10.1007-s10853-018-2512-0.xlsx | 10.1007/s10853-018-2512-0 | 退火温度影响 | 1 | Microstructure and mechanical properties of a novel hot-rolled 4% Mn steel processed by intercritical annealing | The study described here focuses on the microstructure and mechanical properties of a novel hot-rolled medium-Mn steel (Fe-0.25C-4Mn-1.88Al-0.6Si-0.04Nb-0.08V, wt%) that contained only 4 wt% Mn and modest Al content of 1.88 wt%. It was found that a relatively high content (25-53 vol%) of retained austenite was obtained by intercritical annealing process. With increase in intercritical annealing temperature from 700 to 740 and to 760 A degrees C, retained austenite fraction increased from 25.1 to 53.2% and then decreased to 46.1%. Besides, mechanical stability of retained austenite in 700-760 A degrees C intercritically annealed steels decreased with increase in intercritical annealing temperature. The 720 A degrees C intercritically annealed steel yielded excellent mechanical properties with yield strength of 766 MPa, tensile strength of 951 MPa, total elongation of 48.6% and PSE of 46.22 GPa center dot%, achieved by a high volume fraction of retained austenite (46%) with relatively high mechanical stability. Thus, the 4% Mn steel present in this study indicated excellent mechanical properties of medium-Mn steels can be achieved using low alloy content. | Table 2 Mechanical properties of A700–A760 steels | A720 | Tensile strength/MPa | 951 | MPa | Yield strength/MPa | 766 | MPa | Total elongation/% | 48.6 | % | 0 | 0 | 0.25 | 0 | 0 | 0 | 0 | 0 | 1.88 | 0.6 | 0 | 0 | 0 | 0 | 0 | 0.08 | 0 | 4 | 0 | 0 | 0 | 0 | 0 | 0 | 0 | 0 | 0.04 | 0 | 0 | 0 | 0 | 0 | 0 | 0 | 0 | 0 |  | The Al content in majority of Mn-Al medium-Mn steels was greater than 2 wt%. The chemical composition of the experimental steel is listed in Table 1. A 90-kg ingot of the experimental steel was prepared by vacuum induction melting. The ingot was forged into a billet with a section dimension of 70 mm × 60 mm. The billet was homogenized at 1200 °C for 2 h and then hot-rolled to 4-mm-thick sheet involving nine passes. The finish rolling temperature was ~ 900 °C. After finish rolling, the sheet was finally cooled to room temperature in air. Subsequently, the as-hot-rolled sheet was subjected to intercritical annealing, which involved intercritical annealing at 720 for 60 min, respectively, followed by air cooling to room temperature. |  | section dimension 70 mm × 60 mm homogenized 1200 °C 2 h intercritical annealing 60 min
23536.xlsx | 10.1016/j.msea.2011.02.093 | 热处理时间影响 | 1 | Production of nano/ultrafine grained AISI 201L stainless steel through advanced thermo-mechanical treatment | In recent years, great attention has been focused on the development of nanostructured stainless steels to improve their mechanical properties. This work reports the formation of nano/ultrafine grain structure in the AISI 201L stainless steel using advanced thermo-mechanical treatment. The cast specimens were first homogenized and then hot forged to provide a suitable microstructure prior to the treatment. Cold rolling was carried out with the reductions of 10-95% followed by annealing at temperature of 850 degrees C for 15-1800s. X-ray diffraction, optical and scanning electron microscopy, and tensile and hardness tests were used to characterize the processed specimens. The results showed that the nanocrystalline austenitic structure with a grain size of about 65 nm was obtained by annealing at 850 degrees C for 30 s after the cold reduction of 95%. The yield strength, total elongation and hardness of this specimen were measured as 1485 MPa, 33% and 386 Vickers, respectively. (C) 2011 Elsevier B.V. All rights reserved. | Mechanical properties of 201L stainless steel at different stages of the repetitive thermo-mechanical process at room temperature. | SA at 1100degC for 150min | UTS (MPa) | 1030 | MPa | Yield strength (MPa) | 330 | MPa | Total elongation (%) | 48 | % | 0 | 0 | 0.027 | 0.04 | 0 | 0 | 0 | 0 | 0 | 0.51 | 0.04 | 0.02 | 0 | 0 | 0 | 0 | 16.2 | 5.91 | 0 | 0 | 3.88 | 0 | 0 | 0 | 0 | 0 | 0 | 0.08 | 0 | 0 | 0 | 0 | 0 | 0 | 0 | 0 |  | The ingot was then homogenized at 1200°C for 15h, followed by hot forging to reduce the average grain size. The forged specimens were then solution annealed at 1100°C for 150min for static recrystallization. All specimens were immediately quenched in water. |  | then homogenized 1200°C 15h solution annealed 1100°C 150min
25854.xlsx | 10.1016/j.msea.2019.01.020 | 不同热处理工艺的影响 | 1 | On the influence of deformation mechanism during cold and warm rolling on annealing behavior of a 304 stainless steel | In the present study, a 304 stainless steel was deformed at different temperatures of room temperature (cold rolling) and 200 degrees C (warm rolling) for elucidating the distinct deformation mechanisms, and then, the influence of the deformed microstructures on the subsequent microstructural evolution and texture development during annealing treatments was studied. The results indicated that deformation-induced martensite transformation was the dominant deformation mechanism during cold rolling, and a mixed microstructure consisting of similar to 60% volume fraction of alpha'-martensite and deformed austenite was obtained. Deformation twinning of austenite dominated the deformation during warm rolling. The underlying reason was the increasing SFE with deformation temperature, which inhibited the martensitic transformation but promoted the formation of deformation twins. On annealing, the recrystallization of retained austenite in cold-rolled samples was retarded because of martensitic reversion compared to the warm-rolled samples. Completely recrystallized structure with average grain size of similar to 0.7 mu m was obtained in both cold and warm-rolled samples after annealing at 800 degrees C. Texture evolution indicated that martensitic reversion enhanced the intensity of {110} < 112 > texture in cold-rolled and annealed samples. However, the final recrystallization texture components were consisted of {110} < 112 > and {113} < 211 > regardless of rolling process. Furthermore, structure-property relationship was established, and combination of high strength and excellent plasticity can be obtained in both cold and warm-rolled sheets by tuning the subsequent annealing parameters. | Tensile properties of CR, WR and annealed samples. | CR-750-10 | Tensile strength/sT, MPa | 919 | MPa | Yield strength/s0.2, MPa | 600 | MPa | Elongation to failure, % | 48 | % | 0 | 0 | 0.062 | 0 | 0 | 0 | 0 | 0 | 0 | 0.38 | 0.026 | 0.006 | 0 | 0 | 0 | 0 | 17.18 | 1.57 | 0 | 0 | 8.5 | 0 | 0 | 0 | 0 | 0 | 0 | 0.09 | 0 | 0 | 0 | 0 | 0 | 0 | 0 | 0 |  | The as-received strips were solution annealed at 1050 °C for 30 min followed by quenching to room temperature. After surface descaling by acid pickling, the plates were subjected to cold rolling at room temperature, referred as CR. The total reduction was ~85%, and the final thickness was ~0.9 mm. The subsequent annealing treatments were carried out in an electric furnace. Samples for TEM observation were cut from the deformed sheets by wire electrode cutting and then mechanically ground to a thickness of 40-50 μm. The as-received strips were solution annealed at 1050 °C for 30 min followed by quenching to room temperature. After surface descaling by acid pickling, the plates were subjected to cold rolling at room temperature, referred as CR. The total reduction was ~85%, and the final thickness was ~0.9 mm. The subsequent annealing treatments were carried out in an electric furnace. The schematic illustration is shown in Fig. 1. In order to describe the samples clearly, for example, the CR samples after annealing at 750 °C for 10min are referred as CR-750-10. |  | solution annealed 1050 °C 30 min solution annealed 1050 °C 30 min annealing 750 °C 10min
20162.xlsx | 10.1016/j.matdes.2015.12.038 |  | 1 | Strain hardening behavior and deformation substructure of Fe-20/27Mn-4Al-0.3C non-magnetic steels | The association of strain hardening behavior with deformation substructure evolution, including dislocation substructures, mechanical twinning and microbands formation, was investigated in.Fe-20/27Mn-4A1-03C nonmagnetic steels. The critical stress for both twinning and microbanding were also estimated. With stacking fault energy enhanced to low-to-medium level, twin activation was largely diminished by reducing twin volume fraction and increasing their average spacing, such that the strain hardening rate was controlled mainly by dislocation strengthening and consequently presented a monotonous and rapid drop during entire tensile deformation process. In addition, the aggravated deformation heterogeneity in grain interior by less twin generation probably contributed to the preferential microbands formation along domain boundaries. (C) 2015 Published by Elsevier Ltd. | Tensile properties and calculated SFE of experimental steels. | 20Mn | Tensile strength (MPa) | 603 | MPa | Yield strength (MPa) | 304 | MPa | Ultimate elongation (%) | 48 | % | 0 | 0 | 0.298 | 0.015 | 0 | 0 | 0 | 0 | 4.11 | 0.45 | 0.006 | 0.002 | 0 | 0 | 0 | 0.11 | 0 | 20.56 | 0 | 0 | 0 | 0 | 0 | 0 | 0 | 0 | 0 | 0 | 0 | 0 | 0 | 0 | 0 | 0 | 0 | 0 |  | The Fe-20/27Mn-4Al-0.3C non-magnetic steels were melted in a vacuum induction furnace during steel making. The cast ingots were forged into several billets with a size of 500 (L)×100 (W)×40 (H) mm3. These forged billets then underwent 7 passes hot rolling in the temperature range of 900-1100°C. The hot rolled steels with final thickness of 4mm were followed by annealing at 900°C for 30min. T |  | final thickness 4mm annealing 900°C 30min
25246.xlsx | 10.1016/j.msea.2017.05.024 |  | 1 | Microstructure and mechanical properties of the austenitic stainless steel 316L fabricated by gas metal arc additive manufacturing | The austenitic stainless steel 316L was fabricated by gas metal arc additive manufacturing (GMA-AM) and its microstructure and room temperature tensile properties were investigated. Results show that in the GMA-AM 316L plate, a large number of well-aligned austenitic dendrites vertically orient,, forming large columnar grains in the middle and some dendrites bent toward the plate surfaces, forming small columnar grains near the edges. The microstructure of GMA-AM 316L consists of delta, gamma and sigma phases. After one layer was deposited, the delta phase exhibited reticular morphology within austenitic dendrites. The delta phase redissolved in austenite with the intermetallic a phases forming at gamma/delta interfaces under the thermal cycles influence of subsequent three deposition layers. And under the thermal influence after the fourth layers, both delta and sigma phases turned into fine vermicular morphologies within austenitic dendrites. The tensile properties of GMA-AM 316L steel are comparable to wrought 316L and exceed the industry requirements for 316L. Its fracture type is ductile fracture due to the obvious fracture surface dimples. The microcracks initiate at the interior of a phases and grow into large cracks leading to materials failure. | Room-temperature tensile properties of the GMA-AM 316L. | GMA-AM 316L | UTS/MPa | 533 | MPa | YS/MPa | 235 | MPa | EL/% | 48 | % | 0 | 0 | 0.0014 | 0 | 0 | 0 | 0 | 0 | 0 | 0.56 | 0.03 | 0 | 0 | 0 | 0 | 0 | 18.74 | 1.55 | 0 | 0 | 11.82 | 0.17 | 0 | 0 | 0 | 0 | 0 | 2.67 | 0 | 0 | 0 | 0 | 0 | 0 | 0 | 0 |  | The GMA-AM 316L plate with a geometric size of 160 mm×100 mm×30 mm was fabricated by Fronius TPS5000 GMA power source. The GMA torch was attached to a 6-axis KUKA robot. The GMA-AM process was conducted under the following parameters: arc current 300 A, arc voltage 28 V, wire feed rate 10 m/min, scan rate 600 mm/min and argon flow rate 20 L/min. The GMA-AM 316L plate was fabricated in an argon purged processing chamber with oxygen content less than 80 ppm. The scanning path was scanned back and forth. It means that the scanning direction in two adjacent tracks was opposite. The spacing between two adjacent tracks was 8 mm. The scanning directions were alternated layer to layer and the time interval is 2 min. Forty layers were deposited and average height of each layer was approximately 2.5 mm. The schematic illustration of GMA-AM process was shown in Fig. 1. The 316L wire with a diameter of 1.2 mm was employed. The deposited layers are observed from top to bottom that are defined as layer N, layer N-1, layer N-2, layer N-3, layer-4 and so on. This GMA-AM 316L plate was annealed at 300 °C for one hour in order to relieve the residual stresses. |  | diameter 1.2 mm annealed 300 °C
26474.xlsx | 10.1016/j.msea.2020.140571 | 工艺影响 vertical direction (VD) horizontal direction (HD) | 1 | Interfacial segregation and precipitation behavior of Cu-rich precipitates in Cu-bearing 316LN stainless steel after aging at different temperatures | Interfacial segregation and precipitation behavior of Cu-rich precipitates in a Cu-bearing 316LN austenitic stainless steel (316LN-Cu SS) aged at 600, 700 and 800 degrees C were systematically investigated. The variations in morphology, composition of Cu-rich precipitates and interfacial segregation were characterized by transmission electron microscopy (TEM), atom probe tomography (APT) and Gibbsian interfacial excess. Experimental results revealed the Cu-rich precipitates led to increase in hardness and strength of steel. The 316LN-Cu SS aged at 700 degrees C for 6 h possessed the optimal strength and elongation due to the proper size, number density and volume fraction of the Cu-rich precipitates in the steel matrix. The average size of Cu-rich precipitates significantly increased from 0.85 +/- 0.14 nm to 5.21 +/- 1.51 nm with increasing the aging temperature, while the coherent relationship between Cu-rich precipitates and gamma-Fe matrix remained unaltered even for large size Cu-rich precipitate. The APT analysis confirmed that the composition of Cu-rich precipitate was enriched in Cu atoms and depleted of other elements with increasing aging temperature, while their core composition became nearly pure Cu at high aging temperatures. In addition, due to strong bonding energy, Ni was significantly segregated at the gamma-Fe matrix/precipitate heterophase interface, with Gibbsian interfacial excesses related to Fe and Cu of 0.6036 +/- 0.52, 2.892 +/- 0.55 and 2.908 +/- 0.38 atoms nm(-2) after aging at 600, 700 and 800 degrees C, respectively. This interface segregation further caused the reductions in interfacial free energies up to 7.28, 38.9 and 43.1 mJ m(-2), respectively. | YS, UTS and EL of 316LN-Cu SS aged at different temperature for 6 h. | 600 degC aging | UTS (MPa) | 649 | MPa | YS (MPa) | 313 | MPa | EL (%) | 47.2 | % | 0 | 0 | 0.028 | 0.99 | 0 | 0 | 0 | 0 | 0 | 0.18 | 0.015 | 0.01 | 0 | 0 | 0 | 0 | 22.7 | 17.86 | 0 | 0.022 | 2.08 | 0.008 | 0 | 0 | 0 | 0 | 0 | 1.19 | 0 | 0 | 0 | 0 | 0 | 0 | 0 | 0 |  | The Cu-bearing 316LN stainless steel (316LN-Cu SS) for this study was prepared in a 25 kg vacuum induction melting furnace with chemical composition (wt.%) as follows: 0.016 C, 18.18 Cr, 14.5 Ni, 3.02 Mo, 0.14 N, 4.36 Cu, and Fe in balance. The as-cast ingot was forged into bars with diameter of 25 mm. The experimental specimens cut from the forged bars were solution treated at 1100 °C for 30 min, followed by water quenching, and then aged at 600, 700 and 800 °C for different times, respectively. Thin foils with 3 mm in diameter for TEM investigation were mechanically ground to a thickness of approximately 50 μm, then electro-polished by a twin-jet Struers Tenupol-3 electro-polisher in a 10 vol.% HClO4 ethanol electrolyte maintained at -20 °C. In order to determine the optimum aging condition for the Cu-rich precipitates hardening, aging at 600, 700 and 800 °C for different aging time was performed on 316LN-Cu SS. The measured yield strength (YS), ultimate tensile strength (UTS) and elongation (EL) are listed in Table 1 . Aging at 700 °C for 6 h was the optimum aging treatment with appropriate volume fraction, size and number density of Cu-rich precipitates. |  | Cu-bearing 316LN stainless steel 25 kg chemical composition ( wt 0.016 C 0.14 N diameter 25 mm solution treated 1100 °C 30 min then aged 600 °C 700 °C 800 °C Thin foils 3 mm thickness 50 μm aging 600 °C 700 °C 800 °C Aging 700 °C 6 h
20417.xlsx | 10.1016/j.matdes.2019.107611 | 工艺影响 vertical direction (VD) horizontal direction (HD) | 1 | Study on microstructure and tensile properties of high nitrogen Cr-Mn steel processed by CMT wire and arc additive manufacturing | A designed Cr-Mn-N wire with 0.99 wt% of nitrogen content (HNS0.99) was used to make high nitrogen austenite stainless steel parts by introducing CMT wire and arc additive manufacturing (CMT-WAAM) method. The solidification behaviour, microstructure evolution, inclusions and tension properties were studied both in the as-built and post heat treatment conditions. Excellent tension properties parts with high nitrogen content were successfully produced. Ferrite-austenite (FA) and austenite-ferrite (AF) solidification models were revealed in the as-built microstructure of two different areas, inner layer area (ILA) and partial melting area (PMA), respectively, and the former predominated the microstructure. Amorphous inclusion islands and microspherical inclusions made by MnO were found. The increasing density of the latter in 0.1-1 mu m diameters was detrimental to the tensile properties because the matrix-inclusion surfaces acted as the preferred nucleation sites for Cr2N during heat treatment. Due to the stable austenite and the nitrogen work hardening effect, planer dislocation-arrays predominated the dislocation slip model which, to some extent, diminished the strength anisotropy in different directions. However, the ferrite dendrites caused the diversity of UTS and elongation by acting as tunnels for cracks in the horizontal direction samples. (C) 2019 The Authors. Published by Elsevier Ltd. | Values of yield strength (YS), ultimate strength (UTS) and Elongation in different conditions of different samples. | T1(VD) | UTS (Mpa) | 851 | Mpa | YS (Mpa) | 569.5 | Mpa | Elongation (%) | 46.8 | % | 0 | 0 | 0.028 | 0.99 | 0 | 0 | 0 | 0 | 0 | 0.18 | 0.015 | 0.01 | 0 | 0 | 0 | 0 | 22.7 | 17.86 | 0 | 0.022 | 2.08 | 0.008 | 0 | 0 | 0 | 0 | 0 | 1.19 | 0 | 0 | 0 | 0 | 0 | 0 | 0 | 0 |  | The HNS steel wire (HNS0.99) used in this study was made through melting, casting, rolling, drawing, and air cooling. The chemical composition of the HNS wire is represented in Table 1 . Tensile samples were cut by the spark from the three walls in the vertical direction (VD) parallels to the deposition direction.
26473.xlsx | 10.1016/j.msea.2020.140565 |  | 4 | Micro-textures and mechanical properties of Fe-21Cr-15Ni-6Mn-Mo-Nb austenitic stainless steel plate in asymmetric hot rolling | Micro-textures and mechanical properties of Fe-21Cr-15Ni-6Mn-Mo-Nb austenitic stainless steel during asymmetric hot rolling were studied. The results show that the shear texture is the dominant texture on the upper surface of steel sheet when the specific velocity ratio is 1.1, and the orientation of.-Fiber was beneficial to recrystallization and nucleation. The texture strength of the central layer of the steel plate was concentrated in the Cube orientation. When the velocity ratio increases to 1.2, the complete recrystallization of the upper and central layers of the plate was more likely to occur under the condition of high deformation energy, and the structure of the steel sheet had tended to homogenize. Under the conditions of low reduction (20%) or low finishing temperature (860 degrees C), the steel sheet was partially recrystallized or non-recrystallized, and there were a lot of deformation textures during rolling. In the process of asymmetric hot rolling, the crystal rotates around the direction of TD, and the initial texture of weak.-Fiber and Copper deviates from the ideal position and gradually approaches to the direction of.-Fiber. Based on the research, the tested austenitic stainless steel had high strength and toughness (the yield strength, the tensile strength and the elongation is 710.1 MPa, 1010.2 MPa and 46.7%) under the rolling process with specific speed ratio 1.2, the initial rolling temperature 1100 degrees C and the reduction 60%. | Mechanical properties of steel plates under different rolling process. | ASHR-5 | Tensile Strength/MPa | 1010.2 | MPa | Yield Strength/MPa | 710.1 | MPa | Elongation/% | 46.7 | % | 0 | 0 | 0.18 | 0.368 | 0 | 0 | 0 | 0 | 0 | 0.203 | 0 | 0 | 0 | 0 | 0 | 0.35 | 20.25 | 5.9 | 0 | 0 | 14.85 | 0 | 0 | 0 | 0 | 0 | 1.34 | 0.5 | 0 | 0 | 0 | 0 | 0 | 0 | 0 | 0 |  | The vacuum smelting was used to obtain a cylindrical ingot with a weight of 75 kg andφ220 × 250 mm, and then the ingot was forged into a billet with a width of 100 × 50 × L mm. The billet with a width of 130 × 100 × 50 mm was homogenized in a heating furnace at 1200 °C for 2 h. Then hot rolling was carried out on a laboratory φ450 mm reversible twin-roll experimental rolling mill. After seven passes of hot rolling, the final thickness of the hot rolled sheet was 5 mm, the starting temperature was 1180 °C, the final rolling temperature was 935 °C, and the hot rolled sheet was cooled by water. Hot rolled sheets are processed into several sheets with the size of 130 × 60 × 5 mm, which are used as blanks for subsequent conventional and asymmetric rolling experiments. Conventional rolling and asymmetric hot rolling experiments are carried out on a φ400 mm twin-roll reversible mill. The diameter of upper and lower working rolls is the same. The specific speed ratio of 1.0 indicates conventional rolling, and the rolling process is ASHR-1, in which the steel sheet was rolled from 5 mm to 2 mm by one pass. Asymmetric rolling is indicated with ASHR-2-6, in which the steel sheets were rolled from 5 mm to 2-4 mm by one pass. Before hot rolling, heat preservation time is 30 min. After hot rolling, the steel sheets were cooled by water immediately. | Heating temperature/°C ¦ 1.2 ¦ Initial rolling temperature/°C ¦ 1150 ¦ Initial rolling temperature/°C ¦ 1100 ¦ Finishing temperature/°C ¦ 1066 ¦ Reduction/% ¦ 60 | cylindrical ingot 75 kg 250 mm forged 100 × 50 × L mm width 130 × 100 × 50 mm homogenized 1200 °C heating furnace 2 h hot rolled sheet 5 mm starting temperature 1180 °C final rolling temperature 935 °C size 130 × 60 × 5 mm rolled 5 mm 2 mm rolled 5 mm heat preservation time 30 min
25854.xlsx | 10.1016/j.msea.2019.01.020 | 不同热处理工艺的影响 | 1 | On the influence of deformation mechanism during cold and warm rolling on annealing behavior of a 304 stainless steel | In the present study, a 304 stainless steel was deformed at different temperatures of room temperature (cold rolling) and 200 degrees C (warm rolling) for elucidating the distinct deformation mechanisms, and then, the influence of the deformed microstructures on the subsequent microstructural evolution and texture development during annealing treatments was studied. The results indicated that deformation-induced martensite transformation was the dominant deformation mechanism during cold rolling, and a mixed microstructure consisting of similar to 60% volume fraction of alpha'-martensite and deformed austenite was obtained. Deformation twinning of austenite dominated the deformation during warm rolling. The underlying reason was the increasing SFE with deformation temperature, which inhibited the martensitic transformation but promoted the formation of deformation twins. On annealing, the recrystallization of retained austenite in cold-rolled samples was retarded because of martensitic reversion compared to the warm-rolled samples. Completely recrystallized structure with average grain size of similar to 0.7 mu m was obtained in both cold and warm-rolled samples after annealing at 800 degrees C. Texture evolution indicated that martensitic reversion enhanced the intensity of {110} < 112 > texture in cold-rolled and annealed samples. However, the final recrystallization texture components were consisted of {110} < 112 > and {113} < 211 > regardless of rolling process. Furthermore, structure-property relationship was established, and combination of high strength and excellent plasticity can be obtained in both cold and warm-rolled sheets by tuning the subsequent annealing parameters. | Tensile properties of CR, WR and annealed samples. | CR-750-5 | Tensile strength/sT, MPa | 971 | MPa | Yield strength/s0.2, MPa | 775 | MPa | Elongation to failure, % | 46.7 | % | 0 | 0 | 0.062 | 0 | 0 | 0 | 0 | 0 | 0 | 0.38 | 0.026 | 0.006 | 0 | 0 | 0 | 0 | 17.18 | 1.57 | 0 | 0 | 8.5 | 0 | 0 | 0 | 0 | 0 | 0 | 0.09 | 0 | 0 | 0 | 0 | 0 | 0 | 0 | 0 |  | The as-received strips were solution annealed at 1050 °C for 30 min followed by quenching to room temperature. After surface descaling by acid pickling, the plates were subjected to cold rolling at room temperature, referred as CR. The total reduction was ~85%, and the final thickness was ~0.9 mm. The subsequent annealing treatments were carried out in an electric furnace. Samples for TEM observation were cut from the deformed sheets by wire electrode cutting and then mechanically ground to a thickness of 40-50 μm. The as-received strips were solution annealed at 1050 °C for 30 min followed by quenching to room temperature. After surface descaling by acid pickling, the plates were subjected to cold rolling at room temperature, referred as CR. The total reduction was ~85%, and the final thickness was ~0.9 mm. The subsequent annealing treatments were carried out in an electric furnace. The schematic illustration is shown in Fig. 1. In order to describe the samples clearly, for example, the CR samples after annealing at 750 °C for 5 min are referred as CR-750-5. |  | solution annealed 1050 °C 30 min solution annealed 1050 °C 30 min annealing 750 °C 5 min
10.1007-s12540-020-00785-8.xlsx | 10.1007/s12540-020-00785-8 | 冷轧量、退火温度、拉伸方向对性能影响 | 1 | Effects of Annealing Treatment on the Anisotropy Behavior of Cold-Rolled High-Manganese Austenite Stainless Steels | High-Mn (over 24 wt%) austenitic steels recently have been developed with excellent mechanical properties such as high strength and ductility at very low temperatures for cryogenic application. Especially, cold-rolling process is and effective method to increased yield and tensile strength of high-Mn steel when making products. In our previous work, we have investigated the correlation between microstructure and mechanical properties due to recrystallization without considering the characteristics of the cold-rolling direction of high-Mn steels. In this study, we evaluated the effects of anisotropic behaviors on the heat treatment of cold-rolling high-Mn steels. Despite the heat treatment, differences between transverse and longitudinal direction in the cold-rolled conditions generally affected the recrystallized microstructure. Such anisotropic behaviors caused changes in mechanical properties such as tensile and Charpy impact test, as microstructure along cold-rolling direction. | Table 13 Mechanical properties of the specimens used in this study | CW10_H700_T–L | ('Averagetensile Strength, (MPa)', 'Averagetensile Strength, (MPa)') | 1061 | MPa | ('Averageyield Strength, (MPa)', 'Averageyield Strength, (MPa)') | 744 | MPa | ('Elongation(%)', 'Elongation(%)') | 46.6 | % | 0 | 0 | 0.44 | 0 | 0 | 0 | 0 | 0 | 0 | 0.27 | 0.013 | 0.0023 | 0 | 0 | 0 | 0 | 3.4 | 24 | 0 | 0 | 0 | 0.429 | 0 | 0 | 0 | 0 | 0 | 0 | 0 | 0 | 0 | 0 | 0 | 0 | 0 | 0 |  | The high-Mn steel with a thickness of 20 mm was fabricated through hot rolling process after heating to 1250 °C. In order to evaluate anisotropy on the mechanical properties, the as-received high-Mn plates (AS) were cold-rolled into 10% thickness reduction. For the recrystallization behavior analysis, cold-rolled samples were annealed at different temperatures ranging from 700 °C for 15 min and followed by water quenching. Schematic diagram of annealing process and specimen direction for high-Mn austenitic steels in this study is presented in Fig. 1 and specimen information on cold-rolling, annealing and direction condition used in this study was shown in Table 2.The microstructure of transverse–longitudinal (T–L) direction specimen specimen was observed by optical microscopy. |  | high-Mn steel 20 mm heating 1250 °C ranging 700 °C 15 min
20162.xlsx | 10.1016/j.matdes.2015.12.038 |  | 1 | Strain hardening behavior and deformation substructure of Fe-20/27Mn-4Al-0.3C non-magnetic steels | The association of strain hardening behavior with deformation substructure evolution, including dislocation substructures, mechanical twinning and microbands formation, was investigated in.Fe-20/27Mn-4A1-03C nonmagnetic steels. The critical stress for both twinning and microbanding were also estimated. With stacking fault energy enhanced to low-to-medium level, twin activation was largely diminished by reducing twin volume fraction and increasing their average spacing, such that the strain hardening rate was controlled mainly by dislocation strengthening and consequently presented a monotonous and rapid drop during entire tensile deformation process. In addition, the aggravated deformation heterogeneity in grain interior by less twin generation probably contributed to the preferential microbands formation along domain boundaries. (C) 2015 Published by Elsevier Ltd. | Tensile properties and calculated SFE of experimental steels. | 27Mn | Tensile strength (MPa) | 597 | MPa | Yield strength (MPa) | 292 | MPa | Ultimate elongation (%) | 46.5 | % | 0 | 0 | 0.297 | 0.006 | 0 | 0 | 0 | 0 | 4.21 | 0.28 | 0.003 | 0.006 | 0 | 0 | 0 | 0.09 | 0 | 27.01 | 0 | 0 | 0 | 0 | 0 | 0 | 0 | 0 | 0 | 0 | 0 | 0 | 0 | 0 | 0 | 0 | 0 | 0 |  | The Fe-20/27Mn-4Al-0.3C non-magnetic steels were melted in a vacuum induction furnace during steel making. The cast ingots were forged into several billets with a size of 500 (L)×100 (W)×40 (H) mm3. These forged billets then underwent 7 passes hot rolling in the temperature range of 900-1100°C. The hot rolled steels with final thickness of 4mm were followed by annealing at 900°C for 30min. T |  | final thickness 4mm annealing 900°C 30min
24999.xlsx | 10.1016/j.msea.2016.08.058 | 成分在文本中 | 1 | Copper precipitation behavior and mechanical properties of Cu-bearing 316L austenitic stainless steel: A comprehensive cross-correlation study | The effect of precipitation hardening on mechanical properties and coarsening behavior of Cu-rich precipitates in a Cu-bearing 316L austenite stainless steel after aging at 700 degrees C for different time were systematically investigated. The variations of morphology and composition of Cu-rich precipitates as a function of aging time were respectively characterized by electrical resistivity, atom probe tomography (APT) and transmission electron microscopy (TEM). It was found that both hardness and mechanical strength increased to peak value within short aging time, and remained nearly unchanged with prolonged aging time. The TEM observation confirmed a coherent interface between Cu-rich precipitates and austenite matrix, while high number densities of spheroidal Cu-rich precipitates were observed in all aged samples. APT analyses confirmed virtually 100% Cu core composition of Cu-rich precipitates, whereas the average radius was slightly increased from 1.38 +/- 0.46 nm to 2.39 +/- 0.81 nm with increasing the aging time. The relatively slow growth and coarsening behavior of Cu-rich precipitates was largely attributed to the slower diffusion kinetics of Cu, low interfacial energy and high strain energy of Cu-rich precipitates in the austenite matrix, and was well predicted by the Lifshitz-Slyozov-Wagner theory. The slow increase in average radius of Cu-rich precipitates was consistent with the modest change in hardness and yield strength with extended aging. In addition, the precipitation strengthening effects of Cu-rich precipitates were quantitatively evaluated and analyzed. These cumulative results and analyses could provide a solid foundation for much wider applications of Cu-bearing stainless steels. (C) 2016 Elsevier B.V. All rights reserved. | The yield strength (YS), ultimate tensile strength (UTS), elongation (EL) and reduction in area (RA) for the 316L-Cu SS at different states. | 700degC/15h | UTS (MPa) | 661.9 | MPa | YS (MPa) | 319.8 | MPa | EL (%) | 46.1 | % | 0 | 0 | 0.016 | 0.14 | 0 | 0 | 0 | 0 | 0 | 0 | 0.0005 | 0.001 | 0 | 0 | 0 | 0 | 18.18 | 0 | 0 | 0 | 14.5 | 4.36 | 0 | 0 | 0 | 0 | 0 | 3.02 | 0 | 0 | 0 | 0 | 0 | 0 | 0 | 0 |  | An experimental Cu-bearing 316L austenitic stainless steel (SS) used in this study was melted in a 25kg vacuum induction melting furnace. The chemical compositions of the 316L-Cu SS are as follows (wt.%): 0.016 C, 0.005 P, 0.001 S, 18.18 Cr, 14.5 Ni, 3.02 Mo, 0.14 N, 4.36 Cu, and Fe in balance. The as-cast ingot was forged through multiple passes at 1100±20°C, resulting in an ingot bar of 25mm in diameter. Specimens for testing and observation were solution-treated at 1100°C for 30min, followed by water quenching, and then aged isothermally at 700°C for 15h. |  | forged 1100±20°C ingot bar 25mm solution-treated 1100°C 30min then aged 700°C 15h
12549.xlsx | 10.1016/j.jallcom.2018.06.109 | 不同轧制率的影响 | 1 | Microstructure, mechanical properties and interface bonding mechanism of hot-rolled stainless steel clad plates at different rolling reduction ratios | The microstructure, interfacial characteristics, shear behavior, tensile properties and fracture morphologies of stainless steel clad plates fabricated by vacuum hot rolling at different rolling reduction ratios of 20%, 40%, 70%, 90% and 93.75% are investigated using optical microscope (OM), ultra-depth microscope, scanning electron microscope (SEM), electron probe microanalysis (EPMA) and universal testing in detail. With the increasing rolling reduction ratio, the refinement degree of microstructure is increased, while the thicknesses of interface alloy element diffusion zones including the decarburized, carburized layers and martensite zone are decreased. Due to the different interface bonding status, the shear fracture of clad plate rolled at a low reduction ratio of 40% is located at interface, while clad plates with high reduction ratios of 70% and 90% fracture at the decarburized layers. Therefore, interface shear strength is sharply and then slightly increased. Moreover, the interface bonding strength, tensile strength and interface deformation coordination are increased, while fracture elongation is increased firstly and then decreased with the increasing rolling reduction ratio, which are attributed to the competing mechanisms of grain refinement, work hardening, interface strengthening and intergranular cracks of carburized layer. Overall, the interfacial bonding mechanism can be related to the Mn-Si oxide inclusions rupture, alloying elements diffusion, phase transition and severe plastic deformation at high rolling temperature. (C) 2018 Elsevier B.V. All rights reserved. | The tensile properties of stainless steel clad plates with different rolling reduction ratios. | 70 | Ultimate strength (MPa) | 522 | MPa | Yield strength (MPa) | 258 | MPa | Fracture elongation (%) | 46 | % | 0 | 0 | 0.025 | 0 | 0 | 0 | 0 | 0 | 0 | 2 | 0.025 | 0.001 | 0 | 0 | 0 | 0 | 18.5 | 2 | 68.95 | 0 | 8.5 | 0 | 0 | 0 | 0 | 0 | 0 | 0 | 0 | 0 | 0 | 0 | 0 | 0 | 0 | 0 |  | Carbon steel plates with dimension of 200 × 240 × 60 mm and 304 stainless steel plates with dimension of 160 × 200 × 12 mm were prepared for hot-rolling preparation. The rolling process was carried out after soaking the built-up slab at 1200 °C for 120min. The thicknesses of the five clad plates were reduced after five passes, and total rolling reduction ratios are 70%. Finally, the hot products were naturally cooled in air and afterwards cut for testing. Samples were cut from the rolled stainless steel clad plates and prepared using conventional metallographic technologies. |  | Carbon steel plates 200 × 240 × 60 mm stainless steel plates 160 × 200 × 12 mm built-up slab 1200 °C 120min
24999.xlsx | 10.1016/j.msea.2016.08.058 | 成分在文本中 | 1 | Copper precipitation behavior and mechanical properties of Cu-bearing 316L austenitic stainless steel: A comprehensive cross-correlation study | The effect of precipitation hardening on mechanical properties and coarsening behavior of Cu-rich precipitates in a Cu-bearing 316L austenite stainless steel after aging at 700 degrees C for different time were systematically investigated. The variations of morphology and composition of Cu-rich precipitates as a function of aging time were respectively characterized by electrical resistivity, atom probe tomography (APT) and transmission electron microscopy (TEM). It was found that both hardness and mechanical strength increased to peak value within short aging time, and remained nearly unchanged with prolonged aging time. The TEM observation confirmed a coherent interface between Cu-rich precipitates and austenite matrix, while high number densities of spheroidal Cu-rich precipitates were observed in all aged samples. APT analyses confirmed virtually 100% Cu core composition of Cu-rich precipitates, whereas the average radius was slightly increased from 1.38 +/- 0.46 nm to 2.39 +/- 0.81 nm with increasing the aging time. The relatively slow growth and coarsening behavior of Cu-rich precipitates was largely attributed to the slower diffusion kinetics of Cu, low interfacial energy and high strain energy of Cu-rich precipitates in the austenite matrix, and was well predicted by the Lifshitz-Slyozov-Wagner theory. The slow increase in average radius of Cu-rich precipitates was consistent with the modest change in hardness and yield strength with extended aging. In addition, the precipitation strengthening effects of Cu-rich precipitates were quantitatively evaluated and analyzed. These cumulative results and analyses could provide a solid foundation for much wider applications of Cu-bearing stainless steels. (C) 2016 Elsevier B.V. All rights reserved. | The yield strength (YS), ultimate tensile strength (UTS), elongation (EL) and reduction in area (RA) for the 316L-Cu SS at different states. | 700degC/3h | UTS (MPa) | 663.5 | MPa | YS (MPa) | 316.4 | MPa | EL (%) | 45.5 | % | 0 | 0 | 0.016 | 0.14 | 0 | 0 | 0 | 0 | 0 | 0 | 0.0005 | 0.001 | 0 | 0 | 0 | 0 | 18.18 | 0 | 0 | 0 | 14.5 | 4.36 | 0 | 0 | 0 | 0 | 0 | 3.02 | 0 | 0 | 0 | 0 | 0 | 0 | 0 | 0 |  | An experimental Cu-bearing 316L austenitic stainless steel (SS) used in this study was melted in a 25kg vacuum induction melting furnace. The chemical compositions of the 316L-Cu SS are as follows (wt.%): 0.016 C, 0.005 P, 0.001 S, 18.18 Cr, 14.5 Ni, 3.02 Mo, 0.14 N, 4.36 Cu, and Fe in balance. The as-cast ingot was forged through multiple passes at 1100±20°C, resulting in an ingot bar of 25mm in diameter. Specimens for testing and observation were solution-treated at 1100°C for 30min, followed by water quenching, and then aged isothermally at 700°C for 3h. |  | forged 1100±20°C ingot bar 25mm solution-treated 1100°C 30min then aged 700°C 3h
25854.xlsx | 10.1016/j.msea.2019.01.020 | 不同热处理工艺的影响 | 1 | On the influence of deformation mechanism during cold and warm rolling on annealing behavior of a 304 stainless steel | In the present study, a 304 stainless steel was deformed at different temperatures of room temperature (cold rolling) and 200 degrees C (warm rolling) for elucidating the distinct deformation mechanisms, and then, the influence of the deformed microstructures on the subsequent microstructural evolution and texture development during annealing treatments was studied. The results indicated that deformation-induced martensite transformation was the dominant deformation mechanism during cold rolling, and a mixed microstructure consisting of similar to 60% volume fraction of alpha'-martensite and deformed austenite was obtained. Deformation twinning of austenite dominated the deformation during warm rolling. The underlying reason was the increasing SFE with deformation temperature, which inhibited the martensitic transformation but promoted the formation of deformation twins. On annealing, the recrystallization of retained austenite in cold-rolled samples was retarded because of martensitic reversion compared to the warm-rolled samples. Completely recrystallized structure with average grain size of similar to 0.7 mu m was obtained in both cold and warm-rolled samples after annealing at 800 degrees C. Texture evolution indicated that martensitic reversion enhanced the intensity of {110} < 112 > texture in cold-rolled and annealed samples. However, the final recrystallization texture components were consisted of {110} < 112 > and {113} < 211 > regardless of rolling process. Furthermore, structure-property relationship was established, and combination of high strength and excellent plasticity can be obtained in both cold and warm-rolled sheets by tuning the subsequent annealing parameters. | Tensile properties of CR, WR and annealed samples. | WR-750-5 | Tensile strength/sT, MPa | 930 | MPa | Yield strength/s0.2, MPa | 715 | MPa | Elongation to failure, % | 45.3 | % | 0 | 0 | 0.062 | 0 | 0 | 0 | 0 | 0 | 0 | 0.38 | 0.026 | 0.006 | 0 | 0 | 0 | 0 | 17.18 | 1.57 | 0 | 0 | 8.5 | 0 | 0 | 0 | 0 | 0 | 0 | 0.09 | 0 | 0 | 0 | 0 | 0 | 0 | 0 | 0 |  | The as-received strips were solution annealed at 1050 °C for 30 min followed by quenching to room temperature. After surface descaling by acid pickling, the plates were subjected to warm rolling at 200 °C, referred as WR, respectively. The total reduction was ~85%, and the final thickness was ~0.9 mm. The subsequent annealing treatments were carried out in an electric furnace. Samples for TEM observation were cut from the deformed sheets by wire electrode cutting and then mechanically ground to a thickness of 40-50 μm. The as-received strips were solution annealed at 1050 °C for 30 min followed by quenching to room temperature. After surface descaling by acid pickling, the plates were subjected to warm rolling at 200 °C, referred as WR. The total reduction was ~85%, and the final thickness was ~0.9 mm. The subsequent annealing treatments were carried out in an electric furnace. The schematic illustration is shown in Fig. 1. In order to describe the samples clearly, for example, the WR samples after annealing at 750 °C for 5 min are referred as WR-750-5. |  | solution annealed 1050 °C 30 min warm rolling 200 °C solution annealed 1050 °C 30 min warm rolling 200 °C annealing 750 °C 5 min
25472.xlsx | 10.1016/j.msea.2017.12.079 | 商业钢 | 4 | The role of the microstructure on the influence of hydrogen on some advanced high-strength steels | The role of microstructure was studied for dual-phase (DP), quenched and partitioned (Q&P), and twinning induced plasticity (TWIP) steels. The hydrogen influence changed the fracture mode at the ultimate tensile strength, there being no subcritical crack growth at a lower stress. The fractures initiated (i) in the hard martensite and/or at the interfaces of ferrite and martensite for DP steels, (ii) in the martensite and/or at the interfaces of retained austenite and martensite for Q&P steels, and (iii) at mechanical twins for TWIP steels. Tempering may improve the resistance to hydrogen of DP and Q&P steels. | Chemical composition (in wt%), mechanical properties, and microstructures of the AHSS. 950 TW was full austenite. All other steels contained ferrite and martensite. 980 QP also contained some retained austenite. | 950TW | Tensile stress (MPa) | 981 | MPa | Yield stress (MPa) | 497 | MPa | Elongation at fracture (e f , %) | 45 | % | 0 | 0 | 0.6 | 0 | 0 | 0 | 0 | 0 | 0.03 | 0.09 | 0 | 0 | 0 | 0 | 0 | 0 | 0 | 15.2 | 0 | 0 | 0 | 0 | 0 | 0 | 0 | 0 | 0 | 0 | 0 | 0 | 0 | 0 | 0 | 0 | 0 | 0 |  | Six commercial DP, Q&amp;P and TWIP steels were supplied from commercial production in the form of rolled sheets, designated as follows: 950TW.
10.1007-s11665-015-1757-x.xlsx | 10.1007/s11665-015-1757-x | 碳氮共渗 | 4 | Effects of Carbon and Nitrogen on the Microstructure and Mechanical Properties of Carbonitrided Low-Carbon Steel | Various carbonitriding processes have been applied to low-carbon steel. The carbon and nitrogen contents in the case of carbonitrided low-carbon steels have been evaluated, and their influences on microstructure, distortion, hardness, and strength have been investigated. The factor limiting the ferrite and pearlite formations with increasing nitrogen content was a mechanism that resulted in more retained austenite in the case of low-carbon steel treated using a high flow rate of ammonia. The high-nitrogen content and high amount of retained austenite in the case of carbonitrided low-carbon steel slightly reduced the hardness, case depth, and strength. However, the elongation was improved, and the distortion was reduced. In the case zones, fractures occurred along the grain boundaries, i.e., intergranular fractures, whereas the fracture surfaces in the core regions were typical ductile fractures, i.e., dimples were observed. | Table 3 Tensile properties of carbonitrided low-carbon steels | SPHC | Tensile strength (MPa) | 361 | MPa | Yield strength (MPa) | 287 | MPa | Elongation (%) | 45 | % | 0 | 0 | 0.042 | 0 | 0 | 0 | 0 | 0 | 0 | 0.039 | 0.014 | 0.004 | 0 | 0 | 0 | 0 | 0 | 0.29 | 0 | 0 | 0 | 0 | 0 | 0 | 0 | 0 | 0 | 0 | 0 | 0 | 0 | 0 | 0 | 0 | 0 | 0 |  | Prior to the carbonitriding experiments, the as-received steel was normalized at 870 °C for 90 min and cooled in air. The low-carbon steel plate was sectioned to provide samples 60 × 140 mm in size before carbonitriding. |  | normalized 870 °C 90 min
10.1007-s10853-019-04256-3.xlsx | 10.1007/s10853-019-04256-3 | 热处理工艺影响 | 1 | The determining role of pre-annealing on Mn partitioning behavior in medium-Mn-TRIP steel: experimental and numerical simulation | The influence of the pre-annealing on Mn partitioning behavior was investigated for hot-rolled Fe-0.095C-6.93Mn-1Al-1.07Si medium-Mn-TRIP steel. Unlike the fully martensitic microstructure before one-step intercritical annealing, a mixed microstructure of preexisting ferrite, austenite and martensite was obtained prior to the final annealing in two-step annealed steels. The microstructure observation showed that lath-type austenite existed in the martensitic matrix, blocky and granular austenite occurred at the boundaries of primary austenite/preexisting ferrite or martensite/preexisting ferrite after two-step annealing. Based on the numerical simulations of the second annealing process, the preexisting austenite further grew rapidly without nucleation, while some secondary austenite nucleated at the martensitic lath boundaries and then grew into martensite at a relatively sluggish rate. Moreover, significant Mn partitioning with a special bimodal distribution feature was detected in the preexisting austenite, resulting in the formation of martensite/austenite constituents. Compared with the case of one-step heat treatment, an excellent combination of strength (1145 MPa) and ductility (39%) was obtained in the steel with pre-annealing, which was ascribed to the occurrence of martensite/austenite islands and positive TRIP effect over a wide strain range. | Table 3 Tensile properties of one-step and two-step sample | One-step | TS (MPa) | 940 | MPa | YS (MPa) | 823 | MPa | TEL (%) | 45 | % | 0 | 0 | 0.095 | 0 | 0 | 0 | 0 | 0 | 1 | 1.07 | 0 | 0 | 0 | 0 | 0 | 0 | 0 | 6.93 | 0 | 0 | 0 | 0 | 0 | 0 | 0 | 0 | 0 | 0 | 0 | 0 | 0 | 0 | 0 | 0 | 0 | 0 |  | The ingot was then forged into billets with a transverse dimension of 100 mm × 100 mm. After homogenization at 1200 °C for 2 h, the billet was hot-rolled to 4 mm thickness via nine passes. Subsequently, the hot-rolled plate was air-cooled to room temperature. The hot-rolled plates were then annealed in an annealing furnace, and two different heat treatment routes were designed. As presented in Fig. 1, the conventional heat treatment with an initial fully martensitic structure was intercritical annealed at 640 °C for 2 h and then air-cooled to room temperature (one-step). The dilatometer specimens were prepared from the hot-rolled plate and heated to experimental temperatures at a heating rate of 10 °C/s, then isothermally annealed, followed by cooling to room temperature with a cooling rate of 20 °C/s. |  | transverse dimension 100 mm × 100 mm hot-rolled 1200 °C 4 mm intercritical annealed 640 °C 2 h heating rate 10 °C/s cooling rate 20 °C/s
25050.xlsx | 10.1016/j.msea.2016.09.106 | 成分工艺 | 1 | Effect of N plus Cr alloying on the microstructures and tensile properties of Hadfield steel | The microstructures and tensile behaviors of traditional Hadfield steel, named Mn12 steel, and Hadfield steel alloyed with N+Cr, named Mn12CrN steel were studied through optical microscopy, transmission electron microscopy, and scanning electron microscopy, among others. Three different tensile strain rates of 5x10(-4), 5x10(-3), and 5x10(-2)s(-1) were selected in the tensile test. The deformation microstructures and fracture morphologies of the two steels after fracture in the tensile test were observed to analyze the tensile deformation response to different tensile strain rates. Results showed that the grain size of Mn12CrN steel was evidently refined after alloying with N+Cr. The grain would not become abnormally coarse even with increasing austenitizing temperature. During tensile deformation, the strength and plasticity of Mn12CrN steel were superior to those of Mn12 steel at the same strain rate. With increasing the strain rate, the changes in strength and plasticity of Mn12CrN steel were less sensitive to tensile strain rate compared with Mn12 steel. The effects of grain refinement and N+Cr alloying on dynamic strain aging and deformation twining behaviors were responsible for this lack of sensitivity to strain rate. | Tensile properties of Mn12CrN steel and Mn12 steel at different strain rates. | Mn12CrN | Tensile strength/MPa | 1062 | MPa | Yield strength/MPa | 476 | MPa | Elongation/% | 44.5 | % | 0 | 0 | 1.1 | 0.052 | 0 | 0 | 0 | 0 | 0.024 | 0.42 | 0.001 | 0.005 | 0 | 0 | 0 | 0 | 2.14 | 11.6 | 0 | 0 | 0 | 0.014 | 0 | 0 | 0 | 0 | 0 | 0 | 0 | 0 | 0 | 0 | 0 | 0 | 0 | 0 |  | The steels used in this study were traditional Hadfield steel Mn12 and N+Cr alloyed Hadfield steel Mn12CrN, and the chemical compositions are listed in Table 1. The steels were smelted in a 50kg vacuum induction furnace and then forged into a size of 60mm×60mm. Specimens with a length of 110mm were cut from the two steels by using an electric spark line cutting machine to handle solid solution treatment. Traditional Hadfield steel Mn12 was heated to 1100°C, and held for 1h, followed by water quenching. |  | smelted 50kg length 110mm heated 1100°C held 1h
24999.xlsx | 10.1016/j.msea.2016.08.058 | 成分在文本中 | 1 | Copper precipitation behavior and mechanical properties of Cu-bearing 316L austenitic stainless steel: A comprehensive cross-correlation study | The effect of precipitation hardening on mechanical properties and coarsening behavior of Cu-rich precipitates in a Cu-bearing 316L austenite stainless steel after aging at 700 degrees C for different time were systematically investigated. The variations of morphology and composition of Cu-rich precipitates as a function of aging time were respectively characterized by electrical resistivity, atom probe tomography (APT) and transmission electron microscopy (TEM). It was found that both hardness and mechanical strength increased to peak value within short aging time, and remained nearly unchanged with prolonged aging time. The TEM observation confirmed a coherent interface between Cu-rich precipitates and austenite matrix, while high number densities of spheroidal Cu-rich precipitates were observed in all aged samples. APT analyses confirmed virtually 100% Cu core composition of Cu-rich precipitates, whereas the average radius was slightly increased from 1.38 +/- 0.46 nm to 2.39 +/- 0.81 nm with increasing the aging time. The relatively slow growth and coarsening behavior of Cu-rich precipitates was largely attributed to the slower diffusion kinetics of Cu, low interfacial energy and high strain energy of Cu-rich precipitates in the austenite matrix, and was well predicted by the Lifshitz-Slyozov-Wagner theory. The slow increase in average radius of Cu-rich precipitates was consistent with the modest change in hardness and yield strength with extended aging. In addition, the precipitation strengthening effects of Cu-rich precipitates were quantitatively evaluated and analyzed. These cumulative results and analyses could provide a solid foundation for much wider applications of Cu-bearing stainless steels. (C) 2016 Elsevier B.V. All rights reserved. | The yield strength (YS), ultimate tensile strength (UTS), elongation (EL) and reduction in area (RA) for the 316L-Cu SS at different states. | 700degC/20min | UTS (MPa) | 660.4 | MPa | YS (MPa) | 318.3 | MPa | EL (%) | 44.3 | % | 0 | 0 | 0.016 | 0.14 | 0 | 0 | 0 | 0 | 0 | 0 | 0.0005 | 0.001 | 0 | 0 | 0 | 0 | 18.18 | 0 | 0 | 0 | 14.5 | 4.36 | 0 | 0 | 0 | 0 | 0 | 3.02 | 0 | 0 | 0 | 0 | 0 | 0 | 0 | 0 |  | An experimental Cu-bearing 316L austenitic stainless steel (SS) used in this study was melted in a 25kg vacuum induction melting furnace. The chemical compositions of the 316L-Cu SS are as follows (wt.%): 0.016 C, 0.005 P, 0.001 S, 18.18 Cr, 14.5 Ni, 3.02 Mo, 0.14 N, 4.36 Cu, and Fe in balance. The as-cast ingot was forged through multiple passes at 1100±20°C, resulting in an ingot bar of 25mm in diameter. Specimens for testing and observation were solution-treated at 1100°C for 30min, followed by water quenching, and then aged isothermally at 700°C for 20min. |  | forged 1100±20°C ingot bar 25mm solution-treated 1100°C 30min then aged 700°C 20min
25050.xlsx | 10.1016/j.msea.2016.09.106 |  | 1 | Effect of N plus Cr alloying on the microstructures and tensile properties of Hadfield steel | The microstructures and tensile behaviors of traditional Hadfield steel, named Mn12 steel, and Hadfield steel alloyed with N+Cr, named Mn12CrN steel were studied through optical microscopy, transmission electron microscopy, and scanning electron microscopy, among others. Three different tensile strain rates of 5x10(-4), 5x10(-3), and 5x10(-2)s(-1) were selected in the tensile test. The deformation microstructures and fracture morphologies of the two steels after fracture in the tensile test were observed to analyze the tensile deformation response to different tensile strain rates. Results showed that the grain size of Mn12CrN steel was evidently refined after alloying with N+Cr. The grain would not become abnormally coarse even with increasing austenitizing temperature. During tensile deformation, the strength and plasticity of Mn12CrN steel were superior to those of Mn12 steel at the same strain rate. With increasing the strain rate, the changes in strength and plasticity of Mn12CrN steel were less sensitive to tensile strain rate compared with Mn12 steel. The effects of grain refinement and N+Cr alloying on dynamic strain aging and deformation twining behaviors were responsible for this lack of sensitivity to strain rate. | Tensile properties of Mn12CrN steel and Mn12 steel at different strain rates. | Mn12 | Tensile strength/MPa | 913 | MPa | Yield strength/MPa | 387 | MPa | Elongation/% | 44.3 | % | 0 | 0 | 1.14 | 0.016 | 0 | 0 | 0 | 0 | 0.027 | 0.42 | 0.001 | 0.005 | 0 | 0 | 0 | 0 | 0.07 | 11.7 | 0 | 0 | 0 | 0.009 | 0 | 0 | 0 | 0 | 0 | 0 | 0 | 0 | 0 | 0 | 0 | 0 | 0 | 0 |  | The steels used in this study were traditional Hadfield steel Mn12 and N+Cr alloyed Hadfield steel Mn12CrN, and the chemical compositions are listed in Table 1. The steels were smelted in a 50kg vacuum induction furnace and then forged into a size of 60mm×60mm. Specimens with a length of 110mm were cut from the two steels by using an electric spark line cutting machine to handle solid solution treatment. Traditional Hadfield steel Mn12 was heated to 1050°C, and held for 1h, followed by water quenching. |  | smelted 50kg length 110mm heated 1050°C held 1h
10.1007-s12540-020-00785-8.xlsx | 10.1007/s12540-020-00785-8 | 冷轧量、退火温度、拉伸方向对性能影响 | 1 | Effects of Annealing Treatment on the Anisotropy Behavior of Cold-Rolled High-Manganese Austenite Stainless Steels | High-Mn (over 24 wt%) austenitic steels recently have been developed with excellent mechanical properties such as high strength and ductility at very low temperatures for cryogenic application. Especially, cold-rolling process is and effective method to increased yield and tensile strength of high-Mn steel when making products. In our previous work, we have investigated the correlation between microstructure and mechanical properties due to recrystallization without considering the characteristics of the cold-rolling direction of high-Mn steels. In this study, we evaluated the effects of anisotropic behaviors on the heat treatment of cold-rolling high-Mn steels. Despite the heat treatment, differences between transverse and longitudinal direction in the cold-rolled conditions generally affected the recrystallized microstructure. Such anisotropic behaviors caused changes in mechanical properties such as tensile and Charpy impact test, as microstructure along cold-rolling direction. | Table 3 Mechanical properties of the specimens used in this study | CW5_T–L | ('Averagetensile Strength, (MPa)', 'Averagetensile Strength, (MPa)') | 1048 | MPa | ('Averageyield Strength, (MPa)', 'Averageyield Strength, (MPa)') | 847 | MPa | ('Elongation(%)', 'Elongation(%)') | 44.2 | % | 0 | 0 | 0.44 | 0 | 0 | 0 | 0 | 0 | 0 | 0.27 | 0.013 | 0.0023 | 0 | 0 | 0 | 0 | 3.4 | 24 | 0 | 0 | 0 | 0.429 | 0 | 0 | 0 | 0 | 0 | 0 | 0 | 0 | 0 | 0 | 0 | 0 | 0 | 0 |  | The high-Mn steel with a thickness of 20 mm was fabricated through hot rolling process after heating to 1250 °C. In order to evaluate anisotropy on the mechanical properties, the as-received high-Mn plates (AS) were cold-rolled into 5% thickness reduction. Schematic diagram of annealing process and specimen direction for high-Mn austenitic steels in this study is presented in Fig. 1 and specimen information on cold-rolling, annealing and direction condition used in this study was shown in Table 2. The microstructure of transverse–longitudinal (T–L) direction specimen specimen was observed by optical microscopy. |  | high-Mn steel 20 mm heating 1250 °C
10.1007-s12540-020-00785-8.xlsx | 10.1007/s12540-020-00785-8 | 冷轧量、退火温度、拉伸方向对性能影响 | 1 | Effects of Annealing Treatment on the Anisotropy Behavior of Cold-Rolled High-Manganese Austenite Stainless Steels | High-Mn (over 24 wt%) austenitic steels recently have been developed with excellent mechanical properties such as high strength and ductility at very low temperatures for cryogenic application. Especially, cold-rolling process is and effective method to increased yield and tensile strength of high-Mn steel when making products. In our previous work, we have investigated the correlation between microstructure and mechanical properties due to recrystallization without considering the characteristics of the cold-rolling direction of high-Mn steels. In this study, we evaluated the effects of anisotropic behaviors on the heat treatment of cold-rolling high-Mn steels. Despite the heat treatment, differences between transverse and longitudinal direction in the cold-rolled conditions generally affected the recrystallized microstructure. Such anisotropic behaviors caused changes in mechanical properties such as tensile and Charpy impact test, as microstructure along cold-rolling direction. | Table 10 Mechanical properties of the specimens used in this study | CW10_H600_L-T | ('Averagetensile Strength, (MPa)', 'Averagetensile Strength, (MPa)') | 1163 | MPa | ('Averageyield Strength, (MPa)', 'Averageyield Strength, (MPa)') | 838 | MPa | ('Elongation(%)', 'Elongation(%)') | 43.4 | % | 0 | 0 | 0.44 | 0 | 0 | 0 | 0 | 0 | 0 | 0.27 | 0.013 | 0.0023 | 0 | 0 | 0 | 0 | 3.4 | 24 | 0 | 0 | 0 | 0.429 | 0 | 0 | 0 | 0 | 0 | 0 | 0 | 0 | 0 | 0 | 0 | 0 | 0 | 0 |  | The high-Mn steel with a thickness of 20 mm was fabricated through hot rolling process after heating to 1250 °C. In order to evaluate anisotropy on the mechanical properties, the as-received high-Mn plates (AS) were cold-rolled into 10% thickness reduction. For the recrystallization behavior analysis, cold-rolled samples were annealed at different temperatures ranging from 600 °C for 15 min and followed by water quenching. Schematic diagram of annealing process and specimen direction for high-Mn austenitic steels in this study is presented in Fig. 1 and specimen information on cold-rolling, annealing and direction condition used in this study was shown in Table 2.The microstructure of longitudinal–transverse (L-T) direction specimen was observed by optical microscopy. |  | high-Mn steel 20 mm heating 1250 °C ranging 600 °C 15 min
25854.xlsx | 10.1016/j.msea.2019.01.020 | 不同热处理工艺的影响 | 1 | On the influence of deformation mechanism during cold and warm rolling on annealing behavior of a 304 stainless steel | In the present study, a 304 stainless steel was deformed at different temperatures of room temperature (cold rolling) and 200 degrees C (warm rolling) for elucidating the distinct deformation mechanisms, and then, the influence of the deformed microstructures on the subsequent microstructural evolution and texture development during annealing treatments was studied. The results indicated that deformation-induced martensite transformation was the dominant deformation mechanism during cold rolling, and a mixed microstructure consisting of similar to 60% volume fraction of alpha'-martensite and deformed austenite was obtained. Deformation twinning of austenite dominated the deformation during warm rolling. The underlying reason was the increasing SFE with deformation temperature, which inhibited the martensitic transformation but promoted the formation of deformation twins. On annealing, the recrystallization of retained austenite in cold-rolled samples was retarded because of martensitic reversion compared to the warm-rolled samples. Completely recrystallized structure with average grain size of similar to 0.7 mu m was obtained in both cold and warm-rolled samples after annealing at 800 degrees C. Texture evolution indicated that martensitic reversion enhanced the intensity of {110} < 112 > texture in cold-rolled and annealed samples. However, the final recrystallization texture components were consisted of {110} < 112 > and {113} < 211 > regardless of rolling process. Furthermore, structure-property relationship was established, and combination of high strength and excellent plasticity can be obtained in both cold and warm-rolled sheets by tuning the subsequent annealing parameters. | Tensile properties of CR, WR and annealed samples. | WR-750-10 | Tensile strength/sT, MPa | 891 | MPa | Yield strength/s0.2, MPa | 640 | MPa | Elongation to failure, % | 43.2 | % | 0 | 0 | 0.062 | 0 | 0 | 0 | 0 | 0 | 0 | 0.38 | 0.026 | 0.006 | 0 | 0 | 0 | 0 | 17.18 | 1.57 | 0 | 0 | 8.5 | 0 | 0 | 0 | 0 | 0 | 0 | 0.09 | 0 | 0 | 0 | 0 | 0 | 0 | 0 | 0 |  | The as-received strips were solution annealed at 1050 °C for 30 min followed by quenching to room temperature. After surface descaling by acid pickling, the plates were subjected to warm rolling at 200 °C, referred as WR, respectively. The total reduction was ~85%, and the final thickness was ~0.9 mm. The subsequent annealing treatments were carried out in an electric furnace. Samples for TEM observation were cut from the deformed sheets by wire electrode cutting and then mechanically ground to a thickness of 40-50 μm. The as-received strips were solution annealed at 1050 °C for 30 min followed by quenching to room temperature. After surface descaling by acid pickling, the plates were subjected to warm rolling at 200 °C, referred as WR. The total reduction was ~85%, and the final thickness was ~0.9 mm. The subsequent annealing treatments were carried out in an electric furnace. The schematic illustration is shown in Fig. 1. In order to describe the samples clearly, for example, the WR samples after annealing at 750 °C for 10 min are referred as WR-750-10. |  | solution annealed 1050 °C 30 min warm rolling 200 °C solution annealed 1050 °C 30 min warm rolling 200 °C annealing 750 °C 10 min
1320.xlsx | 10.1016/j.addma.2021.102314 | 表面处理 | 1 | Delayed deformation-induced martensite transformation and enhanced cryogenic tensile properties in laser additive manufactured 316L austenitic stainless steel | The cellular dislocation structure is an important microstructure aspect in fusion-based laser metal additive manufactured (MAM) parts. Its role in increasing strength and ductility at room temperature (298 K) is a known phenomenon. In this work, we have shown that the cellular dislocation structure not only improves the strength but also dramatically increases the mechanical stability of the austenite and retards the deformation-induced martensite transformation (DIMT) of austenite at cryogenic temperature (77 K). The delayed and slow rate of DIMT led to an enhanced strength-ductility synergy in the direct energy deposited and selective laser melted 316 L stainless steel samples at 77 K compared to the wrought processed samples. The current study establishes the capability of MAM technologies in controlling the DIMT behavior and realizing materials with high strength and ductility combination. | Results of tensile testing at room (298 K) and cryogenic (77 K) temperatures. | DED (X-direction) | Ultimate tensile strength (UTS), MPa | 660 | MPa | Yield strength (YS), MPa | 502 | MPa | Total elongation (TE), % | 42 | % | 0 | 0 | 0.021 | 0.171 | 0 | 0 | 0 | 0 | 0 | 0.71 | 0.01 | 0.001 | 0 | 0 | 0 | 0 | 18.22 | 0.94 | 67.24 | 0 | 10.61 | 0 | 0 | 0 | 0 | 0 | 0 | 2.02 | 0 | 0 | 0 | 0 | 0 | 0 | 0 | 0 |  | DED experiments were conducted on a commercially available 300 kW laser machine (MX-lab, InssTek Co.). Gas atomized austenitic stainless steel (AISI 316L) powders with spherical morphology, and an average particle size of ~109 µm (Fig. 1a) were used as the precursor material. The powders were gas atomized in the nitrogen atmosphere. A comprehensive process parameter optimization was conducted, and the condition with the lowest linear energy density and having high relative density was chosen as the optimum processing condition (Table 1). Cuboidal samples with 30 × 30 × 30 mm3 (length x width x height) dimensions were built on a 10 mm thick austenitic stainless steel (AISI 316L) substrate. Argon gas with ~99.99% purity was used as the carrier gas and shielding gas during DED processing.
12207.xlsx | 10.1016/j.jallcom.2011.04.071 | 成分 | 1 | Structural characterization of nano-scale precipitates in Cu bearing extra-low-carbon steels | The morphologies, size distributions, and crystal structures of sulfide and nitride precipitates in the copper (Cu) bearing extra-low-carbon steel matrix were investigated by transmission electron microscopy (TEM) coupled with energy- dispersive X-ray spectrometry (EDS). An atomic-scale structural analysis by high-resolution electron microscopy (HREM) also was carried out. The (Cu, Mn) S precipitates manifested a core-shell structure, the shell part containing Cu and S elements, and the core part Mn and S elements. Most of the nano-scale nitrides of wurtzite structure were less than 30 nm in diameter; indeed, the average diameter as estimated was about 20 nm. The TEM analysis also revealed two nitride precipitation modes: hexagonal AlN precipitates of relatively large size (several tens of nm) and elongated/cuboidal morphology, and cubic TiN precipitates of square and rectangular shape. (C) 2011 Elsevier B.V. All rights reserved. | Measured mechanical properties of steels. | Steel C | Tensile strength (MPa) | 347 | MPa | Yield strength (MPa) | 240 | MPa | Elongation (%) | 42 | % | 0 | 0 | 0.0016 | 0.002 | 0 | 0 | 0 | 0 | 0.046 | 0.055 | 0.055 | 0.0085 | 0 | 0 | 0.004 | 0 | 0 | 0.144 | 0 | 0 | 0 | 0.06 | 0 | 0 | 0 | 0 | 0.001 | 0 | 0 | 0 | 0 | 0 | 0 | 0 | 0 | 0 |  | Table 1 lists the chemical compositions of the steels as prepared by laboratory vacuum-induction melting. The specimens were square as-cast slabs of 60mm thickness, 170mm width, and 200mm length. After 1200°C furnace homogenization, the specimens were subjected to a hot-rolling. Specially, the slabs were fed into a rolling mill and passed through seven times, producing 3.2mm-thick hot sheets. The rolling temperature at finishing was about 900°C. After rolling, the hot bands were cooled by a water cooling system. In an investigation of the coiling temperature effect, the coiling temperature of steels A and B was increased from 500 to 600°C. The hot-rolled sheets were then cold-rolled into 0.7mm thicknesses, after which they were annealed at 800°C in an infrared furnace. |  | then cold-rolled 0.7mm annealed 800°C
24999.xlsx | 10.1016/j.msea.2016.08.058 | 成分在文本中 | 1 | Copper precipitation behavior and mechanical properties of Cu-bearing 316L austenitic stainless steel: A comprehensive cross-correlation study | The effect of precipitation hardening on mechanical properties and coarsening behavior of Cu-rich precipitates in a Cu-bearing 316L austenite stainless steel after aging at 700 degrees C for different time were systematically investigated. The variations of morphology and composition of Cu-rich precipitates as a function of aging time were respectively characterized by electrical resistivity, atom probe tomography (APT) and transmission electron microscopy (TEM). It was found that both hardness and mechanical strength increased to peak value within short aging time, and remained nearly unchanged with prolonged aging time. The TEM observation confirmed a coherent interface between Cu-rich precipitates and austenite matrix, while high number densities of spheroidal Cu-rich precipitates were observed in all aged samples. APT analyses confirmed virtually 100% Cu core composition of Cu-rich precipitates, whereas the average radius was slightly increased from 1.38 +/- 0.46 nm to 2.39 +/- 0.81 nm with increasing the aging time. The relatively slow growth and coarsening behavior of Cu-rich precipitates was largely attributed to the slower diffusion kinetics of Cu, low interfacial energy and high strain energy of Cu-rich precipitates in the austenite matrix, and was well predicted by the Lifshitz-Slyozov-Wagner theory. The slow increase in average radius of Cu-rich precipitates was consistent with the modest change in hardness and yield strength with extended aging. In addition, the precipitation strengthening effects of Cu-rich precipitates were quantitatively evaluated and analyzed. These cumulative results and analyses could provide a solid foundation for much wider applications of Cu-bearing stainless steels. (C) 2016 Elsevier B.V. All rights reserved. | The yield strength (YS), ultimate tensile strength (UTS), elongation (EL) and reduction in area (RA) for the 316L-Cu SS at different states. | Solid solution | UTS (MPa) | 635.9 | MPa | YS (MPa) | 305.2 | MPa | EL (%) | 41.2 | % | 0 | 0 | 0.016 | 0.14 | 0 | 0 | 0 | 0 | 0 | 0 | 0.0005 | 0.001 | 0 | 0 | 0 | 0 | 18.18 | 0 | 0 | 0 | 14.5 | 4.36 | 0 | 0 | 0 | 0 | 0 | 3.02 | 0 | 0 | 0 | 0 | 0 | 0 | 0 | 0 |  | An experimental Cu-bearing 316L austenitic stainless steel (SS) used in this study was melted in a 25kg vacuum induction melting furnace. The chemical compositions of the 316L-Cu SS are as follows (wt.%): 0.016 C, 0.005 P, 0.001 S, 18.18 Cr, 14.5 Ni, 3.02 Mo, 0.14 N, 4.36 Cu, and Fe in balance. The as-cast ingot was forged through multiple passes at 1100±20°C, resulting in an ingot bar of 25mm in diameter. Specimens for testing and observation were solution-treated at 1100°C for 30min. |  | forged 1100±20°C ingot bar 25mm solution-treated 1100°C 30min
26474.xlsx | 10.1016/j.msea.2020.140571 | 工艺影响 vertical direction (VD) horizontal direction (HD) | 1 | Interfacial segregation and precipitation behavior of Cu-rich precipitates in Cu-bearing 316LN stainless steel after aging at different temperatures | Interfacial segregation and precipitation behavior of Cu-rich precipitates in a Cu-bearing 316LN austenitic stainless steel (316LN-Cu SS) aged at 600, 700 and 800 degrees C were systematically investigated. The variations in morphology, composition of Cu-rich precipitates and interfacial segregation were characterized by transmission electron microscopy (TEM), atom probe tomography (APT) and Gibbsian interfacial excess. Experimental results revealed the Cu-rich precipitates led to increase in hardness and strength of steel. The 316LN-Cu SS aged at 700 degrees C for 6 h possessed the optimal strength and elongation due to the proper size, number density and volume fraction of the Cu-rich precipitates in the steel matrix. The average size of Cu-rich precipitates significantly increased from 0.85 +/- 0.14 nm to 5.21 +/- 1.51 nm with increasing the aging temperature, while the coherent relationship between Cu-rich precipitates and gamma-Fe matrix remained unaltered even for large size Cu-rich precipitate. The APT analysis confirmed that the composition of Cu-rich precipitate was enriched in Cu atoms and depleted of other elements with increasing aging temperature, while their core composition became nearly pure Cu at high aging temperatures. In addition, due to strong bonding energy, Ni was significantly segregated at the gamma-Fe matrix/precipitate heterophase interface, with Gibbsian interfacial excesses related to Fe and Cu of 0.6036 +/- 0.52, 2.892 +/- 0.55 and 2.908 +/- 0.38 atoms nm(-2) after aging at 600, 700 and 800 degrees C, respectively. This interface segregation further caused the reductions in interfacial free energies up to 7.28, 38.9 and 43.1 mJ m(-2), respectively. | YS, UTS and EL of 316LN-Cu SS aged at different temperature for 6 h. | Solid solution | UTS (MPa) | 635 | MPa | YS (MPa) | 305 | MPa | EL (%) | 41.2 | % | 0 | 0 | 0.028 | 0.99 | 0 | 0 | 0 | 0 | 0 | 0.18 | 0.015 | 0.01 | 0 | 0 | 0 | 0 | 22.7 | 17.86 | 0 | 0.022 | 2.08 | 0.008 | 0 | 0 | 0 | 0 | 0 | 1.19 | 0 | 0 | 0 | 0 | 0 | 0 | 0 | 0 |  | The Cu-bearing 316LN stainless steel (316LN-Cu SS) for this study was prepared in a 25 kg vacuum induction melting furnace with chemical composition (wt.%) as follows: 0.016 C, 18.18 Cr, 14.5 Ni, 3.02 Mo, 0.14 N, 4.36 Cu, and Fe in balance. The as-cast ingot was forged into bars with diameter of 25 mm. The experimental specimens cut from the forged bars were solution treated at 1100 °C for 30 min, followed by water quenching, and then aged at 600, 700 and 800 °C for different times, respectively. Thin foils with 3 mm in diameter for TEM investigation were mechanically ground to a thickness of approximately 50 μm, then electro-polished by a twin-jet Struers Tenupol-3 electro-polisher in a 10 vol.% HClO4 ethanol electrolyte maintained at -20 °C. In order to determine the optimum aging condition for the Cu-rich precipitates hardening, aging at 600, 700 and 800 °C for different aging time was performed on 316LN-Cu SS. The measured yield strength (YS), ultimate tensile strength (UTS) and elongation (EL) are listed in Table 1 . Aging at 700 °C for 6 h was the optimum aging treatment with appropriate volume fraction, size and number density of Cu-rich precipitates. |  | Cu-bearing 316LN stainless steel 25 kg chemical composition ( wt 0.016 C 0.14 N diameter 25 mm solution treated 1100 °C 30 min then aged 600 °C 700 °C 800 °C Thin foils 3 mm thickness 50 μm aging 600 °C 700 °C 800 °C Aging 700 °C 6 h
10.1007-s12540-020-00785-8.xlsx | 10.1007/s12540-020-00785-8 | 冷轧量、退火温度、拉伸方向对性能影响 | 1 | Effects of Annealing Treatment on the Anisotropy Behavior of Cold-Rolled High-Manganese Austenite Stainless Steels | High-Mn (over 24 wt%) austenitic steels recently have been developed with excellent mechanical properties such as high strength and ductility at very low temperatures for cryogenic application. Especially, cold-rolling process is and effective method to increased yield and tensile strength of high-Mn steel when making products. In our previous work, we have investigated the correlation between microstructure and mechanical properties due to recrystallization without considering the characteristics of the cold-rolling direction of high-Mn steels. In this study, we evaluated the effects of anisotropic behaviors on the heat treatment of cold-rolling high-Mn steels. Despite the heat treatment, differences between transverse and longitudinal direction in the cold-rolled conditions generally affected the recrystallized microstructure. Such anisotropic behaviors caused changes in mechanical properties such as tensile and Charpy impact test, as microstructure along cold-rolling direction. | Table 11 Mechanical properties of the specimens used in this study | CW10_H600_T–L | ('Averagetensile Strength, (MPa)', 'Averagetensile Strength, (MPa)') | 1110 | MPa | ('Averageyield Strength, (MPa)', 'Averageyield Strength, (MPa)') | 843 | MPa | ('Elongation(%)', 'Elongation(%)') | 41.1 | % | 0 | 0 | 0.44 | 0 | 0 | 0 | 0 | 0 | 0 | 0.27 | 0.013 | 0.0023 | 0 | 0 | 0 | 0 | 3.4 | 24 | 0 | 0 | 0 | 0.429 | 0 | 0 | 0 | 0 | 0 | 0 | 0 | 0 | 0 | 0 | 0 | 0 | 0 | 0 |  | The high-Mn steel with a thickness of 20 mm was fabricated through hot rolling process after heating to 1250 °C. In order to evaluate anisotropy on the mechanical properties, the as-received high-Mn plates (AS) were cold-rolled into 10% thickness reduction. For the recrystallization behavior analysis, cold-rolled samples were annealed at different temperatures ranging from 600 °C for 15 min and followed by water quenching. Schematic diagram of annealing process and specimen direction for high-Mn austenitic steels in this study is presented in Fig. 1 and specimen information on cold-rolling, annealing and direction condition used in this study was shown in Table 2.The microstructure of transverse–longitudinal (T–L) direction specimen specimen was observed by optical microscopy. |  | high-Mn steel 20 mm heating 1250 °C ranging 600 °C 15 min
22322.xlsx | 10.1016/j.msea.2004.03.022 |  | 4 | Effect of microcontent Nb in solution on the strength of low carbon steels | Two low carbon steels were hot rolled by thermo-mechanical process (TMCP), and one contains niobium (0.013%), and another does not contain niobium. By the comparison of tested results, it can be found that the yield strength of Nb steel is 55 MPa higher than that of Nb free steel on an average. In addition, the ferrite grain of Nb steel is finer than that of Nb free steel under the same finishing temperature, cooling rate, and final temperature. However, there are no Nb(C,N) particles to precipitate from austenite and ferrite by the observation of transmission electron microscopy (TEM). It can be concluded by theoretical analysis that both the increase of strength and the refinement of ferrite grain of Nb steel result from solid solution Nb atoms. (C) 2004 Elsevier B.V. All rights reserved. | Technological parameters and mechanical properties in hot rolling experiments | A5 | Tensile strength, s s (MPa) | 405 | MPa | Yield strength, s s (MPa) | 315 | MPa | Elongation d (%) | 41 | % | 0 | 0 | 0.04 | 0 | 0 | 0 | 0 | 0 | 0 | 0.2 | 0.008 | 0.0102 | 0 | 0 | 0 | 0 | 0.41 | 0.72 | 0 | 0 | 0 | 0 | 0 | 0 | 0 | 0 | 0 | 0.42 | 0 | 0 | 0 | 0 | 0 | 0 | 0 | 0 |  | The ingots used for the experiment were prepared by melting in vacuum induction furnace. The ingots were forged into the specimens of The hot roll experiment was finished at ∅ 375×375 two high reversing mill. The billets were homogenized at 1220 °C for 1.5 h. Two stage rolling was carried out (γ recrystallization region and γ non-recrystallization region). The deformation process was After hot rolling, the steel plates were immediately water cooled to the requested final temperature by spray cooling, as shown in , Then the plates were put into the holding furnace whose temperature is the same as final temperature for an hour, and furnace cooled to room temperature. | Start rolling temperature (degC)¦1100¦Finishing temperature (degC)¦830¦Final temperature (degC)¦620¦Cooling rate (degC/s)¦15 | hot roll experiment 375×375 two homogenized 1220 °C 1.5 h
26474.xlsx | 10.1016/j.msea.2020.140571 | 工艺影响 vertical direction (VD) horizontal direction (HD) | 1 | Interfacial segregation and precipitation behavior of Cu-rich precipitates in Cu-bearing 316LN stainless steel after aging at different temperatures | Interfacial segregation and precipitation behavior of Cu-rich precipitates in a Cu-bearing 316LN austenitic stainless steel (316LN-Cu SS) aged at 600, 700 and 800 degrees C were systematically investigated. The variations in morphology, composition of Cu-rich precipitates and interfacial segregation were characterized by transmission electron microscopy (TEM), atom probe tomography (APT) and Gibbsian interfacial excess. Experimental results revealed the Cu-rich precipitates led to increase in hardness and strength of steel. The 316LN-Cu SS aged at 700 degrees C for 6 h possessed the optimal strength and elongation due to the proper size, number density and volume fraction of the Cu-rich precipitates in the steel matrix. The average size of Cu-rich precipitates significantly increased from 0.85 +/- 0.14 nm to 5.21 +/- 1.51 nm with increasing the aging temperature, while the coherent relationship between Cu-rich precipitates and gamma-Fe matrix remained unaltered even for large size Cu-rich precipitate. The APT analysis confirmed that the composition of Cu-rich precipitate was enriched in Cu atoms and depleted of other elements with increasing aging temperature, while their core composition became nearly pure Cu at high aging temperatures. In addition, due to strong bonding energy, Ni was significantly segregated at the gamma-Fe matrix/precipitate heterophase interface, with Gibbsian interfacial excesses related to Fe and Cu of 0.6036 +/- 0.52, 2.892 +/- 0.55 and 2.908 +/- 0.38 atoms nm(-2) after aging at 600, 700 and 800 degrees C, respectively. This interface segregation further caused the reductions in interfacial free energies up to 7.28, 38.9 and 43.1 mJ m(-2), respectively. | YS, UTS and EL of 316LN-Cu SS aged at different temperature for 6 h. | 800 degC aging | UTS (MPa) | 637 | MPa | YS (MPa) | 317 | MPa | EL (%) | 40.8 | % | 0 | 0 | 0.028 | 0.99 | 0 | 0 | 0 | 0 | 0 | 0.18 | 0.015 | 0.01 | 0 | 0 | 0 | 0 | 22.7 | 17.86 | 0 | 0.022 | 2.08 | 0.008 | 0 | 0 | 0 | 0 | 0 | 1.19 | 0 | 0 | 0 | 0 | 0 | 0 | 0 | 0 |  | The Cu-bearing 316LN stainless steel (316LN-Cu SS) for this study was prepared in a 25 kg vacuum induction melting furnace with chemical composition (wt.%) as follows: 0.016 C, 18.18 Cr, 14.5 Ni, 3.02 Mo, 0.14 N, 4.36 Cu, and Fe in balance. The as-cast ingot was forged into bars with diameter of 25 mm. The experimental specimens cut from the forged bars were solution treated at 1100 °C for 30 min, followed by water quenching, and then aged at 600, 700 and 800 °C for different times, respectively. Thin foils with 3 mm in diameter for TEM investigation were mechanically ground to a thickness of approximately 50 μm, then electro-polished by a twin-jet Struers Tenupol-3 electro-polisher in a 10 vol.% HClO4 ethanol electrolyte maintained at -20 °C. In order to determine the optimum aging condition for the Cu-rich precipitates hardening, aging at 600, 700 and 800 °C for different aging time was performed on 316LN-Cu SS. The measured yield strength (YS), ultimate tensile strength (UTS) and elongation (EL) are listed in Table 1 . Aging at 700 °C for 6 h was the optimum aging treatment with appropriate volume fraction, size and number density of Cu-rich precipitates. |  | Cu-bearing 316LN stainless steel 25 kg chemical composition ( wt 0.016 C 0.14 N diameter 25 mm solution treated 1100 °C 30 min then aged 600 °C 700 °C 800 °C Thin foils 3 mm thickness 50 μm aging 600 °C 700 °C 800 °C Aging 700 °C 6 h
25010.xlsx | 10.1016/j.msea.2016.08.106 | 成分 | 1 | Stacking fault energy and deformation mechanisms in Fe-xMn-0.6C-yAl TWIP steel | The deformation mechanisms and mechanical properties of Fe-Mn-C-Al twinning-induced plasticity (TWIP) steels with a chemical composition range of 12-18 wt% Mn and 0-3 wt% Al, are reviewed. The in-depth microstructural analysis revealed that all the investigated TWIP steels exhibit deformation twinning as the main deformation mechanism in addition to dislocation glide. The Al-free TWIP steels have a much more complex deformation behavior than the Al-added TWIP steels. The deformation of Fe-15Mn-0.6C steel is accompanied by the formation of a very small amount of strain-induced epsilon martensite, in addition to deformation twinning. Deformation of Fe-12Mn-0.6C steel is accompanied by several deformation mechanisms which are simultaneously activated: strain-induced e martensite, formation of shear bands and strain-induced alpha' martensite, in addition to deformation twinning. The upper limit for the value of SFE for strain-induced martensitic transformation is determined to be approximately 13 my m(2). The results confirm that the SFE is the key parameters affecting the strength and the ductility of TWIP steel. A linear relation between the ultimate tensile strength (UTS) and the SFE is proposed, with the UTS increasing with decreasing SFE. (C) 2016 Elsevier B.V. All rights reserved. | The overview of the mechanical properties of the investigated TWIP steels with various Mn and Al content. SFE values were calculated based on the thermodynamic model proposed by Saeed-Akbari et al. [15]. | Fe12Mn0.6C2Al | UTS (MPa) | 914.6 | MPa | YS (MPa) | 477.6 | MPa | Total elongation (%) | 40.7 | % | 0 | 0 | 0.629 | 0 | 0 | 0 | 0 | 0 | 2 | 0 | 0 | 0 | 0 | 0 | 0 | 0 | 0 | 12.65 | 0 | 0 | 0 | 0 | 0 | 0 | 0 | 0 | 0 | 0 | 0 | 0 | 0 | 0 | 0 | 0 | 0 | 0 |  | Slabs taken from vacuum cast ingots were solution-treated at 1200°C for 2h and hot-rolled to a thickness of 2.5mm, prior to cold-rolling to a thickness of 1.25mm. Recrystallization annealing was carried out at 800°C for 100s. All the steels had a fully recrystallized austenitic microstructure consisting of equiaxed grains, some of which containing annealing twins. ASTM E8 standard samples of the annealed steels were machined with their long axis aligned with the rolling direction (RD). In order to remove the deformation-affected surface layer on the samples, about 100μm of thickness was removed from the surface by electrolytic polishing. The overview of the mechanical properties of the investigated Fe-xMn-0.6C-yAl steels is presented in Table 2. |  | solution-treated 1200°C 2h thickness 2.5mm cold-rolling 1.25mm Recrystallization annealing 800°C 100s surface layer 100μm
25516.xlsx | 10.1016/j.msea.2018.02.018 | 退火工艺对力学性能影响 | 1 | The effect of annealing on the microstructural evolution and mechanical properties in phase reversed 316LN austenitic stainless steel | The present study aims to investigate the effect of annealing on microstructural evolution and mechanical properties in phase reversion-induced ultrafine/fine-grained 316LN austenitic stainless steel. The commercial 316LN austenitic stainless steel was cold rolled at room temperature to 90% thickness reduction and subsequently annealed in the temperature range of 600-1000 degrees C for 1-100 mm. Evolution of phases in selected samples was identified and quantified by X-ray diffraction together with the corresponding microstructural characterization through optical, scanning and transmission electron microscopy, and electron backscattered diffraction. Mechanical properties of selected samples were determined by the tensile test. The results indicated that 46% alpha'-martensite and 54% deformed untransformed austenite were obtained in 316LN austenitic stainless steel after 90% cold reduction. Ultrafine/fine austenite grains nucleated at alpha'-martensite and deformed untransformed austenite via nucleation and growth process on annealing. The average grain size increased gradually with increased annealing temperature and time, with consequent decrease in yield strength and increased elongation. | Grain size, fraction of martensite, tensile properties and Md30 of 316LN steels with varying annealing treatment. | 900 degC-2.0 min | Mean tensile strength, MPa | 1160 | MPa | Mean yield strength, MPa | 994 | MPa | Mean elongation, % | 40.4 | % | 0 | 0 | 0.04 | 0.048 | 0 | 0 | 0 | 0 | 0 | 0.34 | 0 | 0 | 0 | 0 | 0 | 0 | 18.06 | 1.15 | 0 | 0 | 8.33 | 0 | 0 | 0 | 0 | 0 | 0 | 0.051 | 0 | 0 | 0 | 0 | 0 | 0 | 0 | 0 |  | The experimental material used in this study was a commercial 316LN austenitic stainless steel of ~3 mm thickness and the chemical composition (in weight percent) of steel is listed in Table 1. The strips were CR in a pilot plant to 90% reduction in thickness at room temperature. Next, the strips were isothermally annealed in the temperature range of 900 °C for 2 min in a tubular resistance furnace under argon atmosphere, and then subsequently quenched in ice-water. |  | temperature range 900 °C 2 min
10.1007-s11665-015-1605-z.xlsx | 10.1007/s11665-015-1605-z |  | 1 | Effects of Ultra Fast Cooling on Microstructure and Mechanical Properties of Pipeline Steels | X70 (steel A) and X80 (steel B) pipeline steels were fabricated by ultra fast cooling (UFC). UFC processing improves not only ultimate tensile strength (UTS), yield strength (YS), yield ratio (YS/UTS), and total elongation of both steels, but also their Charpy absorbed energy (A (K)) as well. The microstructures of both steels were all composed of quasi polygonal, acicular ferrite (AF), and granular bainite. MA islands (the mixtures of brittle martensite and residual austenite) are more finely dispersed in steel B, and the amount of AF in steel B is much more than that in steel A. The strength of steel B is higher than that of steel A. This is mainly attributed to the effect of the ferrite grain refinement which is resulted from UFC processing. The finely dispersed MA islands not only provide dispersion strengthening, but also reduce loss of impact properties to pipeline steels. UFC produces low-temperature transformation microstructures containing larger amounts of AFs. The presence of AF is a crucial factor in achieving desired mechanical properties for both steels. It is suggested that the toughness of the experimental steel increases with increasing the amount of AF. | Table 2 Mechanical properties of the experimental steels | Steel A (X70) | ('UTS, MPa', 'M', 'Mean') | 633 | MPa | ('YS, MPa', 'M', 'Mean') | 553 | MPa | ('TEL, %', 'M', 'Mean') | 40 | % | 0 | 0.0003 | 0.087 | 0 | 0 | 0 | 0 | 0 | 0 | 0.168 | 0.011 | 0.006 | 0 | 0 | 0.012 | 0.003 | 0.021 | 1.61 | 0 | 0 | 0.011 | 0.021 | 0 | 0 | 0 | 0 | 0.075 | 0.002 | 0 | 0 | 0 | 0 | 0 | 0 | 0 | 0 |  | According to the scheme presented in Fig. 1, the plates were reheated to 1200 °C to homogenize the structure before rolling. The rough-rolling temperature started at 1150 °C above the nonrecrystallization temperature of austenite for both steels. The finish rolling stage was started at 920 °C and finished rolling at 820 and 815 °C for steel A and B, respectively. The rolled plates steel A and B were air-cooled to the start cooling temperature of about 780 °C were water-cooled to 550 and 450 °C and then were air-cooled to room temperature. The final plates with thickness of 21.4 and 22.3 mm for steel A and B, respectively, were obtained. Ten tensile specimens, 160 mm in total length and 20 mm in effective width, 50 mm in gage length, were machined from the plates with the longitudinal axis parallel to the longitudinal direction, and tensile tests were carried out on an INSTRON 4206 machine at a strain rate of 5 mm/min at room temperature. |  | rough-rolling temperature 1150 °C rolling 820 °C 815 °C started 920 °C start cooling temperature 780 °C water-cooled 550 °C 450 °C final plates 21.4 mm tensile specimens 160 mm total length 20 mm effective width 50 mm strain rate 5 mm/min
26667.xlsx | 10.1016/j.msea.2021.141563 | 成分和工艺影响 | 1 | Reverse partitioning of Al from kappa-carbide to the gamma-matrix upon Ni addition and its strengthening effect in Fe-Mn-Al-C lightweight steel | The effect of the addition of Ni to Fe-30Mn-10Al-0.9C-0.5Si-1.5Mo (wt.%) cast lightweight steel was investigated with a focus on the precipitation behavior of (Fe,Mn)(3)AlC kappa-carbide. The addition of 3 wt.% Ni (3Ni steel) resulted in continuous hardening of the steel during aging heat treatment at 550 degrees C for 100 h whereas the addition of 1.5 wt.% Ni (1.5Ni steel) led to peak hardening at 550 degrees C for 20 h. The size of kappa-carbides after aging heat treatment for 100 h was smaller in 3Ni steel compared with 1.5Ni steel, despite its higher hardness and progressed hardening. Atom probe tomography of the aged 3Ni steel revealed that Al atoms were preferentially enriched in the gamma-matrix with clustering of Ni atoms observed, resulting in the relative depletion of Al in kappa-carbide. This is the first report of reverse partitioning of Al from kappa-carbide to the gamma-matrix through Ni addition, indicating that the affinity of C-Al is lower than that of Ni-Al. The substitution of Mn to the Al site of the kappa-carbide lattice is energetically favorable when Ni-Al bonding actively occurs in the gamma-matrix, as determined by first-principles calculations. This is clearly evidenced by the Mn enrichment of kappa-carbide in the 3Ni steel. The amount of Ni-Al clustering resulting from the reverse partitioning of Al to the gamma-matrix during the precipitation of kappa-carbide could be increased according to the growth of kappa-carbide. Therefore, we found that the addition of Ni led to simultaneous cooperative precipitation- and solid solution-strengthening after aging, contributing to continuous hardening by effectively suppressing the movement of dislocations. | Summary of tensile properties at room temperature for solution-treated and aged 1.5Ni and 3Ni steels. | Solution treated at 1050 degC for 2 h | Tensile strength (MPa) | 837 | MPa | Yield strength (MPa) | 621 | MPa | Elongation (%) | 40 | % | 0 | 0 | 0.94 | 0 | 0 | 0 | 0 | 0 | 10.02 | 0.56 | 0 | 0 | 0 | 0 | 0 | 0 | 0 | 29.69 | 0 | 0 | 3.08 | 0 | 0 | 0 | 0 | 0 | 0 | 1.53 | 0 | 0 | 0 | 0 | 0 | 0 | 0 | 0 |  | The cast steels used in this study, referred to as ‘1.5Ni' and ‘3Ni' steels, had nominal compositions of Fe-30Mn-10Al-0.9C-0.5Si-1.5Mo-(1.5 or 3)Ni (wt.%). The chemical compositions of the steels are listed in Table 1 . Ingots were prepared with rods of 25 mm in diameter and 220 mm in length using commercial vacuum induction melting (VIM) in an Ar atmosphere. The ingots were homogenized at 1050 °C for 2 h and subsequently water-quenched. |  | rods 25 mm 220 mm homogenized 1050 °C 2 h
25171.xlsx | 10.1016/j.msea.2017.02.009 | 工艺处理的钢铁 | 1 | Deformation behavior of high yield strength - High ductility ultrafine-grained 316LN austenitic stainless steel | The concept of phase reversion annealing involving extensive cold deformation of metastable austenite to strain-induced martensite, followed by annealing at slightly elevated temperature, developed by Misra's group in recent years [2-5] was used to obtain ultrafine-grained structure in a 316LN austenitic stainless steel. The primary objective of this study is to elucidate the deformation mechanisms. The study suggested that an average austenite grain size in the ultrafine regime of similar to 2.0 mu m can be obtained using the experimental conditions described in the study, which is similar to 6 times finer than the grain size of commercial 316LN steel. The grain refinement led to high yield strength in ultrafine-grained 316LN steel without any significant compromise in ductility. The high plasticity of ultrafine-grained 316LN steel is attributed to the presence of mechanical twins. | The mechanical properties and Md30 temperature of the investigated steels. | UFG | Mean tensile strength, MPa | 1161 | MPa | Mean yield strength, MPa | 994 | MPa | Mean elongation, % | 40 | % | 0 | 0 | 0.04 | 0.048 | 0 | 0 | 0 | 0 | 0 | 0.34 | 0 | 0 | 0 | 0 | 0 | 0 | 18.06 | 1.15 | 0 | 0 | 8.33 | 0 | 0 | 0 | 0 | 0 | 0 | 0.051 | 0 | 0 | 0 | 0 | 0 | 0 | 0 | 0 |  | The strips were cold rolled at room temperature to 90% reduction in thickness in a pilot plant and austenite transformed into martensite. Next, the samples were placed in a furnace under argon atmosphere for isothermal annealing at 900°C for 2min to obtain complete reversion to austenite from deformed martensite and the average grain size of austenite was in the UFG regime. Following annealing, the sample was immediately quenched in water to room temperature to avoid precipitation. |  | isothermal annealing 900°C 2min
18272.xlsx | 10.1016/j.matchar.2018.08.056 | 变形量和退火时间对性能的影响 | 1 | The significant impact of cold deformation on structure-property relationship in phase reversion-induced stainless steels | The present study aims to investigate the impact of cold deformation on structure-property relationship in phase reversion-induced stainless steels. The commercial 18Cr-8Ni stainless steel was cold rolled at room temperature to 30%, 60% and 90% thickness reduction, respectively and subsequently annealed at 900 degrees C for 1-100 min. Evolution of phases in selected samples was identified and quantified by X-ray diffraction together with the corresponding microstructural characterization through optical, scanning and transmission electron microscopy, and electron backscatter diffraction. Mechanical properties of selected samples were determined by the tensile test. The results indicated that parts of metastable austenite transformed into strain-induced martensite during cold rolling process, and the volume fraction of martensite increased with increase in cold rolling reduction. The kinetics of reversion transformation from martensite to austenite was fastest in 90% cold-rolled sample during annealing treatment. The austenite grain size for the 90% cold-rolled sample after annealing was smallest and most uniform, which induced highest yield strength and elongation combination. | Tensile properties for 18Cr-8Ni stainless steel and 30% CR, 60% CR and 90% CR samples after annealing for various time. | 90% | Mean tensile strength, MPa | 1160 | MPa | Mean yield strength, MPa | 994 | MPa | Mean elongation, MPa | 40 | % | 0 | 0 | 0.04 | 0.048 | 0 | 0 | 0 | 0 | 0 | 0.34 | 0 | 0 | 0 | 0 | 0 | 0 | 18.06 | 1.15 | 0 | 0 | 8.33 | 0 | 0 | 0 | 0 | 0 | 0 | 0.051 | 0 | 0 | 0 | 0 | 0 | 0 | 0 | 0 |  | The experimental material used in this study was commercial 18Cr-8Ni cold-rolled stainless steel strips of ~3 mm thickness and the chemical composition (weight percent) of this steel is listed in Table 1 . The strips were cold rolled in a pilot plant to 90% reduction in thickness at room temperature. The objective of changing cold rolling reduction was to obtain microstructures with different content of strain-induced martensite and deformed untransformed austenite in samples. Next, the strips were isothermally annealed at a temperature of 900 °C for 2 min in a tubular resistance furnace under argon atmosphere, and then subsequently quenched in ice-water. |  | isothermally annealed 900 °C 2 min
12207.xlsx | 10.1016/j.jallcom.2011.04.071 | 成分 | 1 | Structural characterization of nano-scale precipitates in Cu bearing extra-low-carbon steels | The morphologies, size distributions, and crystal structures of sulfide and nitride precipitates in the copper (Cu) bearing extra-low-carbon steel matrix were investigated by transmission electron microscopy (TEM) coupled with energy- dispersive X-ray spectrometry (EDS). An atomic-scale structural analysis by high-resolution electron microscopy (HREM) also was carried out. The (Cu, Mn) S precipitates manifested a core-shell structure, the shell part containing Cu and S elements, and the core part Mn and S elements. Most of the nano-scale nitrides of wurtzite structure were less than 30 nm in diameter; indeed, the average diameter as estimated was about 20 nm. The TEM analysis also revealed two nitride precipitation modes: hexagonal AlN precipitates of relatively large size (several tens of nm) and elongated/cuboidal morphology, and cubic TiN precipitates of square and rectangular shape. (C) 2011 Elsevier B.V. All rights reserved. | Measured mechanical properties of steels. | Steel B | Tensile strength (MPa) | 342 | MPa | Yield strength (MPa) | 221 | MPa | Elongation (%) | 40 | % | 0 | 0.005 | 0.0019 | 0.0014 | 0 | 0 | 0 | 0 | 0.0638 | 0.04 | 0.0532 | 0.009 | 0 | 0 | 0.0015 | 0 | 0 | 0.141 | 0 | 0 | 0 | 0.078 | 0 | 0 | 0 | 0 | 0.0019 | 0 | 0 | 0 | 0 | 0 | 0 | 0 | 0 | 0 |  | Table 1 lists the chemical compositions of the steels as prepared by laboratory vacuum-induction melting. The specimens were square as-cast slabs of 60mm thickness, 170mm width, and 200mm length. After 1200°C furnace homogenization, the specimens were subjected to a hot-rolling. Specially, the slabs were fed into a rolling mill and passed through seven times, producing 3.2mm-thick hot sheets. The rolling temperature at finishing was about 900°C. After rolling, the hot bands were cooled by a water cooling system. In an investigation of the coiling temperature effect, the coiling temperature of steels A and B was increased from 500 to 600°C. The hot-rolled sheets were then cold-rolled into 0.7mm thicknesses, after which they were annealed at 800°C in an infrared furnace. |  | then cold-rolled 0.7mm annealed 800°C
18531.xlsx | 10.1016/j.matchar.2021.111077 | 热处理工艺对性能的影响 | 1 | Enhanced carbon enrichment in austenite through introducing pre-existing austenite as a 'carbon container' in 0.2C-2Mn steel: The significant impact on microstructure and mechanical properties | We describe here a novel approach of increasing the carbon in austenite via intercritical annealing and consequently derive the benefit of obtaining the desired microstructure and mechanical properties in a low carbon low manganese steel. The reversed austenite obtained by pre-annealing acted as a carbon container, and received carbon from cementite dissolved during pre-annealing. The reversed austenite was partly retained at room temperature and the retained austenite could further absorb carbon from martensite. As a result, the precipitation of cementite was significantly reduced during subsequent intercritical annealing and austenite was enriched with more carbon compared to the situation without pre-annealing. The morphology of reversed austenite changed from granular in the absence of pre-annealing to lath-like in pre-annealed steel. In addition, the size of retained austenite was refined by pre-annealing, which enhanced the stability of austenite and contributed to superior ductility of steel. | Mechanical properties of experimental steels. | P-IA30 | UTS (MPa) | 912 | MPa | YS (MPa) | 711 | MPa | TEL (%) | 39.8 | % | 0 | 0 | 0.2 | 0 | 0 | 0 | 0 | 0 | 1.11 | 0.58 | 0 | 0 | 0 | 0 | 0 | 0 | 0 | 2.18 | 0 | 0 | 1.01 | 0.91 | 0 | 0 | 0 | 0 | 0.032 | 0.255 | 0 | 0 | 0 | 0 | 0 | 0 | 0 | 0 |  | The chemical composition was designed based on our previous study . The steel was melted in a vacuum induction furnace and forged into ingots with a thickness of 80 mm. The ingot was homogenized at 1200 °C for 2 h in a muffle furnace, and then hot rolled to 12 mm plate via six passes with minimum reduction of 20% per pass, followed by quenching to room temperature. The depth of decarburized layer was estimated to be ~0.2 mm during homogenization according to the method proposed in an early study , which was descaled during hot-rolling. The Ac1 and Ac3 temperatures of experimental steel were determined to be 680 °C and 874 °C, respectively, by using thermal dilatometer (DIL805A) as shown in Fig. 1 .In type II, the sample was first pre-annealed at 740 °C for 30 min and quenched to room temperature, referred as sample P. Then, sample P was annealed at 690 °C for 30 min and cooled to room temperature in air, labeled as P-IA30. Tensile tests were carried out at room temperature at a strain rate of 0.001 s-1 by using a universal testing machine (WDW-200D), and specimens for tensile test were cut along the rolling direction with dimensions of 25 mm gage and 5 mm in diameter, according to the ASTM-E8 standard. |  | forged 80 mm homogenized 1200 °C 2 h hot rolled 12 mm to 680 °C 874 °C first pre-annealed 740 °C 30 min annealed 690 °C 30 min rolling direction 25 mm 5 mm
25564.xlsx | 10.1016/j.msea.2018.03.085 | 工艺影响 | 1 | Austenite stability and mechanical properties of a low-alloyed ECAPed TRIP-aided steel | Equal channel angular pressing (ECAP) and post-ECAP heat treatment were conducted on a Fe-l.38Mn-0.67Si-0.56Al-0.014 Nb-0.18 C transformation-induced plasticity (TRIP) aided steel. The microstructure of unECAPed TRIP sample was mainly composed of polygonal ferrite, bainite, retained austenite (RA) and lath martensite, while lath martensite was not observed in ECAPed TRIP samples. The stability of retained austenite (RA) for unECAPed TRIP sample was mainly influenced by the carbon content in RA, while for ECAPed TRIP steel, it was dominated by the size of RA. Comparing the mechanical properties of the unECAPed samples with the ECAPed samples, the ultimate tensile strength (UTS) changed slightly, but the total elongation (TEL) increased from 25.6% to 39.8%. The 4 passes ECAPed TRIP sample exhibited excellent mechanical properties with the product of tensile strength and total elongation (PSE) of 29.4 GPa %, which was a consequence of TRIP effect and cooperative deformation of ferrite, bainite and austenite. | Mechanical properties of the as-received TRIP samples. | 4 passes ECAPed | TS/MPa | 739 | MPa | YS/MPa | 635 | MPa | TEL/% | 39.8 | % | 0 | 0 | 0.18 | 0 | 0 | 0 | 0 | 0 | 0.56 | 0.67 | 0.0075 | 0.0048 | 0 | 0 | 0 | 0 | 0 | 1.38 | 0 | 0 | 0 | 0 | 0 | 0 | 0 | 0 | 0.014 | 0 | 0 | 0 | 0 | 0 | 0 | 0 | 0 | 0 |  | The steel was melted in a 50 kg vacuum furnace and cast as ingot. The ingot was subsequently forged into a rectangular slab of size 150 × 100 × 30 mm. The slab was reheated to 1200 °C for 2 h, followed by three passes hot-rolled with the thickness reduction of 33%, 25% and 27% in each pass, respectively. The rods of size 10 mm dia x 70 mm were used for equal channel angular pressing (ECAP) from the hot rolled plate. 4 passes ECAP was conducted at 400 °C by using route C (which in the next pass of ECAP was rotated 180° around the rod's longitudinal axis) with a 50 MPa squeeze pressure and the squeeze speed was 5 mm/min. After ECAP, the rods were processed into tensile specimens with a width of 3 mm and a length of 10 mm. Two stage salt bath heat treatment was applied to the ECAPed samples. First, the strip was annealed at 800 °C for 5 min, and then quenched to the isothermal bainitic transformation (IBT) temperature at 400 °C for 3 min, followed by cooling in air to room temperature. Subsequently, the slices were manually thinned to 30 μm and punched into 3 mm dia disks. |  | rectangular slab 150 × 100 × 30 mm reheated 1200 °C 2 h conducted 400 °C next pass 180° rod 's longitudinal axis 50 MPa squeeze speed 5 mm/min width 3 mm length 10 mm annealed 800 °C 5 min temperature 400 °C 3 min thinned 30 μm 3 mm
26174.xlsx | 10.1016/j.msea.2020.138930 | 热处理工艺影响 | 1 | Effect of austenitization of cold-rolled 10 wt% Mn steel on microstructure and discontinuous yielding | A cold-rolled 10 wt% Mn steel was austenitized before intercritical annealing. Austenite and ferrite fractions and austenite stability remained equivalent to those of the non-austenitized counterpart. However, martensite that was generated on quenching after austenitization did not recrystallize during intercritical annealing, and austenite formed along lath boundaries of martensite to yield a ferrite + austenite lamellar structure. The transition from interface strengthening to strain hardening in the lamellar structure was not as evident as in equiaxed structure, owing to the higher dislocation density and lower interface strengthening in the lamellar structure than in the equiaxed structure. Consequently, discontinuous yielding is effectively prohibited in the lamellar structure. | Tensile properties of alloys produced by different heat treatments. | 900 degC + 650 degC | Tensile strength / MPa | 976 | MPa | Yield strength / MPa | 661 | MPa | Total elongation / % | 39.7 | % | 0 | 0 | 0.21 | 0.0003 | 0 | 0 | 0 | 0 | 1.94 | 0 | 0.0001 | 0.007 | 0 | 0 | 0 | 0 | 0 | 10.2 | 0 | 0 | 0 | 0 | 0 | 0 | 0 | 0 | 0 | 0 | 0 | 0 | 0 | 0 | 0 | 0 | 0 | 0 |  | A medium-Mn steel (Table 1 ) ingot with dimension of 150 mm*100 mm*250 mm was manufactured by vacuum induction melting. The ingot was austenitized at 1200 °C for 1 h and then hot-rolled to 4-mm thickness. The hot-rolled plate was annealed at 650 °C for 1 h, then cold-rolled to 2-mm thickness with a total reduction ratio of 50%. After cold rolling, the microstructure was deformed martensite, which was heat treated in two ways to achieve different grain morphology (Fig. 1 ). The lamellar morphology was formed by austenitizing at 900 °C for 20 min and water quenching before the intercritical annealing. To obtain diverse fractions and mechanical stability of the austenite, the steel was intercritically annealed at 650 °C, and quenched in water. |  | dimension 150 mm 100 mm 250 mm austenitized 1200 °C 1 h annealed 650 °C 1 h austenitizing 900 °C 20 min intercritically annealed 650 °C
20417.xlsx | 10.1016/j.matdes.2019.107611 | 工艺影响 vertical direction (VD) horizontal direction (HD) | 1 | Study on microstructure and tensile properties of high nitrogen Cr-Mn steel processed by CMT wire and arc additive manufacturing | A designed Cr-Mn-N wire with 0.99 wt% of nitrogen content (HNS0.99) was used to make high nitrogen austenite stainless steel parts by introducing CMT wire and arc additive manufacturing (CMT-WAAM) method. The solidification behaviour, microstructure evolution, inclusions and tension properties were studied both in the as-built and post heat treatment conditions. Excellent tension properties parts with high nitrogen content were successfully produced. Ferrite-austenite (FA) and austenite-ferrite (AF) solidification models were revealed in the as-built microstructure of two different areas, inner layer area (ILA) and partial melting area (PMA), respectively, and the former predominated the microstructure. Amorphous inclusion islands and microspherical inclusions made by MnO were found. The increasing density of the latter in 0.1-1 mu m diameters was detrimental to the tensile properties because the matrix-inclusion surfaces acted as the preferred nucleation sites for Cr2N during heat treatment. Due to the stable austenite and the nitrogen work hardening effect, planer dislocation-arrays predominated the dislocation slip model which, to some extent, diminished the strength anisotropy in different directions. However, the ferrite dendrites caused the diversity of UTS and elongation by acting as tunnels for cracks in the horizontal direction samples. (C) 2019 The Authors. Published by Elsevier Ltd. | Values of yield strength (YS), ultimate strength (UTS) and Elongation in different conditions of different samples. | T2-1050(VD) | UTS (Mpa) | 931.6 | Mpa | YS (Mpa) | 679.8 | Mpa | Elongation (%) | 39.5 | % | 0 | 0 | 0.028 | 0.99 | 0 | 0 | 0 | 0 | 0 | 0.18 | 0.015 | 0.01 | 0 | 0 | 0 | 0 | 22.7 | 17.86 | 0 | 0.022 | 2.08 | 0.008 | 0 | 0 | 0 | 0 | 0 | 1.19 | 0 | 0 | 0 | 0 | 0 | 0 | 0 | 0 |  | The HNS steel wire (HNS0.99) used in this study was made through melting, casting, rolling, drawing, and air cooling. The chemical composition of the HNS wire is represented in Table 1 . T2 was dived vertically into two parts from the middle of the wall, one of them (T2-1050) was heated to 1050 °C, held on 5 min and then water quenched. Tensile samples were cut by the spark from the three walls in the vertical direction (VD) parallels to the deposition direction. |  | heated 1050 °C held 5 min
20328.xlsx | 10.1016/j.matdes.2017.04.087 |  | 1 | Micromechanical modeling of anisotropic behavior of pipeline steel grade X65 | High strength pipeline steels have been increasingly applied for cost reduction of fuel transportation due to their excellent strength and toughness. Mechanical properties of the steels are influenced by microstructure and anisotropic characteristics, which were formed during the production. Neglecting these factors by designing pipeline system can lead to earlier susceptible pipe failure. In this work, anisotropies of the pipeline steel grade X65 were investigated by experiments and finite element (FE) based multi-scale modeling. Different microstructures at the center and skin of the pipe were considered. Tensile tests of specimens extracted from both regions under varying orientations were performed. The microstructure of pipe skin consisted of ferrite and lower bainite, whereas the central microstructure contained ferrite, cementite and M/A phase. FE simulations of 3D representative volume element (RVE) models were conducted to investigate effects of the existing phases. The anisotropic flow stress curves of the pipe predicted by the RVE approach fairly agreed with the experimental results. Afterwards, multi-scale FE simulations of pipeline subsidence were carried out. Two pipe conditions, namely, the skin and center area defined with the same and different properties were studied. Local stress and strain distributions of deformed pipe in different regions were compared and analyzed. | Obtained mechanical properties of the pipeline steel in different directions. | Center | Tensile strength (MPa) | 581 | MPa | Yield strength (MPa) | 500 | MPa | Elongation at fracture | 39 | no mentioned | 0 | 0 | 0.085 | 0 | 0 | 0 | 0 | 0 | 0.028 | 0.26 | 0.012 | 0.003 | 0 | 0 | 0.012 | 0 | 0.018 | 1.469 | 0 | 0 | 0.01 | 0 | 0 | 0 | 0 | 0 | 0.043 | 0 | 0 | 0 | 0 | 0 | 0 | 0 | 0 | 0 |  | The pipe was manufactured from thermomechanically rolled plates by a JCOE forming process. The chemical compositions of the investigated pipeline steel are given in Table 1 . Obviously, the pipe was made of a typical pipeline steel with low carbon content for ensuring weldability and small amounts of alloying elements, such as Ti and Nb, for providing strength of the pipe . For the center region, round bar tensile specimens according to the standard DIN EN 10002, which had a gauge length of 25mm and a gauge diameter of 5mm, as depicted in Fig. 3(a), were prepared. These specimens were taken from the longitudinal (L), transverse (T) and 45° between L and T directions (45°LT) of the pipe. The obtained mechanical properties of the pipeline steel in different directions were summarized in Table 2 . Note that the Mn content of the examined steel was rather higher than those in other previous works. Basically, pipeline steels were rolled in the transverse direction that would give rise to considerably increased plastic deformation in this direction. The pipe used in this study had an outer diameter of 700mm and a wall thickness of 22mm as same as the geometry of the pipe previously investigated. |  | gauge length 25mm gauge diameter 5mm longitudinal 45° outer diameter 700mm wall thickness 22mm
12207.xlsx | 10.1016/j.jallcom.2011.04.071 | 成分 | 1 | Structural characterization of nano-scale precipitates in Cu bearing extra-low-carbon steels | The morphologies, size distributions, and crystal structures of sulfide and nitride precipitates in the copper (Cu) bearing extra-low-carbon steel matrix were investigated by transmission electron microscopy (TEM) coupled with energy- dispersive X-ray spectrometry (EDS). An atomic-scale structural analysis by high-resolution electron microscopy (HREM) also was carried out. The (Cu, Mn) S precipitates manifested a core-shell structure, the shell part containing Cu and S elements, and the core part Mn and S elements. Most of the nano-scale nitrides of wurtzite structure were less than 30 nm in diameter; indeed, the average diameter as estimated was about 20 nm. The TEM analysis also revealed two nitride precipitation modes: hexagonal AlN precipitates of relatively large size (several tens of nm) and elongated/cuboidal morphology, and cubic TiN precipitates of square and rectangular shape. (C) 2011 Elsevier B.V. All rights reserved. | Measured mechanical properties of steels. | Steel A | Tensile strength (MPa) | 356 | MPa | Yield strength (MPa) | 236 | MPa | Elongation (%) | 39 | % | 0 | 0.005 | 0.0018 | 0.0014 | 0 | 0 | 0 | 0 | 0.0638 | 0.0454 | 0.0543 | 0.0091 | 0 | 0 | 0.0015 | 0 | 0 | 0.136 | 0 | 0 | 0 | 0.079 | 0 | 0 | 0 | 0 | 0.002 | 0 | 0 | 0 | 0 | 0 | 0 | 0 | 0 | 0 |  | Table 1 lists the chemical compositions of the steels as prepared by laboratory vacuum-induction melting. The specimens were square as-cast slabs of 60mm thickness, 170mm width, and 200mm length. After 1200°C furnace homogenization, the specimens were subjected to a hot-rolling. Specially, the slabs were fed into a rolling mill and passed through seven times, producing 3.2mm-thick hot sheets. The rolling temperature at finishing was about 900°C. After rolling, the hot bands were cooled by a water cooling system. In an investigation of the coiling temperature effect, the coiling temperature of steels A and B was increased from 500 to 600°C. The hot-rolled sheets were then cold-rolled into 0.7mm thicknesses, after which they were annealed at 800°C in an infrared furnace. |  | then cold-rolled 0.7mm annealed 800°C
10.1007-s11661-014-2450-7.xlsx | 10.1007/s11661-014-2450-7 | 成分和工艺影响 | 1 | Microstructural Features Controlling Mechanical Properties in Nb-Mo Microalloyed Steels. Part I: Yield Strength | Low carbon Nb-Mo microalloyed steels show interesting synergies between the micro-alloying elements when high strength-high toughness properties are required. Strain accumulation in austenite is enhanced, and therefore grain sizes are refined in the final microstructures. The presence of Mo facilitates the presence of non-polygonal phases, and this constituent modification induces an increment in strength through a substructure formation as well as through an increase in the dislocation density. Regarding fine precipitation and its strengthening effect, the mean size of NbC is reduced in the presence of Mo and their fraction increased, thus enhancing their contribution to yield strength. In this paper, a detailed characterization of the microstructural features of a series of microalloyed steels is described using the electron-backscattered diffraction technique. Mean crystallographic unit sizes, a grain boundary misorientation analysis, and dislocation density measurements are performed. Transmission electron microscopy is carried out to analyze the chemical composition of the precipitates and to estimate their volume fraction. In this first part, the contribution of different strengthening mechanisms to yield strength is evaluated and the calculated value is compared to tensile test results for different coiling temperatures and compositions. | Table II Yield Strength (YS), Tensile Strength (TS), Elongation (pct), and Area Reduction (pct) Values for Steels 3NbMo0, 3NbMo31, 6NbMo0, and 6NbMo31 and the Coiling Temperatures of 923 K, 823 K, and 723 K (650 °C, 550 °C, and 450 °C) | 6NbMo0 | TS (MPa) | 490 | MPa | YS (MPa) | 407 | MPa | Elongation (pct) | 39 | no mentioned | 0 | 0 | 0.05 | 0.004 | 0 | 0 | 0 | 0 | 0.028 | 0.05 | 0 | 0 | 0 | 0 | 0 | 0 | 0 | 1.56 | 0 | 0 | 0 | 0 | 0 | 0 | 0 | 0 | 0.06 | 0.01 | 0 | 0 | 0 | 0 | 0 | 0 | 0 | 0 |  | The specimens were subjected to the thermomechanical schedule depicted in Figure 1. The schedule included reheating at 1523 K (1250 °C) for 5 minutes followed by quenching, in order to insure the dissolution of the Nb precipitates. Then, a soaking treatment was performed at 1323 K (1050 °C) for 5 minutes to promote a fine and homogeneous austenite structure. Afterward, the specimens were deformed in the plane compression machine in the non-recrystallization temperature region, applying a strain of 0.4 at 1 s-1. After a 5 second holding, the samples were cooled down at a constant rate of 10 K/s to three different coiling temperatures of 723 K (450 °C). Coiling was simulated by holding the samples for 1 hour followed by slow cooling in the furnace to room temperature at 1 K/s. |  | reheating 1523 K 1250 °C 5 minutes soaking treatment 1323 K constant rate 10 K/s different coiling temperatures 723 K 450 °C samples 1 hour room temperature 1 K/s
10.1007-s11661-014-2450-7.xlsx | 10.1007/s11661-014-2450-7 | 成分和工艺影响 | 1 | Microstructural Features Controlling Mechanical Properties in Nb-Mo Microalloyed Steels. Part I: Yield Strength | Low carbon Nb-Mo microalloyed steels show interesting synergies between the micro-alloying elements when high strength-high toughness properties are required. Strain accumulation in austenite is enhanced, and therefore grain sizes are refined in the final microstructures. The presence of Mo facilitates the presence of non-polygonal phases, and this constituent modification induces an increment in strength through a substructure formation as well as through an increase in the dislocation density. Regarding fine precipitation and its strengthening effect, the mean size of NbC is reduced in the presence of Mo and their fraction increased, thus enhancing their contribution to yield strength. In this paper, a detailed characterization of the microstructural features of a series of microalloyed steels is described using the electron-backscattered diffraction technique. Mean crystallographic unit sizes, a grain boundary misorientation analysis, and dislocation density measurements are performed. Transmission electron microscopy is carried out to analyze the chemical composition of the precipitates and to estimate their volume fraction. In this first part, the contribution of different strengthening mechanisms to yield strength is evaluated and the calculated value is compared to tensile test results for different coiling temperatures and compositions. | Table II Yield Strength (YS), Tensile Strength (TS), Elongation (pct), and Area Reduction (pct) Values for Steels 3NbMo0, 3NbMo31, 6NbMo0, and 6NbMo31 and the Coiling Temperatures of 923 K, 823 K, and 723 K (650 °C, 550 °C, and 450 °C) | 6NbMo0 | TS (MPa) | 512 | MPa | YS (MPa) | 410 | MPa | Elongation (pct) | 39 | no mentioned | 0 | 0 | 0.05 | 0.004 | 0 | 0 | 0 | 0 | 0.028 | 0.05 | 0 | 0 | 0 | 0 | 0 | 0 | 0 | 1.56 | 0 | 0 | 0 | 0 | 0 | 0 | 0 | 0 | 0.06 | 0.01 | 0 | 0 | 0 | 0 | 0 | 0 | 0 | 0 |  | The specimens were subjected to the thermomechanical schedule depicted in Figure 1. The schedule included reheating at 1523 K (1250 °C) for 5 minutes followed by quenching, in order to insure the dissolution of the Nb precipitates. Then, a soaking treatment was performed at 1323 K (1050 °C) for 5 minutes to promote a fine and homogeneous austenite structure. Afterward, the specimens were deformed in the plane compression machine in the non-recrystallization temperature region, applying a strain of 0.4 at 1 s-1. After a 5 second holding, the samples were cooled down at a constant rate of 10 K/s to three different coiling temperatures of 823 K (550 °C). Coiling was simulated by holding the samples for 1 hour followed by slow cooling in the furnace to room temperature at 1 K/s. |  | reheating 1523 K 1250 °C 5 minutes soaking treatment 1323 K constant rate 10 K/s different coiling temperatures 823 K 550 °C samples 1 hour room temperature 1 K/s
10.1007-s10853-019-04256-3.xlsx | 10.1007/s10853-019-04256-3 | 热处理工艺影响 | 1 | The determining role of pre-annealing on Mn partitioning behavior in medium-Mn-TRIP steel: experimental and numerical simulation | The influence of the pre-annealing on Mn partitioning behavior was investigated for hot-rolled Fe-0.095C-6.93Mn-1Al-1.07Si medium-Mn-TRIP steel. Unlike the fully martensitic microstructure before one-step intercritical annealing, a mixed microstructure of preexisting ferrite, austenite and martensite was obtained prior to the final annealing in two-step annealed steels. The microstructure observation showed that lath-type austenite existed in the martensitic matrix, blocky and granular austenite occurred at the boundaries of primary austenite/preexisting ferrite or martensite/preexisting ferrite after two-step annealing. Based on the numerical simulations of the second annealing process, the preexisting austenite further grew rapidly without nucleation, while some secondary austenite nucleated at the martensitic lath boundaries and then grew into martensite at a relatively sluggish rate. Moreover, significant Mn partitioning with a special bimodal distribution feature was detected in the preexisting austenite, resulting in the formation of martensite/austenite constituents. Compared with the case of one-step heat treatment, an excellent combination of strength (1145 MPa) and ductility (39%) was obtained in the steel with pre-annealing, which was ascribed to the occurrence of martensite/austenite islands and positive TRIP effect over a wide strain range. | Table 3 Tensile properties of one-step and two-step sample | Two-step | TS (MPa) | 1145 | MPa | YS (MPa) | 760 | MPa | TEL (%) | 39 | % | 0 | 0 | 0.095 | 0 | 0 | 0 | 0 | 0 | 1 | 1.07 | 0 | 0 | 0 | 0 | 0 | 0 | 0 | 6.93 | 0 | 0 | 0 | 0 | 0 | 0 | 0 | 0 | 0 | 0 | 0 | 0 | 0 | 0 | 0 | 0 | 0 | 0 |  | The ingot was then forged into billets with a transverse dimension of 100 mm × 100 mm. After homogenization at 1200 °C for 2 h, the billet was hot-rolled to 4 mm thickness via nine passes. Subsequently, the hot-rolled plate was air-cooled to room temperature. The hot-rolled plates were then annealed in an annealing furnace, and two different heat treatment routes were designed. The two-step annealing process consisted of pre-annealing at 750 °C for 0.5 h followed by water quenching to room temperature (IA-750), then intercritical annealed at 640 °C for 2 h and finally air-cooled to room temperature (two-step). The dilatometer specimens were prepared from the hot-rolled plate and heated to experimental temperatures at a heating rate of 10 °C/s, then isothermally annealed, followed by cooling to room temperature with a cooling rate of 20 °C/s. |  | transverse dimension 100 mm × 100 mm hot-rolled 1200 °C 4 mm pre-annealing 750 °C 0.5 h then intercritical annealed 640 °C 2 h heating rate 10 °C/s cooling rate 20 °C/s
12549.xlsx | 10.1016/j.jallcom.2018.06.109 | 不同轧制率的影响 | 1 | Microstructure, mechanical properties and interface bonding mechanism of hot-rolled stainless steel clad plates at different rolling reduction ratios | The microstructure, interfacial characteristics, shear behavior, tensile properties and fracture morphologies of stainless steel clad plates fabricated by vacuum hot rolling at different rolling reduction ratios of 20%, 40%, 70%, 90% and 93.75% are investigated using optical microscope (OM), ultra-depth microscope, scanning electron microscope (SEM), electron probe microanalysis (EPMA) and universal testing in detail. With the increasing rolling reduction ratio, the refinement degree of microstructure is increased, while the thicknesses of interface alloy element diffusion zones including the decarburized, carburized layers and martensite zone are decreased. Due to the different interface bonding status, the shear fracture of clad plate rolled at a low reduction ratio of 40% is located at interface, while clad plates with high reduction ratios of 70% and 90% fracture at the decarburized layers. Therefore, interface shear strength is sharply and then slightly increased. Moreover, the interface bonding strength, tensile strength and interface deformation coordination are increased, while fracture elongation is increased firstly and then decreased with the increasing rolling reduction ratio, which are attributed to the competing mechanisms of grain refinement, work hardening, interface strengthening and intergranular cracks of carburized layer. Overall, the interfacial bonding mechanism can be related to the Mn-Si oxide inclusions rupture, alloying elements diffusion, phase transition and severe plastic deformation at high rolling temperature. (C) 2018 Elsevier B.V. All rights reserved. | The tensile properties of stainless steel clad plates with different rolling reduction ratios. | 40 | Ultimate strength (MPa) | 505 | MPa | Yield strength (MPa) | 253 | MPa | Fracture elongation (%) | 39 | % | 0 | 0 | 0.025 | 0 | 0 | 0 | 0 | 0 | 0 | 2 | 0.025 | 0.001 | 0 | 0 | 0 | 0 | 18.5 | 2 | 68.95 | 0 | 8.5 | 0 | 0 | 0 | 0 | 0 | 0 | 0 | 0 | 0 | 0 | 0 | 0 | 0 | 0 | 0 |  | Carbon steel plates with dimension of 200 × 240 × 60 mm and 304 stainless steel plates with dimension of 160 × 200 × 12 mm were prepared for hot-rolling preparation. The rolling process was carried out after soaking the built-up slab at 1200 °C for 120min. The thicknesses of the five clad plates were reduced after three passes, and total rolling reduction ratios are 40%. Finally, the hot products were naturally cooled in air and afterwards cut for testing. Samples were cut from the rolled stainless steel clad plates and prepared using conventional metallographic technologies. |  | Carbon steel plates 200 × 240 × 60 mm stainless steel plates 160 × 200 × 12 mm built-up slab 1200 °C 120min
28843.xlsx | 10.1016/j.scriptamat.2005.02.018 | 热处理工艺对性能的影响 | 1 | A repetitive thermomechanical process to produce nano-crystalline in a metastable austenitic steel | Nano-crystalline grains of about 100 nm were obtained in a metastable austenitic steel by a repetitive thermomechanical process consisting of conventional cold rolling and annealing. The nano-grained austenite was transformed on annealing from the strain-induced martensite, which had formed during cold rolling. The nano-structured austenitic steel exhibits not only high strength (above 1 GPa) but also good elongation (above 30%). (c) 2005 Acta Materialia Inc. Published by Elsevier Ltd. All rights reserved. | Tensile properties of the specimens measured at different stages during the thermomechanical treatment | After solution treatment | Tensile strength (MPa) | 1041 | MPa | Yield strength (MPa) | 120 | MPa | Total elongation (%) | 38.9 | % | 0 | 0 | 0.078 | 0 | 0 | 0 | 0 | 0 | 0 | 0 | 0 | 0 | 0 | 0 | 0 | 0 | 9.94 | 7.72 | 0 | 0 | 4.92 | 0 | 0 | 0 | 0 | 0 | 0 | 0 | 0 | 0 | 0 | 0 | 0 | 0 | 0 | 0 |  | The ingot was homogenized at 1200 °C for 12 h under a protective atmosphere, hot-rolled to the plates of 10 mm thick, and followed by solution treatment at 1200 °C for 30 min. Using the plates, the repetitive thermomechanical processes were performed, as shown in Fig. 1. |  | homogenized 1200 °C 12 h 1200 °C hot-rolled 10 mm solution treatment 30 min
10.1007-s12540-020-00785-8.xlsx | 10.1007/s12540-020-00785-8 | 冷轧量、退火温度、拉伸方向对性能影响 | 1 | Effects of Annealing Treatment on the Anisotropy Behavior of Cold-Rolled High-Manganese Austenite Stainless Steels | High-Mn (over 24 wt%) austenitic steels recently have been developed with excellent mechanical properties such as high strength and ductility at very low temperatures for cryogenic application. Especially, cold-rolling process is and effective method to increased yield and tensile strength of high-Mn steel when making products. In our previous work, we have investigated the correlation between microstructure and mechanical properties due to recrystallization without considering the characteristics of the cold-rolling direction of high-Mn steels. In this study, we evaluated the effects of anisotropic behaviors on the heat treatment of cold-rolling high-Mn steels. Despite the heat treatment, differences between transverse and longitudinal direction in the cold-rolled conditions generally affected the recrystallized microstructure. Such anisotropic behaviors caused changes in mechanical properties such as tensile and Charpy impact test, as microstructure along cold-rolling direction. | Table 24 Mechanical properties of the specimens used in this study | CW30_H700_L-T | ('Averagetensile Strength, (MPa)', 'Averagetensile Strength, (MPa)') | 1201 | MPa | ('Averageyield Strength, (MPa)', 'Averageyield Strength, (MPa)') | 878 | MPa | ('Elongation(%)', 'Elongation(%)') | 38.8 | % | 0 | 0 | 0.44 | 0 | 0 | 0 | 0 | 0 | 0 | 0.27 | 0.013 | 0.0023 | 0 | 0 | 0 | 0 | 3.4 | 24 | 0 | 0 | 0 | 0.429 | 0 | 0 | 0 | 0 | 0 | 0 | 0 | 0 | 0 | 0 | 0 | 0 | 0 | 0 |  | The high-Mn steel with a thickness of 20 mm was fabricated through hot rolling process after heating to 1250 °C. In order to evaluate anisotropy on the mechanical properties, the as-received high-Mn plates (AS) were cold-rolled into 30% thickness reduction. For the recrystallization behavior analysis, cold-rolled samples were annealed at different temperatures ranging from 700 °C for 15 min and followed by water quenching. Schematic diagram of annealing process and specimen direction for high-Mn austenitic steels in this study is presented in Fig. 1 and specimen information on cold-rolling, annealing and direction condition used in this study was shown in Table 2.The microstructure of longitudinal–transverse (L-T) direction specimen was observed by optical microscopy. |  | high-Mn steel 20 mm heating 1250 °C ranging 700 °C 15 min
23931.xlsx | 10.1016/j.msea.2012.09.011 | 工艺对性能的影响 | 4 | Effect of grain size on mechanical electrochemical and hydrogen embrittlement behaviour of a micro-alloy steel | A fine grain micro-alloy steel subjected to various annealing treatments resulted in microstructure with different grain sizes. Optical, scanning and transmission electron microscopes are used for microstructural characterizations. Hardness measurement, tensile testing, electrochemical polarisation and hydrogen embrittlement (HE) studies have been carried out to assess the mechanical and corrosion behaviour of the steel. Annealing treatment resulted in increase of grain sizes with the increase of holding time, decrease of cooling rate; and an associated decrease of hardness and strength. TEM study of the steel showed the characteristics morphology and distribution of precipitates. Tensile specimens of different grain sizes of the steel cathodically charged in an electrochemical cell, followed by tensile testing did not exhibit appreciable loss of ductility. FESEM fractographs of hydrogen charged samples showed a few chain of voids along with the ductile cup-cone features for other states as well and a quasi-cleavage features in the coarse ferrite grains alloy. (C) 2012 Elsevier B.V. All rights reserved. | Mechanical properties of a micro-alloy steel of various states tested in air at a nominal strain rate. | S1-1050-CFC-FC | UTS (MPa) | 337 | MPa | YS (MPa) | 195 | MPa | Elongation, e (%) | 38.15 | % | 0 | 0 | 0.08 | 0 | 0 | 0 | 0 | 0 | 0.04 | 0.024 | 0.013 | 0.006 | 0 | 0 | 0.025 | 0.001 | 0.021 | 0.95 | 0 | 0 | 0 | 0 | 0 | 0 | 0 | 0 | 0.04 | 0 | 0 | 0 | 0 | 0 | 0 | 0 | 0 | 0 |  | A micro-alloy (MA) steel was obtained in plate form of thickness 6.0mm from Tata Steel, Jamshedpur, India. The chemical composition (wt%) of the alloy is given in Table 1. The alloy plates are hot rolled and the hot rolling parameters of the micro-alloy steel were: soaking temperature 1185°C, finish rolling temperature 910°C and coiling temperature 580°C. In order to produce different grain sizes of the steel, the as-received plate was subjected to various annealing and rapid cooling heat treatments, given in Table 2. For TEM study, the samples of the as-received and a heat treated steel coupons were mechanically thinned down to approximately 80μm thickness, then disc of 3mm diameter were punched out. Standard tensile specimens were prepared from the as-received and heat treated alloy and tensile testing was carried out using a servohydrolic universal testing machine (UTM 60) of 600kN capacity at a cross-head speed of 2.0mm/min. | As-received alloy plate was annealed at 1050degC for 30min, cooled in furnace to temperature 880degC and kept for 2min, cooled to 860degC and kept for 2min; likewise controlled cooled up to 740degC, and finally followed by furnace cooling to room temperature | plate form 6.0mm micro-alloy steel 1185°C rolling temperature 910°C coiling temperature 580°C heat treated steel coupons 80μm 3mm testing machine 600kN cross-head speed 2.0mm/min
26667.xlsx | 10.1016/j.msea.2021.141563 | 成分和工艺影响 | 1 | Reverse partitioning of Al from kappa-carbide to the gamma-matrix upon Ni addition and its strengthening effect in Fe-Mn-Al-C lightweight steel | The effect of the addition of Ni to Fe-30Mn-10Al-0.9C-0.5Si-1.5Mo (wt.%) cast lightweight steel was investigated with a focus on the precipitation behavior of (Fe,Mn)(3)AlC kappa-carbide. The addition of 3 wt.% Ni (3Ni steel) resulted in continuous hardening of the steel during aging heat treatment at 550 degrees C for 100 h whereas the addition of 1.5 wt.% Ni (1.5Ni steel) led to peak hardening at 550 degrees C for 20 h. The size of kappa-carbides after aging heat treatment for 100 h was smaller in 3Ni steel compared with 1.5Ni steel, despite its higher hardness and progressed hardening. Atom probe tomography of the aged 3Ni steel revealed that Al atoms were preferentially enriched in the gamma-matrix with clustering of Ni atoms observed, resulting in the relative depletion of Al in kappa-carbide. This is the first report of reverse partitioning of Al from kappa-carbide to the gamma-matrix through Ni addition, indicating that the affinity of C-Al is lower than that of Ni-Al. The substitution of Mn to the Al site of the kappa-carbide lattice is energetically favorable when Ni-Al bonding actively occurs in the gamma-matrix, as determined by first-principles calculations. This is clearly evidenced by the Mn enrichment of kappa-carbide in the 3Ni steel. The amount of Ni-Al clustering resulting from the reverse partitioning of Al to the gamma-matrix during the precipitation of kappa-carbide could be increased according to the growth of kappa-carbide. Therefore, we found that the addition of Ni led to simultaneous cooperative precipitation- and solid solution-strengthening after aging, contributing to continuous hardening by effectively suppressing the movement of dislocations. | Summary of tensile properties at room temperature for solution-treated and aged 1.5Ni and 3Ni steels. | Aged at 550 °C for 1 h | Tensile strength (MPa) | 944 | MPa | Yield strength (MPa) | 858 | MPa | Elongation (%) | 38 | % | 0 | 0 | 0.94 | 0 | 0 | 0 | 0 | 0 | 10.01 | 0.55 | 0 | 0 | 0 | 0 | 0 | 0 | 0 | 29.36 | 0 | 0 | 1.5 | 0 | 0 | 0 | 0 | 0 | 0 | 1.55 | 0 | 0 | 0 | 0 | 0 | 0 | 0 | 0 |  | The cast steels used in this study, referred to as ‘1.5Ni' and ‘3Ni' steels, had nominal compositions of Fe-30Mn-10Al-0.9C-0.5Si-1.5Mo-(1.5 or 3)Ni (wt.%). The chemical compositions of the steels are listed in Table 1 . Ingots were prepared with rods of 25 mm in diameter and 220 mm in length using commercial vacuum induction melting (VIM) in an Ar atmosphere. The ingots were homogenized at 1050 °C for 2 h and subsequently water-quenched. For the precipitation of κ-carbides, aging heat treatments were conducted at 550 °C for various times, up to 1 h. |  | rods 25 mm 220 mm homogenized 1050 °C 2 h aging heat treatments 550 °C various times 1 h
22322.xlsx | 10.1016/j.msea.2004.03.022 |  | 4 | Effect of microcontent Nb in solution on the strength of low carbon steels | Two low carbon steels were hot rolled by thermo-mechanical process (TMCP), and one contains niobium (0.013%), and another does not contain niobium. By the comparison of tested results, it can be found that the yield strength of Nb steel is 55 MPa higher than that of Nb free steel on an average. In addition, the ferrite grain of Nb steel is finer than that of Nb free steel under the same finishing temperature, cooling rate, and final temperature. However, there are no Nb(C,N) particles to precipitate from austenite and ferrite by the observation of transmission electron microscopy (TEM). It can be concluded by theoretical analysis that both the increase of strength and the refinement of ferrite grain of Nb steel result from solid solution Nb atoms. (C) 2004 Elsevier B.V. All rights reserved. | Technological parameters and mechanical properties in hot rolling experiments | A3 | Tensile strength, s s (MPa) | 415 | MPa | Yield strength, s s (MPa) | 330 | MPa | Elongation d (%) | 38 | % | 0 | 0 | 0.04 | 0 | 0 | 0 | 0 | 0 | 0 | 0.2 | 0.008 | 0.0102 | 0 | 0 | 0 | 0 | 0.41 | 0.72 | 0 | 0 | 0 | 0 | 0 | 0 | 0 | 0 | 0 | 0.42 | 0 | 0 | 0 | 0 | 0 | 0 | 0 | 0 |  | The ingots used for the experiment were prepared by melting in vacuum induction furnace. The ingots were forged into the specimens of The hot roll experiment was finished at ∅ 375×375 two high reversing mill. The billets were homogenized at 1220 °C for 1.5 h. Two stage rolling was carried out (γ recrystallization region and γ non-recrystallization region). The deformation process was After hot rolling, the steel plates were immediately water cooled to the requested final temperature by spray cooling, as shown in , Then the plates were put into the holding furnace whose temperature is the same as final temperature for an hour, and furnace cooled to room temperature. | Start rolling temperature (degC)¦1100¦Finishing temperature (degC)¦860¦Final temperature (degC)¦620¦Cooling rate (degC/s)¦15 | hot roll experiment 375×375 two homogenized 1220 °C 1.5 h
22322.xlsx | 10.1016/j.msea.2004.03.022 |  | 4 | Effect of microcontent Nb in solution on the strength of low carbon steels | Two low carbon steels were hot rolled by thermo-mechanical process (TMCP), and one contains niobium (0.013%), and another does not contain niobium. By the comparison of tested results, it can be found that the yield strength of Nb steel is 55 MPa higher than that of Nb free steel on an average. In addition, the ferrite grain of Nb steel is finer than that of Nb free steel under the same finishing temperature, cooling rate, and final temperature. However, there are no Nb(C,N) particles to precipitate from austenite and ferrite by the observation of transmission electron microscopy (TEM). It can be concluded by theoretical analysis that both the increase of strength and the refinement of ferrite grain of Nb steel result from solid solution Nb atoms. (C) 2004 Elsevier B.V. All rights reserved. | Technological parameters and mechanical properties in hot rolling experiments | A4 | Tensile strength, s s (MPa) | 435 | MPa | Yield strength, s s (MPa) | 335 | MPa | Elongation d (%) | 38 | % | 0 | 0 | 0.04 | 0 | 0 | 0 | 0 | 0 | 0 | 0.2 | 0.008 | 0.0102 | 0 | 0 | 0 | 0 | 0.41 | 0.72 | 0 | 0 | 0 | 0 | 0 | 0 | 0 | 0 | 0 | 0.42 | 0 | 0 | 0 | 0 | 0 | 0 | 0 | 0 |  | The ingots used for the experiment were prepared by melting in vacuum induction furnace. The ingots were forged into the specimens of The hot roll experiment was finished at ∅ 375×375 two high reversing mill. The billets were homogenized at 1220 °C for 1.5 h. Two stage rolling was carried out (γ recrystallization region and γ non-recrystallization region). The deformation process was After hot rolling, the steel plates were immediately water cooled to the requested final temperature by spray cooling, as shown in , Then the plates were put into the holding furnace whose temperature is the same as final temperature for an hour, and furnace cooled to room temperature. | Start rolling temperature (degC)¦1100¦Finishing temperature (degC)¦860¦Final temperature (degC)¦550¦Cooling rate (degC/s)¦15 | hot roll experiment 375×375 two homogenized 1220 °C 1.5 h
23931.xlsx | 10.1016/j.msea.2012.09.011 | 工艺对性能的影响 | 4 | Effect of grain size on mechanical electrochemical and hydrogen embrittlement behaviour of a micro-alloy steel | A fine grain micro-alloy steel subjected to various annealing treatments resulted in microstructure with different grain sizes. Optical, scanning and transmission electron microscopes are used for microstructural characterizations. Hardness measurement, tensile testing, electrochemical polarisation and hydrogen embrittlement (HE) studies have been carried out to assess the mechanical and corrosion behaviour of the steel. Annealing treatment resulted in increase of grain sizes with the increase of holding time, decrease of cooling rate; and an associated decrease of hardness and strength. TEM study of the steel showed the characteristics morphology and distribution of precipitates. Tensile specimens of different grain sizes of the steel cathodically charged in an electrochemical cell, followed by tensile testing did not exhibit appreciable loss of ductility. FESEM fractographs of hydrogen charged samples showed a few chain of voids along with the ductile cup-cone features for other states as well and a quasi-cleavage features in the coarse ferrite grains alloy. (C) 2012 Elsevier B.V. All rights reserved. | Mechanical properties of a micro-alloy steel of various states tested in air at a nominal strain rate. | S1-1050-1h-FC | UTS (MPa) | 344 | MPa | YS (MPa) | 204 | MPa | Elongation, e (%) | 38 | % | 0 | 0 | 0.08 | 0 | 0 | 0 | 0 | 0 | 0.04 | 0.024 | 0.013 | 0.006 | 0 | 0 | 0.025 | 0.001 | 0.021 | 0.95 | 0 | 0 | 0 | 0 | 0 | 0 | 0 | 0 | 0.04 | 0 | 0 | 0 | 0 | 0 | 0 | 0 | 0 | 0 |  | A micro-alloy (MA) steel was obtained in plate form of thickness 6.0mm from Tata Steel, Jamshedpur, India. The chemical composition (wt%) of the alloy is given in Table 1. The alloy plates are hot rolled and the hot rolling parameters of the micro-alloy steel were: soaking temperature 1185°C, finish rolling temperature 910°C and coiling temperature 580°C. In order to produce different grain sizes of the steel, the as-received plate was subjected to various annealing and rapid cooling heat treatments, given in Table 2. For TEM study, the samples of the as-received and a heat treated steel coupons were mechanically thinned down to approximately 80μm thickness, then disc of 3mm diameter were punched out. Standard tensile specimens were prepared from the as-received and heat treated alloy and tensile testing was carried out using a servohydrolic universal testing machine (UTM 60) of 600kN capacity at a cross-head speed of 2.0mm/min. | As-received alloy plate was solutionised at 1050degC for 1h followed by furnace cooling | plate form 6.0mm micro-alloy steel 1185°C rolling temperature 910°C coiling temperature 580°C heat treated steel coupons 80μm 3mm testing machine 600kN cross-head speed 2.0mm/min
24942.xlsx | 10.1016/j.msea.2016.06.036 | 工艺区分 | 1 | The effect of warm deforming and reversal austenization on the microstructure and mechanical properties of a microalloyed steel | The influence of warm deforming and reversal austenization on the microstructure and mechanical properties of a microalloyed steel was elucidated. Grain refinement induced by warm deforming and reversal austenization was studied by thermal simulation experiments, and its effect on properties was assessed by thin-plate hot rolling experiments. The study suggested that austenite was refined to similar to 10 mu m after reversal austenization, which was further refined to similar to 5 mu m after reversal austenization and application of warm deforming. Warm deforming recrystallized the microstructure during the reheating process, when the reheating rate was less than 2 degrees C/s. While recrystallization was inhibited at reheating rates greater than 5 degrees C/s. The ultimate microstructure obtained from the refined austenite via combination of warm deforming and reversal austenization, comprised of fine-grained (4.7 +/- 3.2 mu m) ferrite and pearlite with small colony size (1.3 +/- 0.6 mu m). On the other hand, the fine-grained microstructure was characterized by reduced extent of coarse precipitation (9.3 +/- 3.4 nm), compared to the coarse-grained thermo-mechanical controlled processing (TMCP) plate with dispersed and fine precipitation (4.0 +/- 13 nm), which was responsible for lower strength (similar to 70 MPa) of the fine-grained plate than the coarse-grained TMCP plate. However, the fine-grained plate had an excellent low temperature toughness resulting from fine grain size, coarse precipitation, and small pearlite colony size. (C) 2016 Elsevier B.V. All rights reserved. | Microstructures and mechanical properties of the two plates. | B3 | Tensile strength, MPa | 517 | MPa | Yield strength, MPa | 400 | MPa | Elongation, % | 37.8 | % | 0 | 0 | 0.1 | 0 | 0 | 0 | 0 | 0 | 0 | 0.32 | 0.015 | 0.003 | 0 | 0 | 0.015 | 0.06 | 0 | 1.5 | 0 | 0 | 0 | 0 | 0 | 0 | 0 | 0 | 0.04 | 0 | 0 | 0 | 0 | 0 | 0 | 0 | 0 | 0 |  | The SUF steels are water-cooled prior to the completion of the rolling process (i.e., during middle of the rolling process). Thus, reversal austenization can be introduced during the hot rolling process to obtain fine-grained steel plates that involve water-cooling during the middle of the rolling process to transform the plate microstructure, followed by reheating to realize inverse transformation. The chemical composition and key parameters of the experimental steel are listed in Table 1. Steel of initial thickness of 140mm was hot rolled to 15mm using a two-hi 450mm hot rolling mill. Two plates of dimensions 15mm×55mm×300mm were cut from the plate and soaked at 1200°C for 2h, hot rolled to 12mm at 1100°C to refine the austenite grains, and then water-cooled to ~400°C at a cooling rate of ~60°C/s followed by hold time of 60s. After warm deforming, the steel was reheated to 880°C and air-cooled to room temperature at a cooling rate of ~1.3°C/s to obtain ferrite plus pearlite microstructure, and this steel is referred as B3 plate. |  | initial thickness 140mm hot rolled 15mm 450mm soaked 1200°C 2h hot rolled 12mm 1100°C hold time 60s reheated 880°C
23931.xlsx | 10.1016/j.msea.2012.09.011 | （充氢）工艺对性能的影响 | 4 | Effect of grain size on mechanical electrochemical and hydrogen embrittlement behaviour of a micro-alloy steel | A fine grain micro-alloy steel subjected to various annealing treatments resulted in microstructure with different grain sizes. Optical, scanning and transmission electron microscopes are used for microstructural characterizations. Hardness measurement, tensile testing, electrochemical polarisation and hydrogen embrittlement (HE) studies have been carried out to assess the mechanical and corrosion behaviour of the steel. Annealing treatment resulted in increase of grain sizes with the increase of holding time, decrease of cooling rate; and an associated decrease of hardness and strength. TEM study of the steel showed the characteristics morphology and distribution of precipitates. Tensile specimens of different grain sizes of the steel cathodically charged in an electrochemical cell, followed by tensile testing did not exhibit appreciable loss of ductility. FESEM fractographs of hydrogen charged samples showed a few chain of voids along with the ductile cup-cone features for other states as well and a quasi-cleavage features in the coarse ferrite grains alloy. (C) 2012 Elsevier B.V. All rights reserved. | Mechanical properties of the as-received and of heat treated micro-alloy steel charged with hydrogen and tested at a nominal strain rate. | S1-850-AC-5CYC | UTS (MPa) | 438 | MPa | YS (MPa) | 347 | MPa | % elongation | 37.6 | % | 0 | 0 | 0.08 | 0 | 0 | 0 | 0 | 0 | 0.04 | 0.024 | 0.013 | 0.006 | 0 | 0 | 0.025 | 0.001 | 0.021 | 0.95 | 0 | 0 | 0 | 0 | 0 | 0 | 0 | 0 | 0.04 | 0 | 0 | 0 | 0 | 0 | 0 | 0 | 0 | 0 |  | A micro-alloy (MA) steel was obtained in plate form of thickness 6.0mm from Tata Steel, Jamshedpur, India. The chemical composition (wt%) of the alloy is given in Table 1. The alloy plates are hot rolled and the hot rolling parameters of the micro-alloy steel were: soaking temperature 1185°C, finish rolling temperature 910°C and coiling temperature 580°C. In order to produce different grain sizes of the steel, the as-received plate was subjected to various annealing and rapid cooling heat treatments, given in Table 2. For TEM study, the samples of the as-received and a heat treated steel coupons were mechanically thinned down to approximately 80μm thickness, then disc of 3mm diameter were punched out. Standard tensile specimens were prepared from the as-received and heat treated alloy and tensile testing was carried out using a servohydrolic universal testing machine (UTM 60) of 600kN capacity at a cross-head speed of 2.0mm/min. Mechanical properties of the as-received and of heat treated micro-alloy steel charged with hydrogen and tested at a nominal strain rate. | As-received alloy plate was annealed at 850degC for 30min and air cooled. This procedure is repeated five times | plate form 6.0mm micro-alloy steel 1185°C rolling temperature 910°C coiling temperature 580°C heat treated steel coupons 80μm 3mm testing machine 600kN cross-head speed 2.0mm/min
13867.xlsx | 10.1016/j.jmatprotec.2014.09.005 | 不同热处理影响 | 1 | Ultrasonic characterization of heat-treatment effects on SAE-1040 and-4340 steels | In this work microstructural characterization and mechanical testing results were correlated with ultrasonic velocity and sound attenuation of steels SAE-1040 and SAE-4340. Both types were subjected to three types of heat treatment; the first was annealing at 850 degrees C, the second was austenitizing at 1000 degrees C followed by oil quenching and the third was similar austenitizing then water quenching. Treatments of SAE-1040 steel resulted in microstructures containing different ferrite and pearlite contents, different inter-lamellar spacing and also different grain size. Similar ferrite and pearlite content was obtained when annealing SAE-4340 whereas, oil and water quenching resulted into martensite. With SAE-1040, the sound velocity was reduced in the order of annealing-oil-water quenching due to the reduction of ferrite on the expense of pearlite. The same order in sound velocity reduction was also obtained with SAE-4340 due to the change in microstructural phases from pearlite to martensite. In comparison to pearlite, the martensite possessed higher crystal lattice distortion, higher dislocation density and lower elastic modulus all of which contribute in reducing sound velocity. Attenuation of SAE-1040 increased in the order of annealing-oil-water quenching because of higher pearlite content and the reduction in inter-lamellar spacing. Attenuation of SAE-4340 gave an opposite order due to the reduction of the extent of microstructural anisotropy. The mechanical properties and hardness were predominantly affected by the microstructural phases leading to the logical correlation with ultrasonic parameters. (C) 2014 Elsevier B.V. All rights reserved. | Mechanical properties of SAE-1040 and -4340 steels. | 1040-annealed | UTS, MPa | 625 | MPa | YS, MPa | 326 | MPa | Elongation % | 37.4 | % | 0 | 0 | 0.41 | 0 | 0 | 0 | 0 | 0 | 0 | 0.3 | 0.04 | 0.05 | 0 | 0 | 0 | 0 | 0 | 0.6 | 0 | 0 | 0 | 0 | 0 | 0 | 0 | 0 | 0 | 0 | 0 | 0 | 0 | 0 | 0 | 0 | 0 | 0 |  | Two types of steels, namely SAE-1040 (C-Mn steel) and SAE-4340 (Cr-Ni-Mo steel), supplied in the form of 50mm diameters rods, from which both materials were cut into three equal pieces 100mm long using hack saw with lubricant to avoid excessive heating. Table 1 presents the average chemical composition of these steels in wt.% after three runs for each type using spectroscopic chemical analyzer. Both materials were subjected simultaneously to the same heat treatment type in an electric resistance furnace. The first treatment was austenitizing at 850°C for 2h followed by furnace cooling (full annealing). |  | diameters rods 100mm austenitizing 850°C 2h
10.1007-s11837-014-1060-6.xlsx | 10.1007/s11837-014-1060-6 |  | 1 | Effect of Second Phase on the Deformation and Fracture Behavior of Multiphase Low-Density Steels | The effects of the second-phase characteristics on the deformation and fracture behavior in low-density steel are investigated in Fe-0.2C-(4, 8)Mn-5Al-1Si alloys, where the second phase can be retained austenite or a mixture of kappa-carbide and ferrite depending on the processing condition. With austenite as second phase, the mechanical stability of the austenite is critical regarding ductility because the fracture is likely to occur before the onset of necking when the austenite transforms into martensite in the early stage of deformation. In the case of the mixture of ferrite and kappa-carbide, the round shape of kappa-carbide is more favorable than the dense lamellar structure. The prominent influence of the second phase on the deformation and fracture behavior is attributable to the propensity of matrix ferrite for cleavage fracture due to its large aluminum concentration. | Table II Austenite fraction and mechanical properties after isothermal heat treatment | B | Tensile strength (MPa) | 710 | MPa | Yield strength (MPa) | 532 | MPa | Total elongation (%) | 37.4 | % | 0 | 0 | 0.21 | 0 | 0 | 0 | 0 | 0 | 5 | 1 | 0 | 0 | 0 | 0 | 0 | 0 | 0 | 8.1 | 0 | 0 | 0 | 0 | 0 | 0 | 0 | 0 | 0 | 0 | 0 | 0 | 0 | 0 | 0 | 0 | 0 | 0 |  | After vacuum melting of 25-kg ingots, they were heated to 1200°C for 1 h and hot-rolled to a 3.2-mm-thick sheet with a final rolling temperature above 870°C. After hot rolling, the sheets were held at 650°C for 1 h to simulate the coiling process followed by furnace cooling to room temperature. The sheets were heat treated using an infrared heating furnace as shown in Fig. 1, where the holding time at 600°C was 1 min. |  | heated 1200°C 1 h temperature 870°C held 650°C 1 h holding time 600°C 1 min
23536.xlsx | 10.1016/j.msea.2011.02.093 |  | 1 | Production of nano/ultrafine grained AISI 201L stainless steel through advanced thermo-mechanical treatment | In recent years, great attention has been focused on the development of nanostructured stainless steels to improve their mechanical properties. This work reports the formation of nano/ultrafine grain structure in the AISI 201L stainless steel using advanced thermo-mechanical treatment. The cast specimens were first homogenized and then hot forged to provide a suitable microstructure prior to the treatment. Cold rolling was carried out with the reductions of 10-95% followed by annealing at temperature of 850 degrees C for 15-1800s. X-ray diffraction, optical and scanning electron microscopy, and tensile and hardness tests were used to characterize the processed specimens. The results showed that the nanocrystalline austenitic structure with a grain size of about 65 nm was obtained by annealing at 850 degrees C for 30 s after the cold reduction of 95%. The yield strength, total elongation and hardness of this specimen were measured as 1485 MPa, 33% and 386 Vickers, respectively. (C) 2011 Elsevier B.V. All rights reserved. | Mechanical properties of 201L stainless steel at different stages of the repetitive thermo-mechanical process at room temperature. | 95% CR+850degC/180s | UTS (MPa) | 1710 | MPa | Yield strength (MPa) | 1075 | MPa | Total elongation (%) | 37 | % | 0 | 0 | 0.027 | 0.04 | 0 | 0 | 0 | 0 | 0 | 0.51 | 0.04 | 0.02 | 0 | 0 | 0 | 0 | 16.2 | 5.91 | 0 | 0 | 3.88 | 0 | 0 | 0 | 0 | 0 | 0 | 0.08 | 0 | 0 | 0 | 0 | 0 | 0 | 0 | 0 |  | The ingot was then homogenized at 1200°C for 15h, followed by hot forging to reduce the average grain size. The forged specimens were then solution annealed at 1100°C for 150min for static recrystallization. All specimens were immediately quenched in water. The annealed strips with an initial thickness of 8mm were cold rolled to a thickness reduction of 95%. The thickness reduction in each pass was about 0.2mm. Multi-pass cold rolling was performed at temperature of 25°C at the strain rate of 0.5s-1. The reversion of martensite to austenite for the 95% cold rolled specimen was performed by isothermal annealing at temperature of 850°C for different times from 180s. |  | then homogenized 1200°C 15h solution annealed 1100°C 150min initial thickness 8mm temperature 25°C temperature 850°C different times 180s
10.1007-s10921-013-0180-1.xlsx | 10.1007/s10921-013-0180-1 | 工艺影响 | 1 | Study on the Effect of Elastic Stress and Microstructure of Low Carbon Steels on Barkhausen Noise | The present study investigates the effect of elastic stress and microstructure on Barkhausen noise in low carbon steels subjected to different heat treatments. Barkhausen noise in an as-received test piece and a test piece heated at 450 C-a similar to for 1.5 hours was found to increase with increasing elastic stress. However, in a test piece heated at 700 C-a similar to for 10 hours, Barkhausen noise was observed to saturate with increasing elastic stress following an initial increase. To clarify the reason for this saturation behavior, magnetization measurements were carried out and the microstructure and texture of the test pieces were evaluated using microscopy and electron backscatter diffraction. The results indicated that for the test piece heated at 700 C-a similar to for 10 hours, a drastic change in the microstructure occurred compared to that for the other test pieces. From the experimental and analytical results, it was concluded that for the former test piece, Barkhausen noise saturated under a low elastic stress due to the globularization of pearlite, which caused 90(a similar to) domain walls to become 180(a similar to) domain walls when a low elastic stress is applied. | Table 3 Mechanical properties of test pieces in tensile testing | TP000 | Tensile strength (MPa) | 488 | MPa | Yield stress (MPa) | 360 | MPa | Elongation (%) | 37 | % | 0 | 0 | 0.13 | 0 | 0 | 0 | 0 | 0 | 0 | 0.23 | 0.016 | 0.017 | 0 | 0 | 0 | 0 | 0 | 0.59 | 0 | 0 | 0 | 0 | 0 | 0 | 0 | 0 | 0 | 0 | 0 | 0 | 0 | 0 | 0 | 0 | 0 | 0 |  | Dog-bone shaped test pieces were cut from low carbon steel sheets with an initial thickness of 6 mm. The thickness was reduced to 2 mm by machining. Table 1 shows the chemical composition of the test pieces used in this study. The test pieces were heat treated in an argon atmosphere at 450 °C for 1.5 h and 700 °C for 10 h and then allowed to cool to room temperature in the furnace. These two heat treatments were used to reduce the dislocation density and to change the microstructure of the pearlite phase. |  | initial thickness 6 mm reduced 2 mm argon atmosphere 450 °C 1.5 h 700 °C 10 h
20280.xlsx | 10.1016/j.matdes.2016.10.076 | 热处理工艺影响 | 1 | Exploiting the non-equilibrium phase transformation in a 15Cr-2Ni-2Al-11Mn resource-saving duplex stainless steel | Though most duplex stainless steels are quenched from high temperature, at which the equilibrium phase constitution is close to the desired magnitude, this work explored the non-equilibrium phase transformation in duplex stainless steel and showed that duplex stainless steels of equilibrated primary phase content can be obtained through different thermomechanical processes and exhibit disparate microstructures and mechanical property. Specifically, we studied the effects of annealing temperature, time, cooling method and plastic deformation based on the 15Cr-2Ni-2Al-11Mn DSS and established TTT diagrams of as-cast and cold-rolled duplex stainless steels using the Avrami equation, respectively. A simplified model of diffusion-mediated phase transformation was established to explain the stretched exponent 2.5 used in the Avrami equation. And it is found that plastic deformation not only changes the rate of phase transformation and the grain size of new phase but also changes the equilibrium phase constitution. (C) 2016 Elsevier Ltd. All rights reserved. | Mechanical property of DSS samples. | CR-750-90-A | Ultimate tensile Strength (MPa) | 631 | MPa | Yield strength (MPa) | 371 | MPa | Elongation (%) | 37 | % | 0 | 0 | 0.02 | 0 | 0 | 0 | 0 | 0 | 1.96 | 0 | 0 | 0 | 0 | 0 | 0 | 0 | 15.27 | 11.05 | 0 | 0 | 2.04 | 0 | 0 | 0 | 0 | 0 | 0 | 0 | 0 | 0 | 0 | 0 | 0 | 0 | 0 | 0 |  | The as-cast (AC) samples were wire-cut into several straps and some of them were cold-rolled (CR) with 70% thickness reduction. The CR samples were then isothermally hold at 750°C for 90 min and finally cooled in ambient air (A) to room temperature. |  | CR samples 750°C 90 min
22322.xlsx | 10.1016/j.msea.2004.03.022 |  | 4 | Effect of microcontent Nb in solution on the strength of low carbon steels | Two low carbon steels were hot rolled by thermo-mechanical process (TMCP), and one contains niobium (0.013%), and another does not contain niobium. By the comparison of tested results, it can be found that the yield strength of Nb steel is 55 MPa higher than that of Nb free steel on an average. In addition, the ferrite grain of Nb steel is finer than that of Nb free steel under the same finishing temperature, cooling rate, and final temperature. However, there are no Nb(C,N) particles to precipitate from austenite and ferrite by the observation of transmission electron microscopy (TEM). It can be concluded by theoretical analysis that both the increase of strength and the refinement of ferrite grain of Nb steel result from solid solution Nb atoms. (C) 2004 Elsevier B.V. All rights reserved. | Technological parameters and mechanical properties in hot rolling experiments | A2 | Tensile strength, s s (MPa) | 443 | MPa | Yield strength, s s (MPa) | 337 | MPa | Elongation d (%) | 37 | % | 0 | 0 | 0.04 | 0 | 0 | 0 | 0 | 0 | 0 | 0.2 | 0.008 | 0.0102 | 0 | 0 | 0 | 0 | 0.41 | 0.72 | 0 | 0 | 0 | 0 | 0 | 0 | 0 | 0 | 0 | 0.42 | 0 | 0 | 0 | 0 | 0 | 0 | 0 | 0 |  | The ingots used for the experiment were prepared by melting in vacuum induction furnace. The ingots were forged into the specimens of The hot roll experiment was finished at ∅ 375×375 two high reversing mill. The billets were homogenized at 1220 °C for 1.5 h. Two stage rolling was carried out (γ recrystallization region and γ non-recrystallization region). The deformation process was After hot rolling, the steel plates were immediately water cooled to the requested final temperature by spray cooling, as shown in , Then the plates were put into the holding furnace whose temperature is the same as final temperature for an hour, and furnace cooled to room temperature. | Start rolling temperature (degC)¦1100¦Finishing temperature (degC)¦890¦Final temperature (degC)¦550¦Cooling rate (degC/s)¦15 | hot roll experiment 375×375 two homogenized 1220 °C 1.5 h
22322.xlsx | 10.1016/j.msea.2004.03.022 |  | 4 | Effect of microcontent Nb in solution on the strength of low carbon steels | Two low carbon steels were hot rolled by thermo-mechanical process (TMCP), and one contains niobium (0.013%), and another does not contain niobium. By the comparison of tested results, it can be found that the yield strength of Nb steel is 55 MPa higher than that of Nb free steel on an average. In addition, the ferrite grain of Nb steel is finer than that of Nb free steel under the same finishing temperature, cooling rate, and final temperature. However, there are no Nb(C,N) particles to precipitate from austenite and ferrite by the observation of transmission electron microscopy (TEM). It can be concluded by theoretical analysis that both the increase of strength and the refinement of ferrite grain of Nb steel result from solid solution Nb atoms. (C) 2004 Elsevier B.V. All rights reserved. | Technological parameters and mechanical properties in hot rolling experiments | A6 | Tensile strength, s s (MPa) | 430 | MPa | Yield strength, s s (MPa) | 330 | MPa | Elongation d (%) | 37 | % | 0 | 0 | 0.04 | 0 | 0 | 0 | 0 | 0 | 0 | 0.2 | 0.008 | 0.0102 | 0 | 0 | 0 | 0 | 0.41 | 0.72 | 0 | 0 | 0 | 0 | 0 | 0 | 0 | 0 | 0 | 0.42 | 0 | 0 | 0 | 0 | 0 | 0 | 0 | 0 |  | The ingots used for the experiment were prepared by melting in vacuum induction furnace. The ingots were forged into the specimens of The hot roll experiment was finished at ∅ 375×375 two high reversing mill. The billets were homogenized at 1220 °C for 1.5 h. Two stage rolling was carried out (γ recrystallization region and γ non-recrystallization region). The deformation process was After hot rolling, the steel plates were immediately water cooled to the requested final temperature by spray cooling, as shown in , Then the plates were put into the holding furnace whose temperature is the same as final temperature for an hour, and furnace cooled to room temperature. | Start rolling temperature (degC)¦1100¦Finishing temperature (degC)¦830¦Final temperature (degC)¦550¦Cooling rate (degC/s)¦15 | hot roll experiment 375×375 two homogenized 1220 °C 1.5 h
19430.xlsx | 10.1016/j.matdes.2010.08.047 | 添加TiC增强性能 | 1 | Microstructure and properties of austenitic stainless steel reinforced with in situ TiC particulate | Austenitic stainless steel reinforced with 5 vol.% TiC particulate was in situ synthesized by in situ reaction during melting process successfully and its microstructure, mechanical properties as well as oxidation behavior were investigated. Microstructure observations revealed that in situ TiC particulates with an average size of 2-10 mu m distributed uniformly in the matrix and the interface boundaries between TiC particulates and austenite matrix were clean without any impurities and contaminations. Addition of TiC particulates refined the grain structure of austenitic matrix, but did not cause formation of any new phases in microstructure. Beneficial effects of TiC addition to austenitic stainless steel on both mechanical properties and oxidation resistance were found. Both at ambient and elevated temperature, tensile strengths of the steel with TiC addition were notably higher than those of its matrix alloy, however, a decrease in ductility also appeared, as exhibited by other particulate reinforced alloys. Besides tensile strengths, creep resistance of austenitic stainless steel was also significantly increased by TiC addition at elevated temperature of 923 K. Oxidation test at 1073 K revealed that TiC addition to austenitic stainless steel raised the oxidation resistance of the steel remarkably. (C) 2010 Elsevier Ltd. All rights reserved. | Mechanical properties of two steels at ambient temperature. | TiC-304SS | Ultimate tensile strength (MPa) | 854 | MPa | Yield strength (MPa) | 416 | MPa | Elongation (%) | 36.7 | % | 0 | 0 | 0.05 | 0 | 0 | 0 | 0 | 0 | 0 | 1 | 0.045 | 0.03 | 0 | 0 | 0 | 0 | 18.8 | 2 | 0 | 0 | 8.1 | 0 | 0 | 0 | 0 | 0 | 0 | 0 | 0 | 0 | 0 | 0 | 0 | 0 | 0 | 0 |  | The matrix alloy used in this work was a commercial 304 austenitic stainless steel (304SS), which chemical composition was given in Table 1 . For the production of in situ 5vol.% TiC particulate reinforced austenitic stainless (TiC-304SS), 304SS ingot, titanium powders, graphite powders and iron powders were used to be the raw materials. After the matrix alloy 304SS had been melted in a medium frequency vacuum induction melting (VIM) furnace at 1873-1923K, the preformed blocks were introduced into the melt. The ingots with 50mm in diameter were hot forged at 1273K into 15mm-thick bars. For comparison, 304SS without TiC addition was also cast and machined into the same dimensions and tested under the same conditions as the above sample, and properties test were also carried out under the same conditions. All of samples for mechanical testing and microstructure observation were cut by electric spark machining from the forged bars. Some samples were heated at 1323K for 40min then quenched in water. The static oxidation tests were carried out in a box furnace at 1073K. The samples with size of 20mm×15mm×2mm were placed in the furnace in individual pre-annealed alumina crucible and oxidized in static air. |  | ingots 50mm hot forged 1273K heated 1323K 40min box furnace 1073K
13867.xlsx | 10.1016/j.jmatprotec.2014.09.005 | 不同热处理影响 | 1 | Ultrasonic characterization of heat-treatment effects on SAE-1040 and-4340 steels | In this work microstructural characterization and mechanical testing results were correlated with ultrasonic velocity and sound attenuation of steels SAE-1040 and SAE-4340. Both types were subjected to three types of heat treatment; the first was annealing at 850 degrees C, the second was austenitizing at 1000 degrees C followed by oil quenching and the third was similar austenitizing then water quenching. Treatments of SAE-1040 steel resulted in microstructures containing different ferrite and pearlite contents, different inter-lamellar spacing and also different grain size. Similar ferrite and pearlite content was obtained when annealing SAE-4340 whereas, oil and water quenching resulted into martensite. With SAE-1040, the sound velocity was reduced in the order of annealing-oil-water quenching due to the reduction of ferrite on the expense of pearlite. The same order in sound velocity reduction was also obtained with SAE-4340 due to the change in microstructural phases from pearlite to martensite. In comparison to pearlite, the martensite possessed higher crystal lattice distortion, higher dislocation density and lower elastic modulus all of which contribute in reducing sound velocity. Attenuation of SAE-1040 increased in the order of annealing-oil-water quenching because of higher pearlite content and the reduction in inter-lamellar spacing. Attenuation of SAE-4340 gave an opposite order due to the reduction of the extent of microstructural anisotropy. The mechanical properties and hardness were predominantly affected by the microstructural phases leading to the logical correlation with ultrasonic parameters. (C) 2014 Elsevier B.V. All rights reserved. | Mechanical properties of SAE-1040 and -4340 steels. | 4340-annealed | UTS, MPa | 693 | MPa | YS, MPa | 406 | MPa | Elongation % | 36.6 | % | 0 | 0 | 0.36 | 0 | 0 | 0 | 0 | 0 | 0 | 0.25 | 0.04 | 0.04 | 0 | 0 | 0 | 0 | 1.4 | 0.25 | 0 | 0 | 1.4 | 0 | 0 | 0 | 0 | 0 | 0 | 0.2 | 0 | 0 | 0 | 0 | 0 | 0 | 0 | 0 |  | Two types of steels, namely SAE-1040 (C-Mn steel) and SAE-4340 (Cr-Ni-Mo steel), supplied in the form of 50mm diameters rods, from which both materials were cut into three equal pieces 100mm long using hack saw with lubricant to avoid excessive heating. Table 1 presents the average chemical composition of these steels in wt.% after three runs for each type using spectroscopic chemical analyzer. Both materials were subjected simultaneously to the same heat treatment type in an electric resistance furnace. The first treatment was austenitizing at 850°C for 2h followed by furnace cooling (full annealing). |  | diameters rods 100mm austenitizing 850°C 2h
25564.xlsx | 10.1016/j.msea.2018.03.085 | 工艺影响 | 1 | Austenite stability and mechanical properties of a low-alloyed ECAPed TRIP-aided steel | Equal channel angular pressing (ECAP) and post-ECAP heat treatment were conducted on a Fe-l.38Mn-0.67Si-0.56Al-0.014 Nb-0.18 C transformation-induced plasticity (TRIP) aided steel. The microstructure of unECAPed TRIP sample was mainly composed of polygonal ferrite, bainite, retained austenite (RA) and lath martensite, while lath martensite was not observed in ECAPed TRIP samples. The stability of retained austenite (RA) for unECAPed TRIP sample was mainly influenced by the carbon content in RA, while for ECAPed TRIP steel, it was dominated by the size of RA. Comparing the mechanical properties of the unECAPed samples with the ECAPed samples, the ultimate tensile strength (UTS) changed slightly, but the total elongation (TEL) increased from 25.6% to 39.8%. The 4 passes ECAPed TRIP sample exhibited excellent mechanical properties with the product of tensile strength and total elongation (PSE) of 29.4 GPa %, which was a consequence of TRIP effect and cooperative deformation of ferrite, bainite and austenite. | Mechanical properties of the as-received TRIP samples. | 2 passes ECAPed | TS/MPa | 751 | MPa | YS/MPa | 606 | MPa | TEL/% | 36.5 | % | 0 | 0 | 0.18 | 0 | 0 | 0 | 0 | 0 | 0.56 | 0.67 | 0.0075 | 0.0048 | 0 | 0 | 0 | 0 | 0 | 1.38 | 0 | 0 | 0 | 0 | 0 | 0 | 0 | 0 | 0.014 | 0 | 0 | 0 | 0 | 0 | 0 | 0 | 0 | 0 |  | The steel was melted in a 50 kg vacuum furnace and cast as ingot. The ingot was subsequently forged into a rectangular slab of size 150 × 100 × 30 mm. The slab was reheated to 1200 °C for 2 h, followed by three passes hot-rolled with the thickness reduction of 33%, 25% and 27% in each pass, respectively. The rods of size 10 mm dia x 70 mm were used for equal channel angular pressing (ECAP) from the hot rolled plate. 2 passes ECAP was conducted at 400 °C by using route C (which in the next pass of ECAP was rotated 180° around the rod's longitudinal axis) with a 50 MPa squeeze pressure and the squeeze speed was 5 mm/min. After ECAP, the rods were processed into tensile specimens with a width of 3 mm and a length of 10 mm. Two stage salt bath heat treatment was applied to the ECAPed samples. First, the strip was annealed at 800 °C for 5 min, and then quenched to the isothermal bainitic transformation (IBT) temperature at 400 °C for 3 min, followed by cooling in air to room temperature. Subsequently, the slices were manually thinned to 30 μm and punched into 3 mm dia disks. |  | rectangular slab 150 × 100 × 30 mm reheated 1200 °C 2 h conducted 400 °C next pass 180° rod 's longitudinal axis 50 MPa squeeze speed 5 mm/min width 3 mm length 10 mm annealed 800 °C 5 min temperature 400 °C 3 min thinned 30 μm 3 mm
26819.xlsx | 10.1016/j.msea.2021.142244 | 工艺影响 | 1 | Effect of a two-step annealing process on deformation-induced transformation mechanisms in cold-rolled medium manganese steel | In this work, the relationship between the mechanical properties and deformation-induced transformation mechanisms in transformation-induced plasticity (TRIP) medium manganese steel subjected to a two-step annealing process is comprehensively examined. Two-step annealed samples have bimodal microstructures, which are reversely transformed from partially recrystallized thermal martensite into lath-and globular-shaped grains of austenite (gamma)-ferrite (alpha). This process widens the distribution of austenite stability, increasing the product of strength and elongation (PSE) from 35.5 GPa% to 46.9 GPa% at 600 degrees C annealing. When the annealing temperature is further increased to 640 degrees C, the difference of partitioning Mn content in austenite transforms the strain-induced TRIP effect into the stress-assisted TRIP effect. The yield strength and PSE are significantly reduced to 596 MPa and 30.5 GPa%, respectively. In addition, different degrees of stability in austenite occur in different martensite transformations (i.e., gamma ->epsilon martensite, gamma ->epsilon martensite -> alpha' martensite) at the same deformation stage, and the deformation mechanism of gamma is generally based on the cooperation of the TRIP effect and twinning. For the coarse metastable austenite grains annealed at 640 degrees C, the alpha' martensite transformation is assisted by the applied stress. An intergranular fracture occurs because of a high stress con-centration mismatch between the deformed martensite and ferrite, leading to premature fracture. | Mechanical properties of 7Mn-annealed samples. | IA600 | UTS (MPa) | 1286 | MPa | YS (MPa) | 922 | MPa | TEL (%) | 36.5 | % | 0 | 0 | 0.18 | 0 | 0 | 0 | 0 | 0 | 0.029 | 0 | 0 | 0 | 0 | 0 | 0 | 0.12 | 0 | 7.35 | 0 | 0 | 0 | 0 | 0 | 0 | 0 | 0 | 0 | 0 | 0 | 0 | 0 | 0 | 0 | 0 | 0 | 0 |  | The experimental material was a cold-rolled plate of medium Mn steel provided by Baosteel that had been continuously annealed at 700 °C for 3 min and was used as ‘as-received'. The actual chemical composition is listed in Table 1 . Fig. 1c shows that the as-received samples are heated to 600 °C for 30 min and then water quenched to room temperature (RT). |  | continuously annealed 700 °C 3 min heated 600 °C 30 min
23931.xlsx | 10.1016/j.msea.2012.09.011 | （充氢）工艺对性能的影响 | 4 | Effect of grain size on mechanical electrochemical and hydrogen embrittlement behaviour of a micro-alloy steel | A fine grain micro-alloy steel subjected to various annealing treatments resulted in microstructure with different grain sizes. Optical, scanning and transmission electron microscopes are used for microstructural characterizations. Hardness measurement, tensile testing, electrochemical polarisation and hydrogen embrittlement (HE) studies have been carried out to assess the mechanical and corrosion behaviour of the steel. Annealing treatment resulted in increase of grain sizes with the increase of holding time, decrease of cooling rate; and an associated decrease of hardness and strength. TEM study of the steel showed the characteristics morphology and distribution of precipitates. Tensile specimens of different grain sizes of the steel cathodically charged in an electrochemical cell, followed by tensile testing did not exhibit appreciable loss of ductility. FESEM fractographs of hydrogen charged samples showed a few chain of voids along with the ductile cup-cone features for other states as well and a quasi-cleavage features in the coarse ferrite grains alloy. (C) 2012 Elsevier B.V. All rights reserved. | Mechanical properties of the as-received and of heat treated micro-alloy steel charged with hydrogen and tested at a nominal strain rate. | S1-1050-1h-FC | UTS (MPa) | 368 | MPa | YS (MPa) | 241 | MPa | % elongation | 36.16 | % | 0 | 0 | 0.08 | 0 | 0 | 0 | 0 | 0 | 0.04 | 0.024 | 0.013 | 0.006 | 0 | 0 | 0.025 | 0.001 | 0.021 | 0.95 | 0 | 0 | 0 | 0 | 0 | 0 | 0 | 0 | 0.04 | 0 | 0 | 0 | 0 | 0 | 0 | 0 | 0 | 0 |  | A micro-alloy (MA) steel was obtained in plate form of thickness 6.0mm from Tata Steel, Jamshedpur, India. The chemical composition (wt%) of the alloy is given in Table 1. The alloy plates are hot rolled and the hot rolling parameters of the micro-alloy steel were: soaking temperature 1185°C, finish rolling temperature 910°C and coiling temperature 580°C. In order to produce different grain sizes of the steel, the as-received plate was subjected to various annealing and rapid cooling heat treatments, given in Table 2. For TEM study, the samples of the as-received and a heat treated steel coupons were mechanically thinned down to approximately 80μm thickness, then disc of 3mm diameter were punched out. Standard tensile specimens were prepared from the as-received and heat treated alloy and tensile testing was carried out using a servohydrolic universal testing machine (UTM 60) of 600kN capacity at a cross-head speed of 2.0mm/min. Mechanical properties of the as-received and of heat treated micro-alloy steel charged with hydrogen and tested at a nominal strain rate. | As-received alloy plate was solutionised at 1050degC for 1h followed by furnace cooling | plate form 6.0mm micro-alloy steel 1185°C rolling temperature 910°C coiling temperature 580°C heat treated steel coupons 80μm 3mm testing machine 600kN cross-head speed 2.0mm/min
23931.xlsx | 10.1016/j.msea.2012.09.011 | （充氢）工艺对性能的影响 | 4 | Effect of grain size on mechanical electrochemical and hydrogen embrittlement behaviour of a micro-alloy steel | A fine grain micro-alloy steel subjected to various annealing treatments resulted in microstructure with different grain sizes. Optical, scanning and transmission electron microscopes are used for microstructural characterizations. Hardness measurement, tensile testing, electrochemical polarisation and hydrogen embrittlement (HE) studies have been carried out to assess the mechanical and corrosion behaviour of the steel. Annealing treatment resulted in increase of grain sizes with the increase of holding time, decrease of cooling rate; and an associated decrease of hardness and strength. TEM study of the steel showed the characteristics morphology and distribution of precipitates. Tensile specimens of different grain sizes of the steel cathodically charged in an electrochemical cell, followed by tensile testing did not exhibit appreciable loss of ductility. FESEM fractographs of hydrogen charged samples showed a few chain of voids along with the ductile cup-cone features for other states as well and a quasi-cleavage features in the coarse ferrite grains alloy. (C) 2012 Elsevier B.V. All rights reserved. | Mechanical properties of the as-received and of heat treated micro-alloy steel charged with hydrogen and tested at a nominal strain rate. | S1-1050-CFC-FC | UTS (MPa) | 338 | MPa | YS (MPa) | 202 | MPa | % elongation | 36.1 | % | 0 | 0 | 0.08 | 0 | 0 | 0 | 0 | 0 | 0.04 | 0.024 | 0.013 | 0.006 | 0 | 0 | 0.025 | 0.001 | 0.021 | 0.95 | 0 | 0 | 0 | 0 | 0 | 0 | 0 | 0 | 0.04 | 0 | 0 | 0 | 0 | 0 | 0 | 0 | 0 | 0 |  | A micro-alloy (MA) steel was obtained in plate form of thickness 6.0mm from Tata Steel, Jamshedpur, India. The chemical composition (wt%) of the alloy is given in Table 1. The alloy plates are hot rolled and the hot rolling parameters of the micro-alloy steel were: soaking temperature 1185°C, finish rolling temperature 910°C and coiling temperature 580°C. In order to produce different grain sizes of the steel, the as-received plate was subjected to various annealing and rapid cooling heat treatments, given in Table 2. For TEM study, the samples of the as-received and a heat treated steel coupons were mechanically thinned down to approximately 80μm thickness, then disc of 3mm diameter were punched out. Standard tensile specimens were prepared from the as-received and heat treated alloy and tensile testing was carried out using a servohydrolic universal testing machine (UTM 60) of 600kN capacity at a cross-head speed of 2.0mm/min. Mechanical properties of the as-received and of heat treated micro-alloy steel charged with hydrogen and tested at a nominal strain rate. | As-received alloy plate was annealed at 1050degC for 30min, cooled in furnace to temperature 880degC and kept for 2min, cooled to 860degC and kept for 2min; likewise controlled cooled up to 740degC, and finally followed by furnace cooling to room temperature | plate form 6.0mm micro-alloy steel 1185°C rolling temperature 910°C coiling temperature 580°C heat treated steel coupons 80μm 3mm testing machine 600kN cross-head speed 2.0mm/min
28843.xlsx | 10.1016/j.scriptamat.2005.02.018 | 热处理工艺对性能的影响 | 1 | A repetitive thermomechanical process to produce nano-crystalline in a metastable austenitic steel | Nano-crystalline grains of about 100 nm were obtained in a metastable austenitic steel by a repetitive thermomechanical process consisting of conventional cold rolling and annealing. The nano-grained austenite was transformed on annealing from the strain-induced martensite, which had formed during cold rolling. The nano-structured austenitic steel exhibits not only high strength (above 1 GPa) but also good elongation (above 30%). (c) 2005 Acta Materialia Inc. Published by Elsevier Ltd. All rights reserved. | Tensile properties of the specimens measured at different stages during the thermomechanical treatment | After the first annealing | Tensile strength (MPa) | 1070 | MPa | Yield strength (MPa) | 708 | MPa | Total elongation (%) | 36 | % | 0 | 0 | 0.078 | 0 | 0 | 0 | 0 | 0 | 0 | 0 | 0 | 0 | 0 | 0 | 0 | 0 | 9.94 | 7.72 | 0 | 0 | 4.92 | 0 | 0 | 0 | 0 | 0 | 0 | 0 | 0 | 0 | 0 | 0 | 0 | 0 | 0 | 0 |  | The ingot was homogenized at 1200 °C for 12 h under a protective atmosphere, hot-rolled to the plates of 10 mm thick, and followed by solution treatment at 1200 °C for 30 min. Using the plates, the repetitive thermomechanical processes were performed, as shown in Fig. 1. The reverse transformation start and finish temperatures (As and Af) were determined from dilatational curves measured at the rate of 10 °C/s during the heat-up of the cold-rolled sheets. The annealing for the reverse transformation was carried out at a temperature of Af+10 °C for 10 min using a salt bath. The reduction in thickness of the first cold rolling was about 75% and the annealing temperature was 640 °C. |  | homogenized 1200 °C 12 h 1200 °C hot-rolled 10 mm solution treatment 30 min rate 10 °C/s annealing temperature 640 °C
20328.xlsx | 10.1016/j.matdes.2017.04.087 |  | 1 | Micromechanical modeling of anisotropic behavior of pipeline steel grade X65 | High strength pipeline steels have been increasingly applied for cost reduction of fuel transportation due to their excellent strength and toughness. Mechanical properties of the steels are influenced by microstructure and anisotropic characteristics, which were formed during the production. Neglecting these factors by designing pipeline system can lead to earlier susceptible pipe failure. In this work, anisotropies of the pipeline steel grade X65 were investigated by experiments and finite element (FE) based multi-scale modeling. Different microstructures at the center and skin of the pipe were considered. Tensile tests of specimens extracted from both regions under varying orientations were performed. The microstructure of pipe skin consisted of ferrite and lower bainite, whereas the central microstructure contained ferrite, cementite and M/A phase. FE simulations of 3D representative volume element (RVE) models were conducted to investigate effects of the existing phases. The anisotropic flow stress curves of the pipe predicted by the RVE approach fairly agreed with the experimental results. Afterwards, multi-scale FE simulations of pipeline subsidence were carried out. Two pipe conditions, namely, the skin and center area defined with the same and different properties were studied. Local stress and strain distributions of deformed pipe in different regions were compared and analyzed. | Obtained mechanical properties of the pipeline steel in different directions. | Center | Tensile strength (MPa) | 608 | MPa | Yield strength (MPa) | 540 | MPa | Elongation at fracture | 36 | no mentioned | 0 | 0 | 0.085 | 0 | 0 | 0 | 0 | 0 | 0.028 | 0.26 | 0.012 | 0.003 | 0 | 0 | 0.012 | 0 | 0.018 | 1.469 | 0 | 0 | 0.01 | 0 | 0 | 0 | 0 | 0 | 0.043 | 0 | 0 | 0 | 0 | 0 | 0 | 0 | 0 | 0 |  | The pipe was manufactured from thermomechanically rolled plates by a JCOE forming process. The chemical compositions of the investigated pipeline steel are given in Table 1 . Obviously, the pipe was made of a typical pipeline steel with low carbon content for ensuring weldability and small amounts of alloying elements, such as Ti and Nb, for providing strength of the pipe . For the center region, round bar tensile specimens according to the standard DIN EN 10002, which had a gauge length of 25mm and a gauge diameter of 5mm, as depicted in Fig. 3(a), were prepared. These specimens were taken from the longitudinal (L), transverse (T) and 45° between L and T directions (45°LT) of the pipe. The obtained mechanical properties of the pipeline steel in different directions were summarized in Table 2 . Note that the Mn content of the examined steel was rather higher than those in other previous works. Basically, pipeline steels were rolled in the transverse direction that would give rise to considerably increased plastic deformation in this direction. The pipe used in this study had an outer diameter of 700mm and a wall thickness of 22mm as same as the geometry of the pipe previously investigated. |  | gauge length 25mm gauge diameter 5mm longitudinal 45° outer diameter 700mm wall thickness 22mm
10.1007-s10921-013-0180-1.xlsx | 10.1007/s10921-013-0180-1 | 工艺影响 | 1 | Study on the Effect of Elastic Stress and Microstructure of Low Carbon Steels on Barkhausen Noise | The present study investigates the effect of elastic stress and microstructure on Barkhausen noise in low carbon steels subjected to different heat treatments. Barkhausen noise in an as-received test piece and a test piece heated at 450 C-a similar to for 1.5 hours was found to increase with increasing elastic stress. However, in a test piece heated at 700 C-a similar to for 10 hours, Barkhausen noise was observed to saturate with increasing elastic stress following an initial increase. To clarify the reason for this saturation behavior, magnetization measurements were carried out and the microstructure and texture of the test pieces were evaluated using microscopy and electron backscatter diffraction. The results indicated that for the test piece heated at 700 C-a similar to for 10 hours, a drastic change in the microstructure occurred compared to that for the other test pieces. From the experimental and analytical results, it was concluded that for the former test piece, Barkhausen noise saturated under a low elastic stress due to the globularization of pearlite, which caused 90(a similar to) domain walls to become 180(a similar to) domain walls when a low elastic stress is applied. | Table 3 Mechanical properties of test pieces in tensile testing | TP450 | Tensile strength (MPa) | 489 | MPa | Yield stress (MPa) | 317 | MPa | Elongation (%) | 36 | % | 0 | 0 | 0.13 | 0 | 0 | 0 | 0 | 0 | 0 | 0.23 | 0.016 | 0.017 | 0 | 0 | 0 | 0 | 0 | 0.59 | 0 | 0 | 0 | 0 | 0 | 0 | 0 | 0 | 0 | 0 | 0 | 0 | 0 | 0 | 0 | 0 | 0 | 0 |  | Dog-bone shaped test pieces were cut from low carbon steel sheets with an initial thickness of 6 mm. The thickness was reduced to 2 mm by machining. Table 1 shows the chemical composition of the test pieces used in this study. The test pieces were heat treated in an argon atmosphere at 450 °C for 1.5 h and 700 °C for 10 h and then allowed to cool to room temperature in the furnace. These two heat treatments were used to reduce the dislocation density and to change the microstructure of the pearlite phase. In this study, test pieces subjected to heat treatments of 450 °C are denoted by TP450 . Although the heat treatments were carried out in an argon atmosphere, TP450 were wrapped in aluminum and titanium foil, respectively, in order to minimize the possibility of oxide formation. |  | initial thickness 6 mm reduced 2 mm argon atmosphere 450 °C 1.5 h 700 °C 10 h heat treatments 450 °C
10.1007-s10921-013-0180-1.xlsx | 10.1007/s10921-013-0180-1 | 工艺影响 | 1 | Study on the Effect of Elastic Stress and Microstructure of Low Carbon Steels on Barkhausen Noise | The present study investigates the effect of elastic stress and microstructure on Barkhausen noise in low carbon steels subjected to different heat treatments. Barkhausen noise in an as-received test piece and a test piece heated at 450 C-a similar to for 1.5 hours was found to increase with increasing elastic stress. However, in a test piece heated at 700 C-a similar to for 10 hours, Barkhausen noise was observed to saturate with increasing elastic stress following an initial increase. To clarify the reason for this saturation behavior, magnetization measurements were carried out and the microstructure and texture of the test pieces were evaluated using microscopy and electron backscatter diffraction. The results indicated that for the test piece heated at 700 C-a similar to for 10 hours, a drastic change in the microstructure occurred compared to that for the other test pieces. From the experimental and analytical results, it was concluded that for the former test piece, Barkhausen noise saturated under a low elastic stress due to the globularization of pearlite, which caused 90(a similar to) domain walls to become 180(a similar to) domain walls when a low elastic stress is applied. | Table 3 Mechanical properties of test pieces in tensile testing | TP700 | Tensile strength (MPa) | 432 | MPa | Yield stress (MPa) | 288 | MPa | Elongation (%) | 36 | % | 0 | 0 | 0.13 | 0 | 0 | 0 | 0 | 0 | 0 | 0.23 | 0.016 | 0.017 | 0 | 0 | 0 | 0 | 0 | 0.59 | 0 | 0 | 0 | 0 | 0 | 0 | 0 | 0 | 0 | 0 | 0 | 0 | 0 | 0 | 0 | 0 | 0 | 0 |  | Dog-bone shaped test pieces were cut from low carbon steel sheets with an initial thickness of 6 mm. The thickness was reduced to 2 mm by machining. Table 1 shows the chemical composition of the test pieces used in this study. The test pieces were heat treated in an argon atmosphere at 450 °C for 1.5 h and 700 °C for 10 h and then allowed to cool to room temperature in the furnace. These two heat treatments were used to reduce the dislocation density and to change the microstructure of the pearlite phase. In this study, test pieces subjected to heat treatments of 700 °C are denoted by TP700 . Although the heat treatments were carried out in an argon atmosphere, TP700 were wrapped in aluminum and titanium foil, respectively, in order to minimize the possibility of oxide formation. |  | initial thickness 6 mm reduced 2 mm argon atmosphere 450 °C 1.5 h 700 °C 10 h heat treatments 700 °C
25854.xlsx | 10.1016/j.msea.2019.01.020 | 不同热处理工艺的影响 | 1 | On the influence of deformation mechanism during cold and warm rolling on annealing behavior of a 304 stainless steel | In the present study, a 304 stainless steel was deformed at different temperatures of room temperature (cold rolling) and 200 degrees C (warm rolling) for elucidating the distinct deformation mechanisms, and then, the influence of the deformed microstructures on the subsequent microstructural evolution and texture development during annealing treatments was studied. The results indicated that deformation-induced martensite transformation was the dominant deformation mechanism during cold rolling, and a mixed microstructure consisting of similar to 60% volume fraction of alpha'-martensite and deformed austenite was obtained. Deformation twinning of austenite dominated the deformation during warm rolling. The underlying reason was the increasing SFE with deformation temperature, which inhibited the martensitic transformation but promoted the formation of deformation twins. On annealing, the recrystallization of retained austenite in cold-rolled samples was retarded because of martensitic reversion compared to the warm-rolled samples. Completely recrystallized structure with average grain size of similar to 0.7 mu m was obtained in both cold and warm-rolled samples after annealing at 800 degrees C. Texture evolution indicated that martensitic reversion enhanced the intensity of {110} < 112 > texture in cold-rolled and annealed samples. However, the final recrystallization texture components were consisted of {110} < 112 > and {113} < 211 > regardless of rolling process. Furthermore, structure-property relationship was established, and combination of high strength and excellent plasticity can be obtained in both cold and warm-rolled sheets by tuning the subsequent annealing parameters. | Tensile properties of CR, WR and annealed samples. | WR-700-20 | Tensile strength/sT, MPa | 1010 | MPa | Yield strength/s0.2, MPa | 890 | MPa | Elongation to failure, % | 36 | % | 0 | 0 | 0.062 | 0 | 0 | 0 | 0 | 0 | 0 | 0.38 | 0.026 | 0.006 | 0 | 0 | 0 | 0 | 17.18 | 1.57 | 0 | 0 | 8.5 | 0 | 0 | 0 | 0 | 0 | 0 | 0.09 | 0 | 0 | 0 | 0 | 0 | 0 | 0 | 0 |  | The as-received strips were solution annealed at 1050 °C for 30 min followed by quenching to room temperature. After surface descaling by acid pickling, the plates were subjected to warm rolling at 200 °C, referred as WR, respectively. The total reduction was ~85%, and the final thickness was ~0.9 mm. The subsequent annealing treatments were carried out in an electric furnace. Samples for TEM observation were cut from the deformed sheets by wire electrode cutting and then mechanically ground to a thickness of 40-50 μm. The as-received strips were solution annealed at 1050 °C for 30 min followed by quenching to room temperature. After surface descaling by acid pickling, the plates were subjected to warm rolling at 200 °C, referred as WR. The total reduction was ~85%, and the final thickness was ~0.9 mm. The subsequent annealing treatments were carried out in an electric furnace. The schematic illustration is shown in Fig. 1. In order to describe the samples clearly, for example, the WR samples after annealing at 700 °C for 20 min are referred as WR-700-20. |  | solution annealed 1050 °C 30 min warm rolling 200 °C solution annealed 1050 °C 30 min warm rolling 200 °C annealing 700 °C 20 min
10.1007-s11661-014-2450-7.xlsx | 10.1007/s11661-014-2450-7 | 成分和工艺影响 | 1 | Microstructural Features Controlling Mechanical Properties in Nb-Mo Microalloyed Steels. Part I: Yield Strength | Low carbon Nb-Mo microalloyed steels show interesting synergies between the micro-alloying elements when high strength-high toughness properties are required. Strain accumulation in austenite is enhanced, and therefore grain sizes are refined in the final microstructures. The presence of Mo facilitates the presence of non-polygonal phases, and this constituent modification induces an increment in strength through a substructure formation as well as through an increase in the dislocation density. Regarding fine precipitation and its strengthening effect, the mean size of NbC is reduced in the presence of Mo and their fraction increased, thus enhancing their contribution to yield strength. In this paper, a detailed characterization of the microstructural features of a series of microalloyed steels is described using the electron-backscattered diffraction technique. Mean crystallographic unit sizes, a grain boundary misorientation analysis, and dislocation density measurements are performed. Transmission electron microscopy is carried out to analyze the chemical composition of the precipitates and to estimate their volume fraction. In this first part, the contribution of different strengthening mechanisms to yield strength is evaluated and the calculated value is compared to tensile test results for different coiling temperatures and compositions. | Table II Yield Strength (YS), Tensile Strength (TS), Elongation (pct), and Area Reduction (pct) Values for Steels 3NbMo0, 3NbMo31, 6NbMo0, and 6NbMo31 and the Coiling Temperatures of 923 K, 823 K, and 723 K (650 °C, 550 °C, and 450 °C) | 3NbMo0 | TS (MPa) | 506 | MPa | YS (MPa) | 401 | MPa | Elongation (pct) | 36 | no mentioned | 0 | 0 | 0.05 | 0.005 | 0 | 0 | 0 | 0 | 0.028 | 0.06 | 0 | 0 | 0 | 0 | 0 | 0 | 0 | 1.6 | 0 | 0 | 0 | 0 | 0 | 0 | 0 | 0 | 0.029 | 0.01 | 0 | 0 | 0 | 0 | 0 | 0 | 0 | 0 |  | The specimens were subjected to the thermomechanical schedule depicted in Figure 1. The schedule included reheating at 1523 K (1250 °C) for 5 minutes followed by quenching, in order to insure the dissolution of the Nb precipitates. Then, a soaking treatment was performed at 1323 K (1050 °C) for 5 minutes to promote a fine and homogeneous austenite structure. Afterward, the specimens were deformed in the plane compression machine in the non-recrystallization temperature region, applying a strain of 0.4 at 1 s-1. After a 5 second holding, the samples were cooled down at a constant rate of 10 K/s to three different coiling temperatures of 823 K (550 °C). Coiling was simulated by holding the samples for 1 hour followed by slow cooling in the furnace to room temperature at 1 K/s. |  | reheating 1523 K 1250 °C 5 minutes soaking treatment 1323 K constant rate 10 K/s different coiling temperatures 823 K 550 °C samples 1 hour room temperature 1 K/s
10.1007-s11661-014-2450-7.xlsx | 10.1007/s11661-014-2450-7 | 成分和工艺影响 | 1 | Microstructural Features Controlling Mechanical Properties in Nb-Mo Microalloyed Steels. Part I: Yield Strength | Low carbon Nb-Mo microalloyed steels show interesting synergies between the micro-alloying elements when high strength-high toughness properties are required. Strain accumulation in austenite is enhanced, and therefore grain sizes are refined in the final microstructures. The presence of Mo facilitates the presence of non-polygonal phases, and this constituent modification induces an increment in strength through a substructure formation as well as through an increase in the dislocation density. Regarding fine precipitation and its strengthening effect, the mean size of NbC is reduced in the presence of Mo and their fraction increased, thus enhancing their contribution to yield strength. In this paper, a detailed characterization of the microstructural features of a series of microalloyed steels is described using the electron-backscattered diffraction technique. Mean crystallographic unit sizes, a grain boundary misorientation analysis, and dislocation density measurements are performed. Transmission electron microscopy is carried out to analyze the chemical composition of the precipitates and to estimate their volume fraction. In this first part, the contribution of different strengthening mechanisms to yield strength is evaluated and the calculated value is compared to tensile test results for different coiling temperatures and compositions. | Table II Yield Strength (YS), Tensile Strength (TS), Elongation (pct), and Area Reduction (pct) Values for Steels 3NbMo0, 3NbMo31, 6NbMo0, and 6NbMo31 and the Coiling Temperatures of 923 K, 823 K, and 723 K (650 °C, 550 °C, and 450 °C) | 6NbMo0 | TS (MPa) | 514 | MPa | YS (MPa) | 408 | MPa | Elongation (pct) | 36 | no mentioned | 0 | 0 | 0.05 | 0.004 | 0 | 0 | 0 | 0 | 0.028 | 0.05 | 0 | 0 | 0 | 0 | 0 | 0 | 0 | 1.56 | 0 | 0 | 0 | 0 | 0 | 0 | 0 | 0 | 0.06 | 0.01 | 0 | 0 | 0 | 0 | 0 | 0 | 0 | 0 |  | The specimens were subjected to the thermomechanical schedule depicted in Figure 1. The schedule included reheating at 1523 K (1250 °C) for 5 minutes followed by quenching, in order to insure the dissolution of the Nb precipitates. Then, a soaking treatment was performed at 1323 K (1050 °C) for 5 minutes to promote a fine and homogeneous austenite structure. Afterward, the specimens were deformed in the plane compression machine in the non-recrystallization temperature region, applying a strain of 0.4 at 1 s-1. After a 5 second holding, the samples were cooled down at a constant rate of 10 K/s to three different coiling temperatures of 923 K (650 °C). Coiling was simulated by holding the samples for 1 hour followed by slow cooling in the furnace to room temperature at 1 K/s. |  | reheating 1523 K 1250 °C 5 minutes soaking treatment 1323 K constant rate 10 K/s different coiling temperatures 923 K 650 °C samples 1 hour room temperature 1 K/s
12549.xlsx | 10.1016/j.jallcom.2018.06.109 | 不同轧制率的影响 | 1 | Microstructure, mechanical properties and interface bonding mechanism of hot-rolled stainless steel clad plates at different rolling reduction ratios | The microstructure, interfacial characteristics, shear behavior, tensile properties and fracture morphologies of stainless steel clad plates fabricated by vacuum hot rolling at different rolling reduction ratios of 20%, 40%, 70%, 90% and 93.75% are investigated using optical microscope (OM), ultra-depth microscope, scanning electron microscope (SEM), electron probe microanalysis (EPMA) and universal testing in detail. With the increasing rolling reduction ratio, the refinement degree of microstructure is increased, while the thicknesses of interface alloy element diffusion zones including the decarburized, carburized layers and martensite zone are decreased. Due to the different interface bonding status, the shear fracture of clad plate rolled at a low reduction ratio of 40% is located at interface, while clad plates with high reduction ratios of 70% and 90% fracture at the decarburized layers. Therefore, interface shear strength is sharply and then slightly increased. Moreover, the interface bonding strength, tensile strength and interface deformation coordination are increased, while fracture elongation is increased firstly and then decreased with the increasing rolling reduction ratio, which are attributed to the competing mechanisms of grain refinement, work hardening, interface strengthening and intergranular cracks of carburized layer. Overall, the interfacial bonding mechanism can be related to the Mn-Si oxide inclusions rupture, alloying elements diffusion, phase transition and severe plastic deformation at high rolling temperature. (C) 2018 Elsevier B.V. All rights reserved. | The tensile properties of stainless steel clad plates with different rolling reduction ratios. | 93.75 | Ultimate strength (MPa) | 572 | MPa | Yield strength (MPa) | 276 | MPa | Fracture elongation (%) | 36 | % | 0 | 0 | 0.2 | 0 | 0 | 0 | 0 | 0 | 0 | 0.3 | 0.045 | 0.05 | 0 | 0 | 0 | 0 | 0 | 0.5 | 98.91 | 0 | 0 | 0 | 0 | 0 | 0 | 0 | 0 | 0 | 0 | 0 | 0 | 0 | 0 | 0 | 0 | 0 |  | Carbon steel plates with dimension of 200 × 240 × 60 mm and 304 stainless steel plates with dimension of 160 × 200 × 12 mm were prepared for hot-rolling preparation. The rolling process was carried out after soaking the built-up slab at 1200 °C for 120min. The thicknesses of the five clad plates were reduced after ten passes, and total rolling reduction ratios are 93.75%. Finally, the hot products were naturally cooled in air and afterwards cut for testing. Samples were cut from the rolled stainless steel clad plates and prepared using conventional metallographic technologies. |  | Carbon steel plates 200 × 240 × 60 mm stainless steel plates 160 × 200 × 12 mm built-up slab 1200 °C 120min
23931.xlsx | 10.1016/j.msea.2012.09.011 | （充氢）工艺对性能的影响 | 4 | Effect of grain size on mechanical electrochemical and hydrogen embrittlement behaviour of a micro-alloy steel | A fine grain micro-alloy steel subjected to various annealing treatments resulted in microstructure with different grain sizes. Optical, scanning and transmission electron microscopes are used for microstructural characterizations. Hardness measurement, tensile testing, electrochemical polarisation and hydrogen embrittlement (HE) studies have been carried out to assess the mechanical and corrosion behaviour of the steel. Annealing treatment resulted in increase of grain sizes with the increase of holding time, decrease of cooling rate; and an associated decrease of hardness and strength. TEM study of the steel showed the characteristics morphology and distribution of precipitates. Tensile specimens of different grain sizes of the steel cathodically charged in an electrochemical cell, followed by tensile testing did not exhibit appreciable loss of ductility. FESEM fractographs of hydrogen charged samples showed a few chain of voids along with the ductile cup-cone features for other states as well and a quasi-cleavage features in the coarse ferrite grains alloy. (C) 2012 Elsevier B.V. All rights reserved. | Mechanical properties of the as-received and of heat treated micro-alloy steel charged with hydrogen and tested at a nominal strain rate. | S1-AR | UTS (MPa) | 565 | MPa | YS (MPa) | 494 | MPa | % elongation | 35.9 | % | 0 | 0 | 0.08 | 0 | 0 | 0 | 0 | 0 | 0.04 | 0.024 | 0.013 | 0.006 | 0 | 0 | 0.025 | 0.001 | 0.021 | 0.95 | 0 | 0 | 0 | 0 | 0 | 0 | 0 | 0 | 0.04 | 0 | 0 | 0 | 0 | 0 | 0 | 0 | 0 | 0 |  | A micro-alloy (MA) steel was obtained in plate form of thickness 6.0mm from Tata Steel, Jamshedpur, India. The chemical composition (wt%) of the alloy is given in Table 1. The alloy plates are hot rolled and the hot rolling parameters of the micro-alloy steel were: soaking temperature 1185°C, finish rolling temperature 910°C and coiling temperature 580°C. In order to produce different grain sizes of the steel, the as-received plate was subjected to various annealing and rapid cooling heat treatments, given in Table 2. For TEM study, the samples of the as-received and a heat treated steel coupons were mechanically thinned down to approximately 80μm thickness, then disc of 3mm diameter were punched out. Standard tensile specimens were prepared from the as-received and heat treated alloy and tensile testing was carried out using a servohydrolic universal testing machine (UTM 60) of 600kN capacity at a cross-head speed of 2.0mm/min. Mechanical properties of the as-received and of heat treated micro-alloy steel charged with hydrogen and tested at a nominal strain rate. | As received micro-alloy (MA) steel | plate form 6.0mm micro-alloy steel 1185°C rolling temperature 910°C coiling temperature 580°C heat treated steel coupons 80μm 3mm testing machine 600kN cross-head speed 2.0mm/min
23931.xlsx | 10.1016/j.msea.2012.09.011 | 工艺对性能的影响 | 4 | Effect of grain size on mechanical electrochemical and hydrogen embrittlement behaviour of a micro-alloy steel | A fine grain micro-alloy steel subjected to various annealing treatments resulted in microstructure with different grain sizes. Optical, scanning and transmission electron microscopes are used for microstructural characterizations. Hardness measurement, tensile testing, electrochemical polarisation and hydrogen embrittlement (HE) studies have been carried out to assess the mechanical and corrosion behaviour of the steel. Annealing treatment resulted in increase of grain sizes with the increase of holding time, decrease of cooling rate; and an associated decrease of hardness and strength. TEM study of the steel showed the characteristics morphology and distribution of precipitates. Tensile specimens of different grain sizes of the steel cathodically charged in an electrochemical cell, followed by tensile testing did not exhibit appreciable loss of ductility. FESEM fractographs of hydrogen charged samples showed a few chain of voids along with the ductile cup-cone features for other states as well and a quasi-cleavage features in the coarse ferrite grains alloy. (C) 2012 Elsevier B.V. All rights reserved. | Mechanical properties of a micro-alloy steel of various states tested in air at a nominal strain rate. | S1-AR | UTS (MPa) | 550 | MPa | YS (MPa) | 522 | MPa | Elongation, e (%) | 35.8 | % | 0 | 0 | 0.08 | 0 | 0 | 0 | 0 | 0 | 0.04 | 0.024 | 0.013 | 0.006 | 0 | 0 | 0.025 | 0.001 | 0.021 | 0.95 | 0 | 0 | 0 | 0 | 0 | 0 | 0 | 0 | 0.04 | 0 | 0 | 0 | 0 | 0 | 0 | 0 | 0 | 0 |  | A micro-alloy (MA) steel was obtained in plate form of thickness 6.0mm from Tata Steel, Jamshedpur, India. The chemical composition (wt%) of the alloy is given in Table 1. The alloy plates are hot rolled and the hot rolling parameters of the micro-alloy steel were: soaking temperature 1185°C, finish rolling temperature 910°C and coiling temperature 580°C. In order to produce different grain sizes of the steel, the as-received plate was subjected to various annealing and rapid cooling heat treatments, given in Table 2. For TEM study, the samples of the as-received and a heat treated steel coupons were mechanically thinned down to approximately 80μm thickness, then disc of 3mm diameter were punched out. Standard tensile specimens were prepared from the as-received and heat treated alloy and tensile testing was carried out using a servohydrolic universal testing machine (UTM 60) of 600kN capacity at a cross-head speed of 2.0mm/min. | As received micro-alloy (MA) steel | plate form 6.0mm micro-alloy steel 1185°C rolling temperature 910°C coiling temperature 580°C heat treated steel coupons 80μm 3mm testing machine 600kN cross-head speed 2.0mm/min
24829.xlsx | 10.1016/j.msea.2016.02.035 |  | 1 | Effect of Zr-Ti combined deoxidation on the microstructure and mechanical properties of high-strength low-alloy steels | Effect of Zr-Ti combined deoxidation on the microstructures and mechanical properties of high-strength low-alloy steels were investigated by means of microstructure analysis, tensile- and Charpy impact-tests. Experimental results showed the addition of Zr-Ti based deoxidizing agent resulted in the formation of fine Zr-Ti complex oxides. Owing to abundant finely oxides dispersed in the matrix uniformly, the microstructures deoxidized using Zr-Ti was uniform and the strength was enhanced comparing against the steels deoxidized using Al based deoxidizer. The ductility and toughness of the thick steel plates deoxidized using Zr-Ti were also considerably improved, apparently due to the spheroidization and uniform dispersion of MnS. (C) 2016 Elsevier B.V. All rights reserved. | Mechanical properties of tested steels. | Zr-Ti-killed | Tensile strength, MPa | 845 | MPa | Yield strength, MPa | 807 | MPa | Elongation, % | 35.2 | % | 0 | 0.0015 | 0.056 | 0.006 | 0 | 0 | 0 | 0 | 0 | 0.23 | 0.015 | 0.002 | 0 | 0 | 0 | 0 | 0.21 | 1.62 | 0 | 0 | 0.02 | 0 | 0 | 0 | 0 | 0 | 0.057 | 0.23 | 0 | 0 | 0 | 0 | 0 | 0 | 0 | 0 |  | These steels have been widely used to fabricate large engineering structures such as oil storage tanks, ships and pressure vessels because of their desirable combination of mechanical properties, such as high strength and toughness, as well as good weldability. Two HSLA steel plates, one deoxidized using Zr-Ti based agents with an overall composition of 0.01-0.02wt% and the other deoxidized by adding 0.025wt% Al, were made in an industrial scale. Ca treatment was carried out at the final stage of liquid steel for both steels. The precise chemical composition of these two steels in tundish is listed in Table 1. Both of them were virtually identical produced by vacuum-refined, continuously cast, thermo-mechanical control processed and tempered at 550°C for several hours to obtain high strength and excellent toughness combination. |  | tempered 550°C
26473.xlsx | 10.1016/j.msea.2020.140565 | asymmetric hot rolling (ASHR) | 4 | Micro-textures and mechanical properties of Fe-21Cr-15Ni-6Mn-Mo-Nb austenitic stainless steel plate in asymmetric hot rolling | Micro-textures and mechanical properties of Fe-21Cr-15Ni-6Mn-Mo-Nb austenitic stainless steel during asymmetric hot rolling were studied. The results show that the shear texture is the dominant texture on the upper surface of steel sheet when the specific velocity ratio is 1.1, and the orientation of.-Fiber was beneficial to recrystallization and nucleation. The texture strength of the central layer of the steel plate was concentrated in the Cube orientation. When the velocity ratio increases to 1.2, the complete recrystallization of the upper and central layers of the plate was more likely to occur under the condition of high deformation energy, and the structure of the steel sheet had tended to homogenize. Under the conditions of low reduction (20%) or low finishing temperature (860 degrees C), the steel sheet was partially recrystallized or non-recrystallized, and there were a lot of deformation textures during rolling. In the process of asymmetric hot rolling, the crystal rotates around the direction of TD, and the initial texture of weak.-Fiber and Copper deviates from the ideal position and gradually approaches to the direction of.-Fiber. Based on the research, the tested austenitic stainless steel had high strength and toughness (the yield strength, the tensile strength and the elongation is 710.1 MPa, 1010.2 MPa and 46.7%) under the rolling process with specific speed ratio 1.2, the initial rolling temperature 1100 degrees C and the reduction 60%. | Mechanical properties of steel plates under different rolling process. | ASHR-1 | Tensile Strength/MPa | 1026.5 | MPa | Yield Strength/MPa | 862.3 | MPa | Elongation/% | 35.2 | % | 0 | 0 | 0.18 | 0.368 | 0 | 0 | 0 | 0 | 0 | 0.203 | 0 | 0 | 0 | 0 | 0 | 0.35 | 20.25 | 5.9 | 0 | 0 | 14.85 | 0 | 0 | 0 | 0 | 0 | 1.34 | 0.5 | 0 | 0 | 0 | 0 | 0 | 0 | 0 | 0 |  | The vacuum smelting was used to obtain a cylindrical ingot with a weight of 75 kg andφ220 × 250 mm, and then the ingot was forged into a billet with a width of 100 × 50 × L mm. The billet with a width of 130 × 100 × 50 mm was homogenized in a heating furnace at 1200 °C for 2 h. Then hot rolling was carried out on a laboratory φ450 mm reversible twin-roll experimental rolling mill. After seven passes of hot rolling, the final thickness of the hot rolled sheet was 5 mm, the starting temperature was 1180 °C, the final rolling temperature was 935 °C, and the hot rolled sheet was cooled by water. Hot rolled sheets are processed into several sheets with the size of 130 × 60 × 5 mm, which are used as blanks for subsequent conventional and asymmetric rolling experiments. Conventional rolling and asymmetric hot rolling experiments are carried out on a φ400 mm twin-roll reversible mill. The diameter of upper and lower working rolls is the same. The specific speed ratio of 1.0 indicates conventional rolling, and the rolling process is ASHR-1, in which the steel sheet was rolled from 5 mm to 2 mm by one pass. Asymmetric rolling is indicated with ASHR-2-6, in which the steel sheets were rolled from 5 mm to 2-4 mm by one pass. Before hot rolling, heat preservation time is 30 min. After hot rolling, the steel sheets were cooled by water immediately. | Heating temperature/°C ¦ 1.0 ¦ Initial rolling temperature/°C ¦ 1150 ¦ Initial rolling temperature/°C ¦ 1100 ¦ Finishing temperature/°C ¦ 1060 ¦ Reduction/% ¦ 60 | cylindrical ingot 75 kg 250 mm forged 100 × 50 × L mm width 130 × 100 × 50 mm homogenized 1200 °C heating furnace 2 h hot rolled sheet 5 mm starting temperature 1180 °C final rolling temperature 935 °C size 130 × 60 × 5 mm rolled 5 mm 2 mm rolled 5 mm heat preservation time 30 min
23931.xlsx | 10.1016/j.msea.2012.09.011 | 工艺对性能的影响 | 4 | Effect of grain size on mechanical electrochemical and hydrogen embrittlement behaviour of a micro-alloy steel | A fine grain micro-alloy steel subjected to various annealing treatments resulted in microstructure with different grain sizes. Optical, scanning and transmission electron microscopes are used for microstructural characterizations. Hardness measurement, tensile testing, electrochemical polarisation and hydrogen embrittlement (HE) studies have been carried out to assess the mechanical and corrosion behaviour of the steel. Annealing treatment resulted in increase of grain sizes with the increase of holding time, decrease of cooling rate; and an associated decrease of hardness and strength. TEM study of the steel showed the characteristics morphology and distribution of precipitates. Tensile specimens of different grain sizes of the steel cathodically charged in an electrochemical cell, followed by tensile testing did not exhibit appreciable loss of ductility. FESEM fractographs of hydrogen charged samples showed a few chain of voids along with the ductile cup-cone features for other states as well and a quasi-cleavage features in the coarse ferrite grains alloy. (C) 2012 Elsevier B.V. All rights reserved. | Mechanical properties of a micro-alloy steel of various states tested in air at a nominal strain rate. | S1-850-AC-5CYC | UTS (MPa) | 456 | MPa | YS (MPa) | 412 | MPa | Elongation, e (%) | 35.14 | % | 0 | 0 | 0.08 | 0 | 0 | 0 | 0 | 0 | 0.04 | 0.024 | 0.013 | 0.006 | 0 | 0 | 0.025 | 0.001 | 0.021 | 0.95 | 0 | 0 | 0 | 0 | 0 | 0 | 0 | 0 | 0.04 | 0 | 0 | 0 | 0 | 0 | 0 | 0 | 0 | 0 |  | A micro-alloy (MA) steel was obtained in plate form of thickness 6.0mm from Tata Steel, Jamshedpur, India. The chemical composition (wt%) of the alloy is given in Table 1. The alloy plates are hot rolled and the hot rolling parameters of the micro-alloy steel were: soaking temperature 1185°C, finish rolling temperature 910°C and coiling temperature 580°C. In order to produce different grain sizes of the steel, the as-received plate was subjected to various annealing and rapid cooling heat treatments, given in Table 2. For TEM study, the samples of the as-received and a heat treated steel coupons were mechanically thinned down to approximately 80μm thickness, then disc of 3mm diameter were punched out. Standard tensile specimens were prepared from the as-received and heat treated alloy and tensile testing was carried out using a servohydrolic universal testing machine (UTM 60) of 600kN capacity at a cross-head speed of 2.0mm/min. | As-received alloy plate was annealed at 850degC for 30min and air cooled. This procedure is repeated five times | plate form 6.0mm micro-alloy steel 1185°C rolling temperature 910°C coiling temperature 580°C heat treated steel coupons 80μm 3mm testing machine 600kN cross-head speed 2.0mm/min
23931.xlsx | 10.1016/j.msea.2012.09.011 | 工艺对性能的影响 | 4 | Effect of grain size on mechanical electrochemical and hydrogen embrittlement behaviour of a micro-alloy steel | A fine grain micro-alloy steel subjected to various annealing treatments resulted in microstructure with different grain sizes. Optical, scanning and transmission electron microscopes are used for microstructural characterizations. Hardness measurement, tensile testing, electrochemical polarisation and hydrogen embrittlement (HE) studies have been carried out to assess the mechanical and corrosion behaviour of the steel. Annealing treatment resulted in increase of grain sizes with the increase of holding time, decrease of cooling rate; and an associated decrease of hardness and strength. TEM study of the steel showed the characteristics morphology and distribution of precipitates. Tensile specimens of different grain sizes of the steel cathodically charged in an electrochemical cell, followed by tensile testing did not exhibit appreciable loss of ductility. FESEM fractographs of hydrogen charged samples showed a few chain of voids along with the ductile cup-cone features for other states as well and a quasi-cleavage features in the coarse ferrite grains alloy. (C) 2012 Elsevier B.V. All rights reserved. | Mechanical properties of a micro-alloy steel of various states tested in air at a nominal strain rate. | S1-1050-2h-AC | UTS (MPa) | 437 | MPa | YS (MPa) | 338 | MPa | Elongation, e (%) | 35.1 | % | 0 | 0 | 0.08 | 0 | 0 | 0 | 0 | 0 | 0.04 | 0.024 | 0.013 | 0.006 | 0 | 0 | 0.025 | 0.001 | 0.021 | 0.95 | 0 | 0 | 0 | 0 | 0 | 0 | 0 | 0 | 0.04 | 0 | 0 | 0 | 0 | 0 | 0 | 0 | 0 | 0 |  | A micro-alloy (MA) steel was obtained in plate form of thickness 6.0mm from Tata Steel, Jamshedpur, India. The chemical composition (wt%) of the alloy is given in Table 1. The alloy plates are hot rolled and the hot rolling parameters of the micro-alloy steel were: soaking temperature 1185°C, finish rolling temperature 910°C and coiling temperature 580°C. In order to produce different grain sizes of the steel, the as-received plate was subjected to various annealing and rapid cooling heat treatments, given in Table 2. For TEM study, the samples of the as-received and a heat treated steel coupons were mechanically thinned down to approximately 80μm thickness, then disc of 3mm diameter were punched out. Standard tensile specimens were prepared from the as-received and heat treated alloy and tensile testing was carried out using a servohydrolic universal testing machine (UTM 60) of 600kN capacity at a cross-head speed of 2.0mm/min. | As-received alloy plate was solutionised at 1050degC for 2h followed by air cooling | plate form 6.0mm micro-alloy steel 1185°C rolling temperature 910°C coiling temperature 580°C heat treated steel coupons 80μm 3mm testing machine 600kN cross-head speed 2.0mm/min
24860.xlsx | 10.1016/j.msea.2016.03.055 | 不同冷却参数对性能的影响 | 1 | The impact of thermo-mechanical controlled processing on structure-property relationship and strain hardening behavior in dual-phase steels | We elucidate here the impact of thermo-mechanical controlled processing (TMCP) in governing nucleation of second phase in Nb-Ti microalloyed dual-phase steels. A wide range of mechanical properties were obtained through change in the microstructure, depending on the TMCP cooling schedule. Polygonal ferrite matrix with martensite as the second phase exhibited highest initial strain hardening rate, lowest yield strength, and highest tensile strength as compared to the situation when bainite or bainite-martensite was the second phase. The Crussard-Jaoul (C-J)strain hardening behavior of granular bainite and granular bainite-martensite as the second phase exhibited one-stage characterized by linear and parabolic behavior, respectively. On the other hand, two stages were observed in steel containing martensite as the second phase, viz., linear stage I and parabolic stage II. (C) 2016 Elsevier B.V. All rights reserved. | Microstructure and mechanical properties of the experimental steels with different cooling parameters. | Steel 1 | TS, MPa | 519 | MPa | YS, MPa | 455 | MPa | EL, % | 35 | % | 0 | 0 | 0.075 | 0.004 | 0 | 0 | 0 | 0 | 0.02 | 0.26 | 0.0101 | 0.0028 | 0 | 0 | 0.02 | 0 | 0 | 1.27 | 0 | 0 | 0 | 0 | 0 | 0 | 0 | 0 | 0.016 | 0 | 0 | 0 | 0 | 0 | 0 | 0 | 0 | 0 |  | Pre-fast cooling rate (°C/s) 115 Pre-fast cooling temperature (°C) 710 Post-fast cooling rate (°C/s) 93 Post-cooling temperature (°C) 550. The continuously cast plates were reheated to 1200°C for 2h in a box type resistance furnace, hot rolled to 11mm thickness using a two-high 450mm hot rolling mill and air-cooled to room temperature. Cylindrical specimens of diameter 6mm and 15mm long were machined from the hot rolled plate to conduct TMCP experiments in a Gleeble 3800 thermo-mechanical simulator. The specimens were reheated to 1200°C for 180s to ensure complete austenitization and cooled to 850°C at a cooling rate of 10°C/s. After holding for 20s to eliminate the temperature gradient, the specimens were subjected to 50% compressive strain at a strain rate of 3s-1, followed by cooling to room temperature at cooling rates of 0.5, 1, 2, 5, 10, 20 and 40°C/s, respectively. The plates of 60 mm thickness were reheated to 1200 °C for 2 h and hot rolled to 5 mm thickness using the two-high Ф450 mm experimental hot rolling mill equipped with ultrafast cooling (UFC) system developed in our laboratory. The hot rolling process was accomplished with reduction ratio of ~68% in the recrystallization region and ~75% in the non-recrystallization region. The finish rolling temperature was 840 °C. After hot rolling, the strips were subjected to pre-fast cooling stage, air cooling stage, and post-fast cooling stage on the run-out table, and then placed in the coil box to simulate the industrial coiling process. |  | continuously cast plates 1200°C 2h hot rolled 11mm 450mm Cylindrical specimens 6mm reheated 1200°C 180s cooled 850°C reheated 1200 °C 2 h hot rolled 5 mm
10.1007-s11665-015-1605-z.xlsx | 10.1007/s11665-015-1605-z |  | 1 | Effects of Ultra Fast Cooling on Microstructure and Mechanical Properties of Pipeline Steels | X70 (steel A) and X80 (steel B) pipeline steels were fabricated by ultra fast cooling (UFC). UFC processing improves not only ultimate tensile strength (UTS), yield strength (YS), yield ratio (YS/UTS), and total elongation of both steels, but also their Charpy absorbed energy (A (K)) as well. The microstructures of both steels were all composed of quasi polygonal, acicular ferrite (AF), and granular bainite. MA islands (the mixtures of brittle martensite and residual austenite) are more finely dispersed in steel B, and the amount of AF in steel B is much more than that in steel A. The strength of steel B is higher than that of steel A. This is mainly attributed to the effect of the ferrite grain refinement which is resulted from UFC processing. The finely dispersed MA islands not only provide dispersion strengthening, but also reduce loss of impact properties to pipeline steels. UFC produces low-temperature transformation microstructures containing larger amounts of AFs. The presence of AF is a crucial factor in achieving desired mechanical properties for both steels. It is suggested that the toughness of the experimental steel increases with increasing the amount of AF. | Table 2 Mechanical properties of the experimental steels | Steel B (X80) | ('UTS, MPa', 'M', 'Mean') | 678 | MPa | ('YS, MPa', 'M', 'Mean') | 562 | MPa | ('TEL, %', 'M', 'Mean') | 35 | % | 0 | 0 | 0.057 | 0 | 0 | 0 | 0 | 0 | 0 | 0.21 | 0.005 | 0.002 | 0 | 0 | 0.013 | 0.002 | 0.23 | 1.72 | 0 | 0 | 0.19 | 0.01 | 0 | 0 | 0 | 0 | 0.067 | 0.12 | 0 | 0 | 0 | 0 | 0 | 0 | 0 | 0 |  | According to the scheme presented in Fig. 1, the plates were reheated to 1200 °C to homogenize the structure before rolling. The rough-rolling temperature started at 1150 °C above the nonrecrystallization temperature of austenite for both steels. The finish rolling stage was started at 920 °C and finished rolling at 820 and 815 °C for steel A and B, respectively. The rolled plates steel A and B were air-cooled to the start cooling temperature of about 780 °C were water-cooled to 550 and 450 °C and then were air-cooled to room temperature. The final plates with thickness of 21.4 and 22.3 mm for steel A and B, respectively, were obtained. Ten tensile specimens, 160 mm in total length and 20 mm in effective width, 50 mm in gage length, were machined from the plates with the longitudinal axis parallel to the longitudinal direction, and tensile tests were carried out on an INSTRON 4206 machine at a strain rate of 5 mm/min at room temperature. |  | rough-rolling temperature 1150 °C rolling 820 °C 815 °C started 920 °C start cooling temperature 780 °C water-cooled 550 °C 450 °C final plates 21.4 mm tensile specimens 160 mm total length 20 mm effective width 50 mm strain rate 5 mm/min
20328.xlsx | 10.1016/j.matdes.2017.04.087 |  | 1 | Micromechanical modeling of anisotropic behavior of pipeline steel grade X65 | High strength pipeline steels have been increasingly applied for cost reduction of fuel transportation due to their excellent strength and toughness. Mechanical properties of the steels are influenced by microstructure and anisotropic characteristics, which were formed during the production. Neglecting these factors by designing pipeline system can lead to earlier susceptible pipe failure. In this work, anisotropies of the pipeline steel grade X65 were investigated by experiments and finite element (FE) based multi-scale modeling. Different microstructures at the center and skin of the pipe were considered. Tensile tests of specimens extracted from both regions under varying orientations were performed. The microstructure of pipe skin consisted of ferrite and lower bainite, whereas the central microstructure contained ferrite, cementite and M/A phase. FE simulations of 3D representative volume element (RVE) models were conducted to investigate effects of the existing phases. The anisotropic flow stress curves of the pipe predicted by the RVE approach fairly agreed with the experimental results. Afterwards, multi-scale FE simulations of pipeline subsidence were carried out. Two pipe conditions, namely, the skin and center area defined with the same and different properties were studied. Local stress and strain distributions of deformed pipe in different regions were compared and analyzed. | Obtained mechanical properties of the pipeline steel in different directions. | Center | Tensile strength (MPa) | 578 | MPa | Yield strength (MPa) | 420 | MPa | Elongation at fracture | 35 | no mentioned | 0 | 0 | 0.085 | 0 | 0 | 0 | 0 | 0 | 0.028 | 0.26 | 0.012 | 0.003 | 0 | 0 | 0.012 | 0 | 0.018 | 1.469 | 0 | 0 | 0.01 | 0 | 0 | 0 | 0 | 0 | 0.043 | 0 | 0 | 0 | 0 | 0 | 0 | 0 | 0 | 0 |  | The pipe was manufactured from thermomechanically rolled plates by a JCOE forming process. The chemical compositions of the investigated pipeline steel are given in Table 1 . Obviously, the pipe was made of a typical pipeline steel with low carbon content for ensuring weldability and small amounts of alloying elements, such as Ti and Nb, for providing strength of the pipe . For the center region, round bar tensile specimens according to the standard DIN EN 10002, which had a gauge length of 25mm and a gauge diameter of 5mm, as depicted in Fig. 3(a), were prepared. These specimens were taken from the longitudinal (L), transverse (T) and 45° between L and T directions (45°LT) of the pipe. The obtained mechanical properties of the pipeline steel in different directions were summarized in Table 2 . Note that the Mn content of the examined steel was rather higher than those in other previous works. Basically, pipeline steels were rolled in the transverse direction that would give rise to considerably increased plastic deformation in this direction. The pipe used in this study had an outer diameter of 700mm and a wall thickness of 22mm as same as the geometry of the pipe previously investigated. |  | gauge length 25mm gauge diameter 5mm longitudinal 45° outer diameter 700mm wall thickness 22mm
22322.xlsx | 10.1016/j.msea.2004.03.022 |  | 4 | Effect of microcontent Nb in solution on the strength of low carbon steels | Two low carbon steels were hot rolled by thermo-mechanical process (TMCP), and one contains niobium (0.013%), and another does not contain niobium. By the comparison of tested results, it can be found that the yield strength of Nb steel is 55 MPa higher than that of Nb free steel on an average. In addition, the ferrite grain of Nb steel is finer than that of Nb free steel under the same finishing temperature, cooling rate, and final temperature. However, there are no Nb(C,N) particles to precipitate from austenite and ferrite by the observation of transmission electron microscopy (TEM). It can be concluded by theoretical analysis that both the increase of strength and the refinement of ferrite grain of Nb steel result from solid solution Nb atoms. (C) 2004 Elsevier B.V. All rights reserved. | Technological parameters and mechanical properties in hot rolling experiments | B3 | Tensile strength, s s (MPa) | 457 | MPa | Yield strength, s s (MPa) | 382 | MPa | Elongation d (%) | 35 | % | 0 | 0 | 0.041 | 0 | 0 | 0 | 0 | 0 | 0 | 0.21 | 0.007 | 0.0085 | 0 | 0 | 0 | 0 | 0.4 | 0.7 | 0 | 0 | 0 | 0 | 0 | 0 | 0 | 0 | 0.013 | 0.41 | 0 | 0 | 0 | 0 | 0 | 0 | 0 | 0 |  | The ingots used for the experiment were prepared by melting in vacuum induction furnace. The ingots were forged into the specimens of The hot roll experiment was finished at ∅ 375×375 two high reversing mill. The billets were homogenized at 1220 °C for 1.5 h. Two stage rolling was carried out (γ recrystallization region and γ non-recrystallization region). The deformation process was After hot rolling, the steel plates were immediately water cooled to the requested final temperature by spray cooling, as shown in , Then the plates were put into the holding furnace whose temperature is the same as final temperature for an hour, and furnace cooled to room temperature. | Start rolling temperature (degC)¦1100¦Finishing temperature (degC)¦860¦Final temperature (degC)¦620¦Cooling rate (degC/s)¦15 | hot roll experiment 375×375 two homogenized 1220 °C 1.5 h
22322.xlsx | 10.1016/j.msea.2004.03.022 |  | 4 | Effect of microcontent Nb in solution on the strength of low carbon steels | Two low carbon steels were hot rolled by thermo-mechanical process (TMCP), and one contains niobium (0.013%), and another does not contain niobium. By the comparison of tested results, it can be found that the yield strength of Nb steel is 55 MPa higher than that of Nb free steel on an average. In addition, the ferrite grain of Nb steel is finer than that of Nb free steel under the same finishing temperature, cooling rate, and final temperature. However, there are no Nb(C,N) particles to precipitate from austenite and ferrite by the observation of transmission electron microscopy (TEM). It can be concluded by theoretical analysis that both the increase of strength and the refinement of ferrite grain of Nb steel result from solid solution Nb atoms. (C) 2004 Elsevier B.V. All rights reserved. | Technological parameters and mechanical properties in hot rolling experiments | B4 | Tensile strength, s s (MPa) | 480 | MPa | Yield strength, s s (MPa) | 385 | MPa | Elongation d (%) | 35 | % | 0 | 0 | 0.041 | 0 | 0 | 0 | 0 | 0 | 0 | 0.21 | 0.007 | 0.0085 | 0 | 0 | 0 | 0 | 0.4 | 0.7 | 0 | 0 | 0 | 0 | 0 | 0 | 0 | 0 | 0.013 | 0.41 | 0 | 0 | 0 | 0 | 0 | 0 | 0 | 0 |  | The ingots used for the experiment were prepared by melting in vacuum induction furnace. The ingots were forged into the specimens of The hot roll experiment was finished at ∅ 375×375 two high reversing mill. The billets were homogenized at 1220 °C for 1.5 h. Two stage rolling was carried out (γ recrystallization region and γ non-recrystallization region). The deformation process was After hot rolling, the steel plates were immediately water cooled to the requested final temperature by spray cooling, as shown in , Then the plates were put into the holding furnace whose temperature is the same as final temperature for an hour, and furnace cooled to room temperature. | Start rolling temperature (degC)¦1100¦Finishing temperature (degC)¦860¦Final temperature (degC)¦550¦Cooling rate (degC/s)¦15 | hot roll experiment 375×375 two homogenized 1220 °C 1.5 h
22322.xlsx | 10.1016/j.msea.2004.03.022 |  | 4 | Effect of microcontent Nb in solution on the strength of low carbon steels | Two low carbon steels were hot rolled by thermo-mechanical process (TMCP), and one contains niobium (0.013%), and another does not contain niobium. By the comparison of tested results, it can be found that the yield strength of Nb steel is 55 MPa higher than that of Nb free steel on an average. In addition, the ferrite grain of Nb steel is finer than that of Nb free steel under the same finishing temperature, cooling rate, and final temperature. However, there are no Nb(C,N) particles to precipitate from austenite and ferrite by the observation of transmission electron microscopy (TEM). It can be concluded by theoretical analysis that both the increase of strength and the refinement of ferrite grain of Nb steel result from solid solution Nb atoms. (C) 2004 Elsevier B.V. All rights reserved. | Technological parameters and mechanical properties in hot rolling experiments | B6 | Tensile strength, s s (MPa) | 475 | MPa | Yield strength, s s (MPa) | 395 | MPa | Elongation d (%) | 35 | % | 0 | 0 | 0.041 | 0 | 0 | 0 | 0 | 0 | 0 | 0.21 | 0.007 | 0.0085 | 0 | 0 | 0 | 0 | 0.4 | 0.7 | 0 | 0 | 0 | 0 | 0 | 0 | 0 | 0 | 0.013 | 0.41 | 0 | 0 | 0 | 0 | 0 | 0 | 0 | 0 |  | The ingots used for the experiment were prepared by melting in vacuum induction furnace. The ingots were forged into the specimens of The hot roll experiment was finished at ∅ 375×375 two high reversing mill. The billets were homogenized at 1220 °C for 1.5 h. Two stage rolling was carried out (γ recrystallization region and γ non-recrystallization region). The deformation process was After hot rolling, the steel plates were immediately water cooled to the requested final temperature by spray cooling, as shown in , Then the plates were put into the holding furnace whose temperature is the same as final temperature for an hour, and furnace cooled to room temperature. | Start rolling temperature (degC)¦1100¦Finishing temperature (degC)¦830¦Final temperature (degC)¦550¦Cooling rate (degC/s)¦15 | hot roll experiment 375×375 two homogenized 1220 °C 1.5 h
10.1007-s11661-014-2450-7.xlsx | 10.1007/s11661-014-2450-7 | 成分和工艺影响 | 1 | Microstructural Features Controlling Mechanical Properties in Nb-Mo Microalloyed Steels. Part I: Yield Strength | Low carbon Nb-Mo microalloyed steels show interesting synergies between the micro-alloying elements when high strength-high toughness properties are required. Strain accumulation in austenite is enhanced, and therefore grain sizes are refined in the final microstructures. The presence of Mo facilitates the presence of non-polygonal phases, and this constituent modification induces an increment in strength through a substructure formation as well as through an increase in the dislocation density. Regarding fine precipitation and its strengthening effect, the mean size of NbC is reduced in the presence of Mo and their fraction increased, thus enhancing their contribution to yield strength. In this paper, a detailed characterization of the microstructural features of a series of microalloyed steels is described using the electron-backscattered diffraction technique. Mean crystallographic unit sizes, a grain boundary misorientation analysis, and dislocation density measurements are performed. Transmission electron microscopy is carried out to analyze the chemical composition of the precipitates and to estimate their volume fraction. In this first part, the contribution of different strengthening mechanisms to yield strength is evaluated and the calculated value is compared to tensile test results for different coiling temperatures and compositions. | Table II Yield Strength (YS), Tensile Strength (TS), Elongation (pct), and Area Reduction (pct) Values for Steels 3NbMo0, 3NbMo31, 6NbMo0, and 6NbMo31 and the Coiling Temperatures of 923 K, 823 K, and 723 K (650 °C, 550 °C, and 450 °C) | 3NbMo0 | TS (MPa) | 486 | MPa | YS (MPa) | 387 | MPa | Elongation (pct) | 35 | no mentioned | 0 | 0 | 0.05 | 0.005 | 0 | 0 | 0 | 0 | 0.028 | 0.06 | 0 | 0 | 0 | 0 | 0 | 0 | 0 | 1.6 | 0 | 0 | 0 | 0 | 0 | 0 | 0 | 0 | 0.029 | 0.01 | 0 | 0 | 0 | 0 | 0 | 0 | 0 | 0 |  | The specimens were subjected to the thermomechanical schedule depicted in Figure 1. The schedule included reheating at 1523 K (1250 °C) for 5 minutes followed by quenching, in order to insure the dissolution of the Nb precipitates. Then, a soaking treatment was performed at 1323 K (1050 °C) for 5 minutes to promote a fine and homogeneous austenite structure. Afterward, the specimens were deformed in the plane compression machine in the non-recrystallization temperature region, applying a strain of 0.4 at 1 s-1. After a 5 second holding, the samples were cooled down at a constant rate of 10 K/s to three different coiling temperatures of 723 K (450 °C). Coiling was simulated by holding the samples for 1 hour followed by slow cooling in the furnace to room temperature at 1 K/s. |  | reheating 1523 K 1250 °C 5 minutes soaking treatment 1323 K constant rate 10 K/s different coiling temperatures 723 K 450 °C samples 1 hour room temperature 1 K/s
26020.xlsx | 10.1016/j.msea.2019.138079 | 工艺参数影响 | 4 | Development of high ductile ultra high strength structural steel through stabilization of retained austenite and stacking fault | In the current study, a bainitic grade steel of 1.5 GPa and similar to 35% elongation and a martensitic grade steel with 2 GPa and similar to 20% elongation have been developed. The uniqueness of the work lies in achieving high strength with extended ductility in the bainitic and martensitic grade steels through solid solution strengthening and a possible twin plasticity mechanism. Both the microstructures consist of mechanically stable retained austenite with different morphology and characteristics. The synergic effect of carbon in lowering stacking fault energy and the stability of RA is proposed based on microstructural and mechanical characterisation of the developed steels. TEM investigations reveal the presence of stacking fault in the microstructure. This is one of the major indications of lowering of SFE in the retained austenite and subsequently augment the twin formation during tensile straining and thus contribute towards ductility. | Tensile properties obtained in various specimens. | B24HR | UTS (MPa) | 1507 | MPa | 0.2% Yield Stress (MPa) | 705 | MPa | % Elongation | 35 | % | 0 | 0 | 0.41 | 0 | 0 | 0 | 0 | 0 | 0.61 | 1.6 | 0.017 | 0.012 | 0 | 0 | 0 | 0.08 | 1.01 | 0.7 | 0 | 1.5 | 2.9 | 0.21 | 0 | 0 | 0 | 0 | 0 | 0.29 | 0 | 0 | 0 | 0 | 0 | 0 | 0 | 0 |  | The alloy was prepared using 40 kg air melting furnace. The cast ingot was cropped and annealed at 1250 °C for 3 Hrs. and hot forged down to 20 mm thick plate. This plate was cut into small pieces of 65 mm × 20 mm X 15 mm dimensions. | Hot-Rolling-Quenched to 350 degC-holding (350 degC) for 24 HRS | annealed 1250 °C hot forged 20 mm
20417.xlsx | 10.1016/j.matdes.2019.107611 | 工艺影响 vertical direction (VD) horizontal direction (HD) | 1 | Study on microstructure and tensile properties of high nitrogen Cr-Mn steel processed by CMT wire and arc additive manufacturing | A designed Cr-Mn-N wire with 0.99 wt% of nitrogen content (HNS0.99) was used to make high nitrogen austenite stainless steel parts by introducing CMT wire and arc additive manufacturing (CMT-WAAM) method. The solidification behaviour, microstructure evolution, inclusions and tension properties were studied both in the as-built and post heat treatment conditions. Excellent tension properties parts with high nitrogen content were successfully produced. Ferrite-austenite (FA) and austenite-ferrite (AF) solidification models were revealed in the as-built microstructure of two different areas, inner layer area (ILA) and partial melting area (PMA), respectively, and the former predominated the microstructure. Amorphous inclusion islands and microspherical inclusions made by MnO were found. The increasing density of the latter in 0.1-1 mu m diameters was detrimental to the tensile properties because the matrix-inclusion surfaces acted as the preferred nucleation sites for Cr2N during heat treatment. Due to the stable austenite and the nitrogen work hardening effect, planer dislocation-arrays predominated the dislocation slip model which, to some extent, diminished the strength anisotropy in different directions. However, the ferrite dendrites caused the diversity of UTS and elongation by acting as tunnels for cracks in the horizontal direction samples. (C) 2019 The Authors. Published by Elsevier Ltd. | Values of yield strength (YS), ultimate strength (UTS) and Elongation in different conditions of different samples. | T1(HD) | UTS (Mpa) | 860.6 | Mpa | YS (Mpa) | 575.4 | Mpa | Elongation (%) | 34.9 | % | 0 | 0 | 0.028 | 0.99 | 0 | 0 | 0 | 0 | 0 | 0.18 | 0.015 | 0.01 | 0 | 0 | 0 | 0 | 22.7 | 17.86 | 0 | 0.022 | 2.08 | 0.008 | 0 | 0 | 0 | 0 | 0 | 1.19 | 0 | 0 | 0 | 0 | 0 | 0 | 0 | 0 |  | The HNS steel wire (HNS0.99) used in this study was made through melting, casting, rolling, drawing, and air cooling. The chemical composition of the HNS wire is represented in Table 1 . Tensile samples were cut by the spark from the three walls in the horizontal direction (HD) parallels to the arc running direction.
10.1007-s12540-019-00314-2.xlsx | 10.1007/s12540-019-00314-2 |  | 1 | Microstructure and Tensile Properties of Ferritic Lightweight Steel Produced by Twin-Roll Casting | Ferritic Fe-8Al-5Mn-0.1Nb-0.1C lightweight steel has been produced by twin-roll casting (TRC) process. The microstructures, in as-cast condition and during subsequent thermomechanical treatments, and tensile properties of the steel have been investigated and compared to those of the similar steel produced with conventional ingot casting (IC). TRC significantly refines the microstructure of the steel in as-cast condition, with a formation of NbC and kappa-carbide particles within matrix and along grain boundaries. NbC particles inhibit the grain coarsening during subsequent homogenization treatment, while kappa-carbide particles promote recrystallization during final annealing by particle-stimulated nucleation mechanism. Tensile properties of the TRC steel are comparable to those of the IC steel; however, such properties of the TRC steel have been achieved under a much smaller number of processing steps, making TRC as an ideal alternative for the production of ferritic lightweight steels. Graphic | Table 2 Tensile properties of the steels after final annealing | IC | UTS (MPa) | 657 | MPa | YS (MPa) | 548 | MPa | Total elongation (%) | 34.7 | % | 0 | 0 | 0.094 | 0 | 0 | 0 | 0 | 0 | 8.3 | 0 | 0 | 0 | 0 | 0 | 0 | 0 | 0 | 4.9 | 0 | 0 | 0 | 0 | 0 | 0 | 0 | 0 | 0.095 | 0 | 0 | 0 | 0 | 0 | 0 | 0 | 0 | 0 |  | Figure 1 presents the applied TMTs on the steels. The homogenized strip was warm rolled at 650 °C to a thickness of 1.2 mm and then cold rolled to a final thickness of 0.8 mm . In the case of the IC steel, the ingot was homogenized at 1200 °C for 1 h, followed by hot rolling between 1100 and 1000 °C to produce plates with a thickness of 20 mm. The hot rolled plate was warm rolled at 650 °C to 3 mm in thickness and then subjected to an intermediate annealing at 850 °C for 15 min. To have similar amount of reduction ratios to those applied in warm and cold rolling stages of the TRC steel (50% and 33%, respectively), the 3 mm sheets were warm rolled at 650 °C to 1.5 mm and subsequently cold rolled to 1 mm in thickness. The cold rolled sheets of both IC and TRC steels were finally annealed at 800 °C for 1 h under protective Ar atmosphere. All specimens were air cooled after hot/warm rolling or annealing. |  | warm rolled 650 °C 1.2 mm final thickness 0.8 mm homogenized 1200 °C 1 h hot rolling 1100 °C 1000 °C thickness 20 mm warm rolled 650 °C 3 mm intermediate annealing 850 °C 15 min TRC steel 3 mm warm rolled 650 °C 1.5 mm subsequently cold rolled 1 mm finally annealed 800 °C 1 h
26473.xlsx | 10.1016/j.msea.2020.140565 |  | 4 | Micro-textures and mechanical properties of Fe-21Cr-15Ni-6Mn-Mo-Nb austenitic stainless steel plate in asymmetric hot rolling | Micro-textures and mechanical properties of Fe-21Cr-15Ni-6Mn-Mo-Nb austenitic stainless steel during asymmetric hot rolling were studied. The results show that the shear texture is the dominant texture on the upper surface of steel sheet when the specific velocity ratio is 1.1, and the orientation of.-Fiber was beneficial to recrystallization and nucleation. The texture strength of the central layer of the steel plate was concentrated in the Cube orientation. When the velocity ratio increases to 1.2, the complete recrystallization of the upper and central layers of the plate was more likely to occur under the condition of high deformation energy, and the structure of the steel sheet had tended to homogenize. Under the conditions of low reduction (20%) or low finishing temperature (860 degrees C), the steel sheet was partially recrystallized or non-recrystallized, and there were a lot of deformation textures during rolling. In the process of asymmetric hot rolling, the crystal rotates around the direction of TD, and the initial texture of weak.-Fiber and Copper deviates from the ideal position and gradually approaches to the direction of.-Fiber. Based on the research, the tested austenitic stainless steel had high strength and toughness (the yield strength, the tensile strength and the elongation is 710.1 MPa, 1010.2 MPa and 46.7%) under the rolling process with specific speed ratio 1.2, the initial rolling temperature 1100 degrees C and the reduction 60%. | Mechanical properties of steel plates under different rolling process. | ASHR-6 | Tensile Strength/MPa | 1048.4 | MPa | Yield Strength/MPa | 915.5 | MPa | Elongation/% | 34.5 | % | 0 | 0 | 0.18 | 0.368 | 0 | 0 | 0 | 0 | 0 | 0.203 | 0 | 0 | 0 | 0 | 0 | 0.35 | 20.25 | 5.9 | 0 | 0 | 14.85 | 0 | 0 | 0 | 0 | 0 | 1.34 | 0.5 | 0 | 0 | 0 | 0 | 0 | 0 | 0 | 0 |  | The vacuum smelting was used to obtain a cylindrical ingot with a weight of 75 kg andφ220 × 250 mm, and then the ingot was forged into a billet with a width of 100 × 50 × L mm. The billet with a width of 130 × 100 × 50 mm was homogenized in a heating furnace at 1200 °C for 2 h. Then hot rolling was carried out on a laboratory φ450 mm reversible twin-roll experimental rolling mill. After seven passes of hot rolling, the final thickness of the hot rolled sheet was 5 mm, the starting temperature was 1180 °C, the final rolling temperature was 935 °C, and the hot rolled sheet was cooled by water. Hot rolled sheets are processed into several sheets with the size of 130 × 60 × 5 mm, which are used as blanks for subsequent conventional and asymmetric rolling experiments. Conventional rolling and asymmetric hot rolling experiments are carried out on a φ400 mm twin-roll reversible mill. The diameter of upper and lower working rolls is the same. The specific speed ratio of 1.0 indicates conventional rolling, and the rolling process is ASHR-1, in which the steel sheet was rolled from 5 mm to 2 mm by one pass. Asymmetric rolling is indicated with ASHR-2-6, in which the steel sheets were rolled from 5 mm to 2-4 mm by one pass. Before hot rolling, heat preservation time is 30 min. After hot rolling, the steel sheets were cooled by water immediately. | Heating temperature/°C ¦ 1.2 ¦ Initial rolling temperature/°C ¦ 1150 ¦ Initial rolling temperature/°C ¦ 900 ¦ Finishing temperature/°C ¦ 860 ¦ Reduction/% ¦ 60 | cylindrical ingot 75 kg 250 mm forged 100 × 50 × L mm width 130 × 100 × 50 mm homogenized 1200 °C heating furnace 2 h hot rolled sheet 5 mm starting temperature 1180 °C final rolling temperature 935 °C size 130 × 60 × 5 mm rolled 5 mm 2 mm rolled 5 mm heat preservation time 30 min
23926.xlsx | 10.1016/j.msea.2012.08.122 | 工艺影响 | 1 | Enhancing mechanical properties of a low-carbon microalloyed cast steel by controlled heat treatment | In the present work, detailed studies were made on the optimization of microstructure and mechanical properties of a low-carbon microalloyed cast steel through control of heat treatment conditions. Specimens were austenitized at temperatures ranging from 950 to 1200 degrees C for 2 h followed by different cooling methods (furnace, air and water). For analyzing the effect of holding time on mechanical properties, some cast specimens were austenitized at 1100 degrees C for different times followed by furnace cooling. After heat treatment, mechanical tests were employed to evaluate the room temperature Charpy impact and tensile properties. The characterization of complex precipitates formed during heat treatment process was investigated by using analytical electron microscopy. The results show that dissolution of vanadium-containing precipitates plays an important role in the abnormal growth of austenite grains at 1150 degrees C. Further growth in austenite grains at 1200 degrees C is caused by the dissolution of Ti-containing particles and the reduction of the amount of precipitates. Correct selection of the austenitizing temperature, holding time and cooling method is very important to improve the mechanical properties of the steel. Heat treatment at 1100 degrees C for 2 h followed by furnace cooling leads to the best combination of excellent Charpy impact and tensile properties. (C) 2012 Elsevier B.V. All rights reserved. | Tensile properties of furnace-cooled specimens. | HT4F | UTS (MPa) | 511.3 | MPa | YS (MPa) | 344.9 | MPa | Elongation (%) | 34.3 | % | 0 | 0 | 0.17 | 0.006 | 0 | 0 | 0 | 0 | 0.02 | 0.47 | 0.01 | 0.01 | 0 | 0 | 0.02 | 0.01 | 0.1 | 1.2 | 0 | 0 | 0.02 | 0.02 | 0 | 0 | 0 | 0 | 0.02 | 0 | 0 | 0 | 0 | 0 | 0 | 0 | 0 | 0 |  | Prior to heat treatment, two groups of rectangular specimens with size of 12mm×12mm×60mm and 12mm×12mm×110mm respectively were cut from the cast steel. Heat treatment was carried out using an electric furnace in laboratory. Some of the specimens were initially austenitized at 1100 °C 2h and then were cooled in furnace mediums. |  | initially austenitized 1100 °C 2h
20417.xlsx | 10.1016/j.matdes.2019.107611 | 工艺影响 vertical direction (VD) horizontal direction (HD) | 1 | Study on microstructure and tensile properties of high nitrogen Cr-Mn steel processed by CMT wire and arc additive manufacturing | A designed Cr-Mn-N wire with 0.99 wt% of nitrogen content (HNS0.99) was used to make high nitrogen austenite stainless steel parts by introducing CMT wire and arc additive manufacturing (CMT-WAAM) method. The solidification behaviour, microstructure evolution, inclusions and tension properties were studied both in the as-built and post heat treatment conditions. Excellent tension properties parts with high nitrogen content were successfully produced. Ferrite-austenite (FA) and austenite-ferrite (AF) solidification models were revealed in the as-built microstructure of two different areas, inner layer area (ILA) and partial melting area (PMA), respectively, and the former predominated the microstructure. Amorphous inclusion islands and microspherical inclusions made by MnO were found. The increasing density of the latter in 0.1-1 mu m diameters was detrimental to the tensile properties because the matrix-inclusion surfaces acted as the preferred nucleation sites for Cr2N during heat treatment. Due to the stable austenite and the nitrogen work hardening effect, planer dislocation-arrays predominated the dislocation slip model which, to some extent, diminished the strength anisotropy in different directions. However, the ferrite dendrites caused the diversity of UTS and elongation by acting as tunnels for cracks in the horizontal direction samples. (C) 2019 The Authors. Published by Elsevier Ltd. | Values of yield strength (YS), ultimate strength (UTS) and Elongation in different conditions of different samples. | T2-1100(VD) | UTS (Mpa) | 796.2 | Mpa | YS (Mpa) | 483.2 | Mpa | Elongation (%) | 34.3 | % | 0 | 0 | 0.028 | 0.99 | 0 | 0 | 0 | 0 | 0 | 0.18 | 0.015 | 0.01 | 0 | 0 | 0 | 0 | 22.7 | 17.86 | 0 | 0.022 | 2.08 | 0.008 | 0 | 0 | 0 | 0 | 0 | 1.19 | 0 | 0 | 0 | 0 | 0 | 0 | 0 | 0 |  | The HNS steel wire (HNS0.99) used in this study was made through melting, casting, rolling, drawing, and air cooling. The chemical composition of the HNS wire is represented in Table 1 . The other (condition T2-1100) was heated to 1100 °C, kept on 30 min and then water quenched. One of them was cut and treated by high-temperature post heat treatment under different conditions. Tensile samples were cut by the spark from the three walls in the vertical direction (VD) parallels to the deposition direction. |  | heated 1100 °C kept 30 min
23931.xlsx | 10.1016/j.msea.2012.09.011 | 工艺对性能的影响 | 4 | Effect of grain size on mechanical electrochemical and hydrogen embrittlement behaviour of a micro-alloy steel | A fine grain micro-alloy steel subjected to various annealing treatments resulted in microstructure with different grain sizes. Optical, scanning and transmission electron microscopes are used for microstructural characterizations. Hardness measurement, tensile testing, electrochemical polarisation and hydrogen embrittlement (HE) studies have been carried out to assess the mechanical and corrosion behaviour of the steel. Annealing treatment resulted in increase of grain sizes with the increase of holding time, decrease of cooling rate; and an associated decrease of hardness and strength. TEM study of the steel showed the characteristics morphology and distribution of precipitates. Tensile specimens of different grain sizes of the steel cathodically charged in an electrochemical cell, followed by tensile testing did not exhibit appreciable loss of ductility. FESEM fractographs of hydrogen charged samples showed a few chain of voids along with the ductile cup-cone features for other states as well and a quasi-cleavage features in the coarse ferrite grains alloy. (C) 2012 Elsevier B.V. All rights reserved. | Mechanical properties of a micro-alloy steel of various states tested in air at a nominal strain rate. | S1-1050-3h-AC | UTS (MPa) | 430 | MPa | YS (MPa) | 336 | MPa | Elongation, e (%) | 34.21 | % | 0 | 0 | 0.08 | 0 | 0 | 0 | 0 | 0 | 0.04 | 0.024 | 0.013 | 0.006 | 0 | 0 | 0.025 | 0.001 | 0.021 | 0.95 | 0 | 0 | 0 | 0 | 0 | 0 | 0 | 0 | 0.04 | 0 | 0 | 0 | 0 | 0 | 0 | 0 | 0 | 0 |  | A micro-alloy (MA) steel was obtained in plate form of thickness 6.0mm from Tata Steel, Jamshedpur, India. The chemical composition (wt%) of the alloy is given in Table 1. The alloy plates are hot rolled and the hot rolling parameters of the micro-alloy steel were: soaking temperature 1185°C, finish rolling temperature 910°C and coiling temperature 580°C. In order to produce different grain sizes of the steel, the as-received plate was subjected to various annealing and rapid cooling heat treatments, given in Table 2. For TEM study, the samples of the as-received and a heat treated steel coupons were mechanically thinned down to approximately 80μm thickness, then disc of 3mm diameter were punched out. Standard tensile specimens were prepared from the as-received and heat treated alloy and tensile testing was carried out using a servohydrolic universal testing machine (UTM 60) of 600kN capacity at a cross-head speed of 2.0mm/min. | As-received alloy plate was solutionised at 1050degC for 3h followed by air cooling | plate form 6.0mm micro-alloy steel 1185°C rolling temperature 910°C coiling temperature 580°C heat treated steel coupons 80μm 3mm testing machine 600kN cross-head speed 2.0mm/min
25564.xlsx | 10.1016/j.msea.2018.03.085 | 工艺影响 | 1 | Austenite stability and mechanical properties of a low-alloyed ECAPed TRIP-aided steel | Equal channel angular pressing (ECAP) and post-ECAP heat treatment were conducted on a Fe-l.38Mn-0.67Si-0.56Al-0.014 Nb-0.18 C transformation-induced plasticity (TRIP) aided steel. The microstructure of unECAPed TRIP sample was mainly composed of polygonal ferrite, bainite, retained austenite (RA) and lath martensite, while lath martensite was not observed in ECAPed TRIP samples. The stability of retained austenite (RA) for unECAPed TRIP sample was mainly influenced by the carbon content in RA, while for ECAPed TRIP steel, it was dominated by the size of RA. Comparing the mechanical properties of the unECAPed samples with the ECAPed samples, the ultimate tensile strength (UTS) changed slightly, but the total elongation (TEL) increased from 25.6% to 39.8%. The 4 passes ECAPed TRIP sample exhibited excellent mechanical properties with the product of tensile strength and total elongation (PSE) of 29.4 GPa %, which was a consequence of TRIP effect and cooperative deformation of ferrite, bainite and austenite. | Mechanical properties of the as-received TRIP samples. | 1 pass ECAPed | TS/MPa | 755 | MPa | YS/MPa | 617 | MPa | TEL/% | 34.2 | % | 0 | 0 | 0.18 | 0 | 0 | 0 | 0 | 0 | 0.56 | 0.67 | 0.0075 | 0.0048 | 0 | 0 | 0 | 0 | 0 | 1.38 | 0 | 0 | 0 | 0 | 0 | 0 | 0 | 0 | 0.014 | 0 | 0 | 0 | 0 | 0 | 0 | 0 | 0 | 0 |  | The steel was melted in a 50 kg vacuum furnace and cast as ingot. The ingot was subsequently forged into a rectangular slab of size 150 × 100 × 30 mm. The slab was reheated to 1200 °C for 2 h, followed by three passes hot-rolled with the thickness reduction of 33%, 25% and 27% in each pass, respectively. The rods of size 10 mm dia x 70 mm were used for equal channel angular pressing (ECAP) from the hot rolled plate. 1 pass ECAP was conducted at 400 °C by using route C (which in the next pass of ECAP was rotated 180° around the rod's longitudinal axis) with a 50 MPa squeeze pressure and the squeeze speed was 5 mm/min. After ECAP, the rods were processed into tensile specimens with a width of 3 mm and a length of 10 mm. Two stage salt bath heat treatment was applied to the ECAPed samples. First, the strip was annealed at 800 °C for 5 min, and then quenched to the isothermal bainitic transformation (IBT) temperature at 400 °C for 3 min, followed by cooling in air to room temperature. Subsequently, the slices were manually thinned to 30 μm and punched into 3 mm dia disks. |  | rectangular slab 150 × 100 × 30 mm reheated 1200 °C 2 h pass ECAP 400 °C width 3 mm length 10 mm annealed 800 °C 5 min temperature 400 °C 3 min thinned 30 μm 3 mm
24428.xlsx | 10.1016/j.msea.2014.07.088 |  | 1 | Influence of cold rolling on microstructure, texture and mechanical properties of low carbon high Mn TWIP steel | The present study deals with the influence of cold rolling on microstructure, texture and mechanical properties of low carbon high Mn TWIP steel. It is noticed that the hardness, yield strength and tensile strength of the specimens increase whereas percentage elongation decreases as the amount of cold rolling reduction increases. The fully austenite phase with the average grain size of about 55 mu m along with annealing twins became fragmented and flattened when subjected to 10-50% cold deformation. The cold deformation results in the evolution of sub-structure, comprising dislocations, twins as well as interaction of dislocations and twins. The hot rolled and air cooled sample (0% cold deformation) reveals gamma-fibre ([111]//ND) texture, whereas cold rolled samples shows Goss texture ({110}[001]) and Brass texture ({110}[112]) components, which are expected after cold deformation of austenitic steels having lower stacking fault energy in the range of 15-40 mJ/m(2). X-ray line profile analysis through extended convolution multiple whole profile fitting method is utilised to quantify the dislocation density and planar fault (twin) probability for the cold rolled samples with different degree of reduction. Fractography shows that with the increase in cold deformation, fractures become more and more brittle in nature. (C) 2014 Elsevier B.V. All rights reserved. | Tensile test results of hot rolled-air cooled and cold deformed samples. | 10% cold deformation | UTS (MPa) | 865 | MPa | YS (MPa) | 744 | MPa | Total elongation (%) | 34.17 | % | 0 | 0 | 0.06 | 0 | 0 | 0 | 0 | 0 | 3.56 | 3.11 | 0.008 | 0.009 | 0 | 0 | 0 | 0 | 0 | 21.5 | 0 | 0 | 0 | 0 | 0 | 0 | 0 | 0 | 0 | 0 | 0 | 0 | 0 | 0 | 0 | 0 | 0 | 0 |  | A 25kVA air induction furnace was used to manufacture the investigated steel with the chemical composition shown in Table 1. After cropping the top section of the ingot containing shrinkage/pipes, the remaining portion of 200mm×50mm×50mm size was hot forged down to 16mm thick slab. This was further soaked at 1200°C for 40min and subsequently rolled down to 8mm thick plate in three passes at the finish rolling temperature of 800°C. The hot rolled and air cooled samples were solution treated at 1040°C for 1h to remove any inhomogeneities followed by water quenching to room temperature. Subsequently, the above solution treated samples were cold rolled down to 10% reduction in thickness in several passes, using a laboratory scale rolling mill. |  | hot forged 16mm further soaked 1200°C 40min subsequently rolled 8mm finish rolling temperature 800°C solution treated 1040°C 1h
12434.xlsx | 10.1016/j.jallcom.2016.11.046 |  | 1 | Interplay between reversed austenite and plastic deformation in a directly quenched and intercritically annealed 0.04C-5Mn low-Al steel | We have elucidated here the interplay between reversed austenite and plastic deformation in a directly quenched and intercritically annealed medium-manganese low-Al steel in terms of microstructural evolution and mechanical properties. The ultra-low carbon 5Mn steel was subjected to controlled rolling and direct quenching, followed by intercritical annealing at 630 degrees C and 650 degrees C for 30 min, respectively. The directly quenched steel consisted of thin lath-martensite of similar to 0.2-0.9 mm thickness and similar to 1.7-2.0% retained austenite with similar to 50 nm thickness. Intercritical annealing led to a microstructure consisting of alternate sub-micron laminated structure of tempered martensite and reversed austenite. With increase in annealing temperature from 630 degrees C to 650 degrees C, the volume fraction of austenite was increased from 12.6% to 19.1% at 1/4 thickness (t/4), and from 8.4% to 12.7% at 1/2 thickness (t/2). The yield strength, tensile strength, and elongation of 728 MPa, 826 MPa, and 25.5%, were obtained at t/4 of the plate, and 714 MPa, 814 MPa, and 24.2% at t/2, on annealing at 630 degrees C. The impact energy obtained at similar to 60 degrees C was greater than 80 J. When the annealing temperature was increased to 650 degrees C, strength was marginally decreased, but toughness was significantly increased to more than 110 J. Extremely small variation in microstructure and mechanical properties at t/4 and t/2 plate thickness were observed. Energy dispersive x-ray spectroscopy (EDS) confirmed similar to 7.2-10.1 wt% Mn enrichment in reversed austenite during annealing, which is of significance in stabilization of reversed austenite. Work hardening behavior and tensile experiments were conducted to study the effect of reversed austenite during plastic deformation. With increased annealing temperature, the stability of reversed austenite was decreased because of less enrichment of C and Mn in reversed austenite and grain growth. At 0.05 tensile strain, reversed austenite transformed to twin-type martensite, implying occurrence of transformation induced plasticity (TRIP) effect. (C) 2016 Elsevier B.V. All rights reserved. | Tensile properties of experimental steels. | t/4 annealed at 650 degC | Tensile strength/MPa | 825 | MPa | Yield strength/MPa | 670 | MPa | Elongation/% | 34.1 | % | 0 | 0 | 0.04 | 0 | 0 | 0 | 0 | 0 | 0.03 | 0.2 | 0.005 | 0.002 | 0 | 0 | 0 | 0 | 0.4 | 5 | 0 | 0 | 0.3 | 0.3 | 0 | 0 | 0 | 0 | 0 | 0.2 | 0 | 0 | 0 | 0 | 0 | 0 | 0 | 0 |  | The ultra-low carbon and medium-manganese steels were prepared in a high frequency induction furnace in a vacuum atmosphere. 150 kg ingot was forged into rectangular billet of thickness ~140 mm. Hot rolling and heat treatment process is illustrated in Fig. 1 . The 140 mm thick slab was heated to 1200 °C for 2 h and then hot rolled to 100 mm with start and finish temperature of 980 °C and 935 °C, respectively, involving 5 passes. Total rolling reduction ratio (initial thickness/finial thickness) was 1.4 and is lower than the conventional ultra-heavy plate that exceeds 3.0, because deformation was introduced into the core of plate to refine the prior austenite grain size . Subsequently, the heavy plate was directly water-quenched to room temperature, using an accelerated cooling system to obtain martensitic microstructure. The cooling rates at t/4 during direct quenching process was ~1.5 °C/s and was measured by thermocouple. After water quenching, the heavy plates were intercritically annealed for 30 min at 650 °C, between the two phase region (α+γ). Finally, the heavy plates were air cooled to room temperature. |  | heated 1200 °C 2 h 100 mm temperature 980 °C 935 °C intercritically annealed 30 min 650 °C
23536.xlsx | 10.1016/j.msea.2011.02.093 |  | 1 | Production of nano/ultrafine grained AISI 201L stainless steel through advanced thermo-mechanical treatment | In recent years, great attention has been focused on the development of nanostructured stainless steels to improve their mechanical properties. This work reports the formation of nano/ultrafine grain structure in the AISI 201L stainless steel using advanced thermo-mechanical treatment. The cast specimens were first homogenized and then hot forged to provide a suitable microstructure prior to the treatment. Cold rolling was carried out with the reductions of 10-95% followed by annealing at temperature of 850 degrees C for 15-1800s. X-ray diffraction, optical and scanning electron microscopy, and tensile and hardness tests were used to characterize the processed specimens. The results showed that the nanocrystalline austenitic structure with a grain size of about 65 nm was obtained by annealing at 850 degrees C for 30 s after the cold reduction of 95%. The yield strength, total elongation and hardness of this specimen were measured as 1485 MPa, 33% and 386 Vickers, respectively. (C) 2011 Elsevier B.V. All rights reserved. | Mechanical properties of 201L stainless steel at different stages of the repetitive thermo-mechanical process at room temperature. | 95% CR+850degC/600s | UTS (MPa) | 1420 | MPa | Yield strength (MPa) | 870 | MPa | Total elongation (%) | 34 | % | 0 | 0 | 0.027 | 0.04 | 0 | 0 | 0 | 0 | 0 | 0.51 | 0.04 | 0.02 | 0 | 0 | 0 | 0 | 16.2 | 5.91 | 0 | 0 | 3.88 | 0 | 0 | 0 | 0 | 0 | 0 | 0.08 | 0 | 0 | 0 | 0 | 0 | 0 | 0 | 0 |  | The ingot was then homogenized at 1200°C for 15h, followed by hot forging to reduce the average grain size. The forged specimens were then solution annealed at 1100°C for 150min for static recrystallization. All specimens were immediately quenched in water. The annealed strips with an initial thickness of 8mm were cold rolled to a thickness reduction of 95%. The thickness reduction in each pass was about 0.2mm. Multi-pass cold rolling was performed at temperature of 25°C at the strain rate of 0.5s-1. The reversion of martensite to austenite for the 95% cold rolled specimen was performed by isothermal annealing at temperature of 850°C for different times from 600s. |  | then homogenized 1200°C 15h solution annealed 1100°C 150min initial thickness 8mm temperature 25°C temperature 850°C different times 600s
22322.xlsx | 10.1016/j.msea.2004.03.022 |  | 4 | Effect of microcontent Nb in solution on the strength of low carbon steels | Two low carbon steels were hot rolled by thermo-mechanical process (TMCP), and one contains niobium (0.013%), and another does not contain niobium. By the comparison of tested results, it can be found that the yield strength of Nb steel is 55 MPa higher than that of Nb free steel on an average. In addition, the ferrite grain of Nb steel is finer than that of Nb free steel under the same finishing temperature, cooling rate, and final temperature. However, there are no Nb(C,N) particles to precipitate from austenite and ferrite by the observation of transmission electron microscopy (TEM). It can be concluded by theoretical analysis that both the increase of strength and the refinement of ferrite grain of Nb steel result from solid solution Nb atoms. (C) 2004 Elsevier B.V. All rights reserved. | Technological parameters and mechanical properties in hot rolling experiments | B2 | Tensile strength, s s (MPa) | 480 | MPa | Yield strength, s s (MPa) | 382 | MPa | Elongation d (%) | 34 | % | 0 | 0 | 0.041 | 0 | 0 | 0 | 0 | 0 | 0 | 0.21 | 0.007 | 0.0085 | 0 | 0 | 0 | 0 | 0.4 | 0.7 | 0 | 0 | 0 | 0 | 0 | 0 | 0 | 0 | 0.013 | 0.41 | 0 | 0 | 0 | 0 | 0 | 0 | 0 | 0 |  | The ingots used for the experiment were prepared by melting in vacuum induction furnace. The ingots were forged into the specimens of The hot roll experiment was finished at ∅ 375×375 two high reversing mill. The billets were homogenized at 1220 °C for 1.5 h. Two stage rolling was carried out (γ recrystallization region and γ non-recrystallization region). The deformation process was After hot rolling, the steel plates were immediately water cooled to the requested final temperature by spray cooling, as shown in , Then the plates were put into the holding furnace whose temperature is the same as final temperature for an hour, and furnace cooled to room temperature. | Start rolling temperature (degC)¦1100¦Finishing temperature (degC)¦890¦Final temperature (degC)¦550¦Cooling rate (degC/s)¦15 | hot roll experiment 375×375 two homogenized 1220 °C 1.5 h
22322.xlsx | 10.1016/j.msea.2004.03.022 |  | 4 | Effect of microcontent Nb in solution on the strength of low carbon steels | Two low carbon steels were hot rolled by thermo-mechanical process (TMCP), and one contains niobium (0.013%), and another does not contain niobium. By the comparison of tested results, it can be found that the yield strength of Nb steel is 55 MPa higher than that of Nb free steel on an average. In addition, the ferrite grain of Nb steel is finer than that of Nb free steel under the same finishing temperature, cooling rate, and final temperature. However, there are no Nb(C,N) particles to precipitate from austenite and ferrite by the observation of transmission electron microscopy (TEM). It can be concluded by theoretical analysis that both the increase of strength and the refinement of ferrite grain of Nb steel result from solid solution Nb atoms. (C) 2004 Elsevier B.V. All rights reserved. | Technological parameters and mechanical properties in hot rolling experiments | B5 | Tensile strength, s s (MPa) | 452 | MPa | Yield strength, s s (MPa) | 389 | MPa | Elongation d (%) | 34 | % | 0 | 0 | 0.041 | 0 | 0 | 0 | 0 | 0 | 0 | 0.21 | 0.007 | 0.0085 | 0 | 0 | 0 | 0 | 0.4 | 0.7 | 0 | 0 | 0 | 0 | 0 | 0 | 0 | 0 | 0.013 | 0.41 | 0 | 0 | 0 | 0 | 0 | 0 | 0 | 0 |  | The ingots used for the experiment were prepared by melting in vacuum induction furnace. The ingots were forged into the specimens of The hot roll experiment was finished at ∅ 375×375 two high reversing mill. The billets were homogenized at 1220 °C for 1.5 h. Two stage rolling was carried out (γ recrystallization region and γ non-recrystallization region). The deformation process was After hot rolling, the steel plates were immediately water cooled to the requested final temperature by spray cooling, as shown in , Then the plates were put into the holding furnace whose temperature is the same as final temperature for an hour, and furnace cooled to room temperature. | Start rolling temperature (degC)¦1100¦Finishing temperature (degC)¦830¦Final temperature (degC)¦620¦Cooling rate (degC/s)¦15 | hot roll experiment 375×375 two homogenized 1220 °C 1.5 h
10.1007-s11661-014-2450-7.xlsx | 10.1007/s11661-014-2450-7 | 成分和工艺影响 | 1 | Microstructural Features Controlling Mechanical Properties in Nb-Mo Microalloyed Steels. Part I: Yield Strength | Low carbon Nb-Mo microalloyed steels show interesting synergies between the micro-alloying elements when high strength-high toughness properties are required. Strain accumulation in austenite is enhanced, and therefore grain sizes are refined in the final microstructures. The presence of Mo facilitates the presence of non-polygonal phases, and this constituent modification induces an increment in strength through a substructure formation as well as through an increase in the dislocation density. Regarding fine precipitation and its strengthening effect, the mean size of NbC is reduced in the presence of Mo and their fraction increased, thus enhancing their contribution to yield strength. In this paper, a detailed characterization of the microstructural features of a series of microalloyed steels is described using the electron-backscattered diffraction technique. Mean crystallographic unit sizes, a grain boundary misorientation analysis, and dislocation density measurements are performed. Transmission electron microscopy is carried out to analyze the chemical composition of the precipitates and to estimate their volume fraction. In this first part, the contribution of different strengthening mechanisms to yield strength is evaluated and the calculated value is compared to tensile test results for different coiling temperatures and compositions. | Table II Yield Strength (YS), Tensile Strength (TS), Elongation (pct), and Area Reduction (pct) Values for Steels 3NbMo0, 3NbMo31, 6NbMo0, and 6NbMo31 and the Coiling Temperatures of 923 K, 823 K, and 723 K (650 °C, 550 °C, and 450 °C) | 3NbMo0 | TS (MPa) | 522 | MPa | YS (MPa) | 414 | MPa | Elongation (pct) | 34 | no mentioned | 0 | 0 | 0.05 | 0.005 | 0 | 0 | 0 | 0 | 0.028 | 0.06 | 0 | 0 | 0 | 0 | 0 | 0 | 0 | 1.6 | 0 | 0 | 0 | 0 | 0 | 0 | 0 | 0 | 0.029 | 0.01 | 0 | 0 | 0 | 0 | 0 | 0 | 0 | 0 |  | The specimens were subjected to the thermomechanical schedule depicted in Figure 1. The schedule included reheating at 1523 K (1250 °C) for 5 minutes followed by quenching, in order to insure the dissolution of the Nb precipitates. Then, a soaking treatment was performed at 1323 K (1050 °C) for 5 minutes to promote a fine and homogeneous austenite structure. Afterward, the specimens were deformed in the plane compression machine in the non-recrystallization temperature region, applying a strain of 0.4 at 1 s-1. After a 5 second holding, the samples were cooled down at a constant rate of 10 K/s to three different coiling temperatures of 923 K (650 °C). Coiling was simulated by holding the samples for 1 hour followed by slow cooling in the furnace to room temperature at 1 K/s. |  | reheating 1523 K 1250 °C 5 minutes soaking treatment 1323 K constant rate 10 K/s different coiling temperatures 923 K 650 °C samples 1 hour room temperature 1 K/s
10.1007-s11661-014-2450-7.xlsx | 10.1007/s11661-014-2450-7 | 成分和工艺影响 | 1 | Microstructural Features Controlling Mechanical Properties in Nb-Mo Microalloyed Steels. Part I: Yield Strength | Low carbon Nb-Mo microalloyed steels show interesting synergies between the micro-alloying elements when high strength-high toughness properties are required. Strain accumulation in austenite is enhanced, and therefore grain sizes are refined in the final microstructures. The presence of Mo facilitates the presence of non-polygonal phases, and this constituent modification induces an increment in strength through a substructure formation as well as through an increase in the dislocation density. Regarding fine precipitation and its strengthening effect, the mean size of NbC is reduced in the presence of Mo and their fraction increased, thus enhancing their contribution to yield strength. In this paper, a detailed characterization of the microstructural features of a series of microalloyed steels is described using the electron-backscattered diffraction technique. Mean crystallographic unit sizes, a grain boundary misorientation analysis, and dislocation density measurements are performed. Transmission electron microscopy is carried out to analyze the chemical composition of the precipitates and to estimate their volume fraction. In this first part, the contribution of different strengthening mechanisms to yield strength is evaluated and the calculated value is compared to tensile test results for different coiling temperatures and compositions. | Table II Yield Strength (YS), Tensile Strength (TS), Elongation (pct), and Area Reduction (pct) Values for Steels 3NbMo0, 3NbMo31, 6NbMo0, and 6NbMo31 and the Coiling Temperatures of 923 K, 823 K, and 723 K (650 °C, 550 °C, and 450 °C) | 3NbMo31 | TS (MPa) | 575 | MPa | YS (MPa) | 460 | MPa | Elongation (pct) | 34 | no mentioned | 0 | 0 | 0.05 | 0.005 | 0 | 0 | 0 | 0 | 0.028 | 0.05 | 0 | 0 | 0 | 0 | 0 | 0 | 0 | 1.57 | 0 | 0 | 0 | 0 | 0 | 0 | 0 | 0 | 0.028 | 0.31 | 0 | 0 | 0 | 0 | 0 | 0 | 0 | 0 |  | The specimens were subjected to the thermomechanical schedule depicted in Figure 1. The schedule included reheating at 1523 K (1250 °C) for 5 minutes followed by quenching, in order to insure the dissolution of the Nb precipitates. Then, a soaking treatment was performed at 1323 K (1050 °C) for 5 minutes to promote a fine and homogeneous austenite structure. Afterward, the specimens were deformed in the plane compression machine in the non-recrystallization temperature region, applying a strain of 0.4 at 1 s-1. After a 5 second holding, the samples were cooled down at a constant rate of 10 K/s to three different coiling temperatures of 923 K (650 °C). Coiling was simulated by holding the samples for 1 hour followed by slow cooling in the furnace to room temperature at 1 K/s. |  | reheating 1523 K 1250 °C 5 minutes soaking treatment 1323 K constant rate 10 K/s different coiling temperatures 923 K 650 °C samples 1 hour room temperature 1 K/s
10.1007-s11661-014-2450-7.xlsx | 10.1007/s11661-014-2450-7 | 成分和工艺影响 | 1 | Microstructural Features Controlling Mechanical Properties in Nb-Mo Microalloyed Steels. Part I: Yield Strength | Low carbon Nb-Mo microalloyed steels show interesting synergies between the micro-alloying elements when high strength-high toughness properties are required. Strain accumulation in austenite is enhanced, and therefore grain sizes are refined in the final microstructures. The presence of Mo facilitates the presence of non-polygonal phases, and this constituent modification induces an increment in strength through a substructure formation as well as through an increase in the dislocation density. Regarding fine precipitation and its strengthening effect, the mean size of NbC is reduced in the presence of Mo and their fraction increased, thus enhancing their contribution to yield strength. In this paper, a detailed characterization of the microstructural features of a series of microalloyed steels is described using the electron-backscattered diffraction technique. Mean crystallographic unit sizes, a grain boundary misorientation analysis, and dislocation density measurements are performed. Transmission electron microscopy is carried out to analyze the chemical composition of the precipitates and to estimate their volume fraction. In this first part, the contribution of different strengthening mechanisms to yield strength is evaluated and the calculated value is compared to tensile test results for different coiling temperatures and compositions. | Table II Yield Strength (YS), Tensile Strength (TS), Elongation (pct), and Area Reduction (pct) Values for Steels 3NbMo0, 3NbMo31, 6NbMo0, and 6NbMo31 and the Coiling Temperatures of 923 K, 823 K, and 723 K (650 °C, 550 °C, and 450 °C) | 6NbMo31 | TS (MPa) | 627 | MPa | YS (MPa) | 435 | MPa | Elongation (pct) | 34 | no mentioned | 0 | 0 | 0.05 | 0.005 | 0 | 0 | 0 | 0 | 0.031 | 0.05 | 0 | 0 | 0 | 0 | 0 | 0 | 0 | 1.57 | 0 | 0 | 0 | 0 | 0 | 0 | 0 | 0 | 0.059 | 0.31 | 0 | 0 | 0 | 0 | 0 | 0 | 0 | 0 |  | The specimens were subjected to the thermomechanical schedule depicted in Figure 1. The schedule included reheating at 1523 K (1250 °C) for 5 minutes followed by quenching, in order to insure the dissolution of the Nb precipitates. Then, a soaking treatment was performed at 1323 K (1050 °C) for 5 minutes to promote a fine and homogeneous austenite structure. Afterward, the specimens were deformed in the plane compression machine in the non-recrystallization temperature region, applying a strain of 0.4 at 1 s-1. After a 5 second holding, the samples were cooled down at a constant rate of 10 K/s to three different coiling temperatures of 823 K (550 °C). Coiling was simulated by holding the samples for 1 hour followed by slow cooling in the furnace to room temperature at 1 K/s. |  | reheating 1523 K 1250 °C 5 minutes soaking treatment 1323 K constant rate 10 K/s different coiling temperatures 823 K 550 °C samples 1 hour room temperature 1 K/s
10.1007-s12540-020-00785-8.xlsx | 10.1007/s12540-020-00785-8 | 冷轧量、退火温度、拉伸方向对性能影响 | 1 | Effects of Annealing Treatment on the Anisotropy Behavior of Cold-Rolled High-Manganese Austenite Stainless Steels | High-Mn (over 24 wt%) austenitic steels recently have been developed with excellent mechanical properties such as high strength and ductility at very low temperatures for cryogenic application. Especially, cold-rolling process is and effective method to increased yield and tensile strength of high-Mn steel when making products. In our previous work, we have investigated the correlation between microstructure and mechanical properties due to recrystallization without considering the characteristics of the cold-rolling direction of high-Mn steels. In this study, we evaluated the effects of anisotropic behaviors on the heat treatment of cold-rolling high-Mn steels. Despite the heat treatment, differences between transverse and longitudinal direction in the cold-rolled conditions generally affected the recrystallized microstructure. Such anisotropic behaviors caused changes in mechanical properties such as tensile and Charpy impact test, as microstructure along cold-rolling direction. | Table 8 Mechanical properties of the specimens used in this study | CW10_L-T | ('Averagetensile Strength, (MPa)', 'Averagetensile Strength, (MPa)') | 1167 | MPa | ('Averageyield Strength, (MPa)', 'Averageyield Strength, (MPa)') | 993 | MPa | ('Elongation(%)', 'Elongation(%)') | 33.3 | % | 0 | 0 | 0.44 | 0 | 0 | 0 | 0 | 0 | 0 | 0.27 | 0.013 | 0.0023 | 0 | 0 | 0 | 0 | 3.4 | 24 | 0 | 0 | 0 | 0.429 | 0 | 0 | 0 | 0 | 0 | 0 | 0 | 0 | 0 | 0 | 0 | 0 | 0 | 0 |  | The high-Mn steel with a thickness of 20 mm was fabricated through hot rolling process after heating to 1250 °C. In order to evaluate anisotropy on the mechanical properties, the as-received high-Mn plates (AS) were cold-rolled into 10% thickness reduction. Schematic diagram of annealing process and specimen direction for high-Mn austenitic steels in this study is presented in Fig. 1 and specimen information on cold-rolling, annealing and direction condition used in this study was shown in Table 2. The microstructure of longitudinal–transverse (L-T) direction specimen was observed by optical microscopy. |  | high-Mn steel 20 mm heating 1250 °C
23536.xlsx | 10.1016/j.msea.2011.02.093 |  | 1 | Production of nano/ultrafine grained AISI 201L stainless steel through advanced thermo-mechanical treatment | In recent years, great attention has been focused on the development of nanostructured stainless steels to improve their mechanical properties. This work reports the formation of nano/ultrafine grain structure in the AISI 201L stainless steel using advanced thermo-mechanical treatment. The cast specimens were first homogenized and then hot forged to provide a suitable microstructure prior to the treatment. Cold rolling was carried out with the reductions of 10-95% followed by annealing at temperature of 850 degrees C for 15-1800s. X-ray diffraction, optical and scanning electron microscopy, and tensile and hardness tests were used to characterize the processed specimens. The results showed that the nanocrystalline austenitic structure with a grain size of about 65 nm was obtained by annealing at 850 degrees C for 30 s after the cold reduction of 95%. The yield strength, total elongation and hardness of this specimen were measured as 1485 MPa, 33% and 386 Vickers, respectively. (C) 2011 Elsevier B.V. All rights reserved. | Mechanical properties of 201L stainless steel at different stages of the repetitive thermo-mechanical process at room temperature. | 95% CR+850degC/30s | UTS (MPa) | 1780 | MPa | Yield strength (MPa) | 1485 | MPa | Total elongation (%) | 33 | % | 0 | 0 | 0.027 | 0.04 | 0 | 0 | 0 | 0 | 0 | 0.51 | 0.04 | 0.02 | 0 | 0 | 0 | 0 | 16.2 | 5.91 | 0 | 0 | 3.88 | 0 | 0 | 0 | 0 | 0 | 0 | 0.08 | 0 | 0 | 0 | 0 | 0 | 0 | 0 | 0 |  | The ingot was then homogenized at 1200°C for 15h, followed by hot forging to reduce the average grain size. The forged specimens were then solution annealed at 1100°C for 150min for static recrystallization. All specimens were immediately quenched in water. The annealed strips with an initial thickness of 8mm were cold rolled to a thickness reduction of 95%. The thickness reduction in each pass was about 0.2mm. Multi-pass cold rolling was performed at temperature of 25°C at the strain rate of 0.5s-1. The reversion of martensite to austenite for the 95% cold rolled specimen was performed by isothermal annealing at temperature of 850°C for different times from 30s. |  | then homogenized 1200°C 15h solution annealed 1100°C 150min initial thickness 8mm temperature 25°C temperature 850°C different times 30s
19884.xlsx | 10.1016/j.matdes.2014.02.009 |  | 1 | Microalloying effects on microstructure and mechanical properties of 18Cr-2Mo ferritic stainless steel heavy plates | The microstructure, including grain size and precipitation, tensile strength and Charpy impact toughness of (Nb + V) 18Cr-2Mo ferritic stainless steel heavy plates with/without Ti were investigated by means of optical microscopy, scanning electron microscopy, transmission electron microscopy, X-ray diffraction and standard tensile strength and Charpy impact toughness testing. It was found that for 18Cr-2Mo heavy plate, a good combination of Nb-V stabilized method without Ti induces refinement of grain sizes due to the precipitation of amounts of fine Nb carbonitrides and V nitrides. Meanwhile, the mechanical testing results indicate that optimal transformation of grain size, precipitation that Nb-V composition system brings to 18Cr-2Mo heavy plate is beneficial to improvement of strength and impact toughness. (C) 2014 Elsevier Ltd. All rights reserved. | Tensile properties of the studied 18Cr-2Mo steels. | FSS-2# | UTS (MPa) | 442.5 | MPa | YS (MPa) | 302.5 | MPa | Elongation (%) | 33 | % | 0 | 0 | 0.0046 | 0.0101 | 0 | 0 | 0 | 0 | 0 | 0.08 | 0 | 0 | 0 | 0 | 0.05 | 0.11 | 17.95 | 0.081 | 0 | 0 | 0 | 0 | 0 | 0 | 0 | 0 | 0.15 | 1.78 | 0 | 0 | 0 | 0 | 0 | 0 | 0 | 0 |  | The 18Cr-2Mo FSSs used in this study were melted in a 50kg vacuum induction furnace. The casting ingots with a diameter of 120mm were hot forged into the size of 30mm×250mm×200mm (thickness×width×length), hot rolled into 6mm plate, and annealed at 950°C for 30min, followed by cooling in the air. The chemical compositions of the 18Cr-2Mo steels measured are listed in Table 1 . |  | casting ingots 120mm hot rolled 6mm annealed 950°C 30min
24558.xlsx | 10.1016/j.msea.2015.02.067 | 成分 | 1 | Development of high strength hot rolled low carbon copper-bearing steel containing nanometer sized carbides | A low carbon ferritic steel was alloyed with Ti, Mo and Cu with the intention of achieving greater increment in strength by multiple precipitate strengthening. The steel is hot rolled and subjected to interrupted cooling to enable precipitation of Ti-Mo carbides and copper. Thermodynamic calculations were carried out to determine equilibrium phase fractions at different temperatures. Microstructure characterization using transmission electron microscopy and composition analysis revealed that the steel contains similar to 5 nm size precipitates of (Ti,Mo)C. Precipitation kinetics calculations using MatCalc software showed that mainly body centered cubic copper precipitates of size < 5nm form under the cooling conditions in the present study. The steel has the high tensile strength of 853 MPa and good ductility. The yield strength increases by 420 MPa, which is more than that achieved in hot rolled low carbon ferritic steels with only copper precipitates or only carbide precipitates. The precipitation and strengthening contribution of copper and (Ti,Mo)C precipitates and their effect on the work hardening behavior is discussed. (C) 2015 Elsevier B.V. All rights reserved. | Measured yield strength (YS), tensile strength(TS), % elongation and calculated precipitation strengthening contribution and increment in YS due to finer grain size (Ds g ). | CMn | TS (MPa) | 401 | MPa | YS (MPa) | 267 | MPa | % Elongation | 33 | % | 0 | 0 | 0.07 | 0 | 0 | 0 | 0 | 0 | 0.04 | 0.32 | 0 | 0 | 0 | 0 | 0 | 0 | 0 | 1.47 | 0 | 0 | 0 | 0 | 0 | 0 | 0 | 0 | 0 | 0 | 0 | 0 | 0 | 0 | 0 | 0 | 0 | 0 |  | The alloys were prepared using vacuum induction melting into 5.7kg ingots. The ingots were forged and rolled at 1100°C into 15mm thick slabs. The slabs were then heated to 1250°C and held for 30min to dissolve any precipitates and then rolled to 75% reduction at 900°C. After rolling the specimens were first air cooled to 650°C and held for 5min, followed by air cooling to 500°C where it was held for 60min and then furnace cooled to room temperature. |  | vacuum induction melting 5.7kg forged 1100°C rolled 15mm then heated 1250°C 30min % reduction 900°C cooled 650°C held 60min air cooling 500°C
15375.xlsx | 10.1016/j.jmrt.2021.11.122 |  | 1 | Martensite reversion and strain hardening of a 2304 lean duplex stainless steel subjected to cold rolling and isochronous annealing at low temperatures | Lean duplex stainless steels (LDSS) have a microstructure composed of ferrite and austenite phases. This microstructure provides good mechanical and corrosion resistances. The effects of cold rolling, leading to a'-martensite formation by strain-induced transformation and subsequent reversion annealing treatment were analyzed on the microstructural evolution and mechanical properties of an LDSS 2304. The steel was cold-rolled to a 60% reduction and annealed for 1800 s at 600, 700, 800, and 900 degrees C. The analysis of mechanical properties performed by tensile tests, along with microstructural analysis, allowed the characterization of each stage of strain hardening. The work hardening rate curves revealed well-defined stages involved in the steel deformation process, linked to the different mechanisms of plastic deformation of the microstructure. These results indicated that a transformation-induced plasticity, TRIP effect, occurred concurrently in the austenite after reversion at low annealing temperatures. The synergy and mutual competition from the coexistence of slipping and TRIP caused multiple-stage strain hardening. The shape of the strain-hardening curve for the selected annealing temperature range could be divided into two cases: a multiple-stage strain-hardening for the as-received and fully annealed sample (900 degrees C) to a characteristic three-stage strain-hard-ening from 600 to 800 degrees C annealing conditions. Microstructural observations revealed that the typical three-stage hardening was mainly related to strain-induced martensite formation and its reversion. (C) 2021 The Author(s). Published by Elsevier B.V. | Summary of mechanical properties obtained through out tensile test. | Annealed at 900 degC-30 min | TS (MPa) | 754 | MPa | YS (MPa) | 489 | MPa | Total Elongation (%) | 33 | % | 0 | 0 | 0.011 | 0.101 | 0 | 0 | 0 | 0 | 0 | 0.201 | 0.02 | 0.0004 | 0 | 0 | 0 | 0 | 22.87 | 1.45 | 0 | 0 | 4.2 | 0.453 | 0 | 0 | 0 | 0 | 0 | 0.275 | 0 | 0 | 0 | 0 | 0 | 0 | 0 | 0 |  | The most commercially used steel is type 2205 (Cr: 22%, Ni: 5.5%, Mo: 3%, N: 0.15%). The 2304 LDS steel was supplied in the form of a 4.0 mm strip (150 × 100 mm) in the hot-rolled and homogenizing state, 1050 °C for 180 s, and water cooling. Its chemical composition is presented in Table 1 . The strips were cold rolled until they reached 60% thickness reduction in a Fr hling laboratory rolling mill at a speed of 6.25 m/min. Samples from cold-rolled strips (20 × 100 mm) were annealed for 30 min at 900 °C in an electric furnace (Linn Elektro Therm) and cooled in water. |  | LDS steel 4.0 mm 150 × 100 mm hot-rolled 1050 °C 180 s speed 6.25 m/min annealed 30 min 900 °C
10.1007-s11661-014-2450-7.xlsx | 10.1007/s11661-014-2450-7 | 成分和工艺影响 | 1 | Microstructural Features Controlling Mechanical Properties in Nb-Mo Microalloyed Steels. Part I: Yield Strength | Low carbon Nb-Mo microalloyed steels show interesting synergies between the micro-alloying elements when high strength-high toughness properties are required. Strain accumulation in austenite is enhanced, and therefore grain sizes are refined in the final microstructures. The presence of Mo facilitates the presence of non-polygonal phases, and this constituent modification induces an increment in strength through a substructure formation as well as through an increase in the dislocation density. Regarding fine precipitation and its strengthening effect, the mean size of NbC is reduced in the presence of Mo and their fraction increased, thus enhancing their contribution to yield strength. In this paper, a detailed characterization of the microstructural features of a series of microalloyed steels is described using the electron-backscattered diffraction technique. Mean crystallographic unit sizes, a grain boundary misorientation analysis, and dislocation density measurements are performed. Transmission electron microscopy is carried out to analyze the chemical composition of the precipitates and to estimate their volume fraction. In this first part, the contribution of different strengthening mechanisms to yield strength is evaluated and the calculated value is compared to tensile test results for different coiling temperatures and compositions. | Table II Yield Strength (YS), Tensile Strength (TS), Elongation (pct), and Area Reduction (pct) Values for Steels 3NbMo0, 3NbMo31, 6NbMo0, and 6NbMo31 and the Coiling Temperatures of 923 K, 823 K, and 723 K (650 °C, 550 °C, and 450 °C) | 6NbMo31 | TS (MPa) | 594 | MPa | YS (MPa) | 426 | MPa | Elongation (pct) | 33 | no mentioned | 0 | 0 | 0.05 | 0.005 | 0 | 0 | 0 | 0 | 0.031 | 0.05 | 0 | 0 | 0 | 0 | 0 | 0 | 0 | 1.57 | 0 | 0 | 0 | 0 | 0 | 0 | 0 | 0 | 0.059 | 0.31 | 0 | 0 | 0 | 0 | 0 | 0 | 0 | 0 |  | The specimens were subjected to the thermomechanical schedule depicted in Figure 1. The schedule included reheating at 1523 K (1250 °C) for 5 minutes followed by quenching, in order to insure the dissolution of the Nb precipitates. Then, a soaking treatment was performed at 1323 K (1050 °C) for 5 minutes to promote a fine and homogeneous austenite structure. Afterward, the specimens were deformed in the plane compression machine in the non-recrystallization temperature region, applying a strain of 0.4 at 1 s-1. After a 5 second holding, the samples were cooled down at a constant rate of 10 K/s to three different coiling temperatures of 723 K (450 °C). Coiling was simulated by holding the samples for 1 hour followed by slow cooling in the furnace to room temperature at 1 K/s. |  | reheating 1523 K 1250 °C 5 minutes soaking treatment 1323 K constant rate 10 K/s different coiling temperatures 723 K 450 °C samples 1 hour room temperature 1 K/s
10.1007-s11661-014-2450-7.xlsx | 10.1007/s11661-014-2450-7 | 成分和工艺影响 | 1 | Microstructural Features Controlling Mechanical Properties in Nb-Mo Microalloyed Steels. Part I: Yield Strength | Low carbon Nb-Mo microalloyed steels show interesting synergies between the micro-alloying elements when high strength-high toughness properties are required. Strain accumulation in austenite is enhanced, and therefore grain sizes are refined in the final microstructures. The presence of Mo facilitates the presence of non-polygonal phases, and this constituent modification induces an increment in strength through a substructure formation as well as through an increase in the dislocation density. Regarding fine precipitation and its strengthening effect, the mean size of NbC is reduced in the presence of Mo and their fraction increased, thus enhancing their contribution to yield strength. In this paper, a detailed characterization of the microstructural features of a series of microalloyed steels is described using the electron-backscattered diffraction technique. Mean crystallographic unit sizes, a grain boundary misorientation analysis, and dislocation density measurements are performed. Transmission electron microscopy is carried out to analyze the chemical composition of the precipitates and to estimate their volume fraction. In this first part, the contribution of different strengthening mechanisms to yield strength is evaluated and the calculated value is compared to tensile test results for different coiling temperatures and compositions. | Table II Yield Strength (YS), Tensile Strength (TS), Elongation (pct), and Area Reduction (pct) Values for Steels 3NbMo0, 3NbMo31, 6NbMo0, and 6NbMo31 and the Coiling Temperatures of 923 K, 823 K, and 723 K (650 °C, 550 °C, and 450 °C) | 6NbMo31 | TS (MPa) | 581 | MPa | YS (MPa) | 473 | MPa | Elongation (pct) | 33 | no mentioned | 0 | 0 | 0.05 | 0.005 | 0 | 0 | 0 | 0 | 0.031 | 0.05 | 0 | 0 | 0 | 0 | 0 | 0 | 0 | 1.57 | 0 | 0 | 0 | 0 | 0 | 0 | 0 | 0 | 0.059 | 0.31 | 0 | 0 | 0 | 0 | 0 | 0 | 0 | 0 |  | The specimens were subjected to the thermomechanical schedule depicted in Figure 1. The schedule included reheating at 1523 K (1250 °C) for 5 minutes followed by quenching, in order to insure the dissolution of the Nb precipitates. Then, a soaking treatment was performed at 1323 K (1050 °C) for 5 minutes to promote a fine and homogeneous austenite structure. Afterward, the specimens were deformed in the plane compression machine in the non-recrystallization temperature region, applying a strain of 0.4 at 1 s-1. After a 5 second holding, the samples were cooled down at a constant rate of 10 K/s to three different coiling temperatures of 923 K (650 °C). Coiling was simulated by holding the samples for 1 hour followed by slow cooling in the furnace to room temperature at 1 K/s. |  | reheating 1523 K 1250 °C 5 minutes soaking treatment 1323 K constant rate 10 K/s different coiling temperatures 923 K 650 °C samples 1 hour room temperature 1 K/s
23931.xlsx | 10.1016/j.msea.2012.09.011 | 工艺对性能的影响 | 4 | Effect of grain size on mechanical electrochemical and hydrogen embrittlement behaviour of a micro-alloy steel | A fine grain micro-alloy steel subjected to various annealing treatments resulted in microstructure with different grain sizes. Optical, scanning and transmission electron microscopes are used for microstructural characterizations. Hardness measurement, tensile testing, electrochemical polarisation and hydrogen embrittlement (HE) studies have been carried out to assess the mechanical and corrosion behaviour of the steel. Annealing treatment resulted in increase of grain sizes with the increase of holding time, decrease of cooling rate; and an associated decrease of hardness and strength. TEM study of the steel showed the characteristics morphology and distribution of precipitates. Tensile specimens of different grain sizes of the steel cathodically charged in an electrochemical cell, followed by tensile testing did not exhibit appreciable loss of ductility. FESEM fractographs of hydrogen charged samples showed a few chain of voids along with the ductile cup-cone features for other states as well and a quasi-cleavage features in the coarse ferrite grains alloy. (C) 2012 Elsevier B.V. All rights reserved. | Mechanical properties of a micro-alloy steel of various states tested in air at a nominal strain rate. | S1-820-WQ-Temp | UTS (MPa) | 522 | MPa | YS (MPa) | 440 | MPa | Elongation, e (%) | 32.8 | % | 0 | 0 | 0.08 | 0 | 0 | 0 | 0 | 0 | 0.04 | 0.024 | 0.013 | 0.006 | 0 | 0 | 0.025 | 0.001 | 0.021 | 0.95 | 0 | 0 | 0 | 0 | 0 | 0 | 0 | 0 | 0.04 | 0 | 0 | 0 | 0 | 0 | 0 | 0 | 0 | 0 |  | A micro-alloy (MA) steel was obtained in plate form of thickness 6.0mm from Tata Steel, Jamshedpur, India. The chemical composition (wt%) of the alloy is given in Table 1. The alloy plates are hot rolled and the hot rolling parameters of the micro-alloy steel were: soaking temperature 1185°C, finish rolling temperature 910°C and coiling temperature 580°C. In order to produce different grain sizes of the steel, the as-received plate was subjected to various annealing and rapid cooling heat treatments, given in Table 2. For TEM study, the samples of the as-received and a heat treated steel coupons were mechanically thinned down to approximately 80μm thickness, then disc of 3mm diameter were punched out. Standard tensile specimens were prepared from the as-received and heat treated alloy and tensile testing was carried out using a servohydrolic universal testing machine (UTM 60) of 600kN capacity at a cross-head speed of 2.0mm/min. | As-received alloy plate was annealed at 820degC for 30min, water quenched, and followed by tempering at 450degC for 30min | plate form 6.0mm micro-alloy steel 1185°C rolling temperature 910°C coiling temperature 580°C heat treated steel coupons 80μm 3mm testing machine 600kN cross-head speed 2.0mm/min
12434.xlsx | 10.1016/j.jallcom.2016.11.046 |  | 1 | Interplay between reversed austenite and plastic deformation in a directly quenched and intercritically annealed 0.04C-5Mn low-Al steel | We have elucidated here the interplay between reversed austenite and plastic deformation in a directly quenched and intercritically annealed medium-manganese low-Al steel in terms of microstructural evolution and mechanical properties. The ultra-low carbon 5Mn steel was subjected to controlled rolling and direct quenching, followed by intercritical annealing at 630 degrees C and 650 degrees C for 30 min, respectively. The directly quenched steel consisted of thin lath-martensite of similar to 0.2-0.9 mm thickness and similar to 1.7-2.0% retained austenite with similar to 50 nm thickness. Intercritical annealing led to a microstructure consisting of alternate sub-micron laminated structure of tempered martensite and reversed austenite. With increase in annealing temperature from 630 degrees C to 650 degrees C, the volume fraction of austenite was increased from 12.6% to 19.1% at 1/4 thickness (t/4), and from 8.4% to 12.7% at 1/2 thickness (t/2). The yield strength, tensile strength, and elongation of 728 MPa, 826 MPa, and 25.5%, were obtained at t/4 of the plate, and 714 MPa, 814 MPa, and 24.2% at t/2, on annealing at 630 degrees C. The impact energy obtained at similar to 60 degrees C was greater than 80 J. When the annealing temperature was increased to 650 degrees C, strength was marginally decreased, but toughness was significantly increased to more than 110 J. Extremely small variation in microstructure and mechanical properties at t/4 and t/2 plate thickness were observed. Energy dispersive x-ray spectroscopy (EDS) confirmed similar to 7.2-10.1 wt% Mn enrichment in reversed austenite during annealing, which is of significance in stabilization of reversed austenite. Work hardening behavior and tensile experiments were conducted to study the effect of reversed austenite during plastic deformation. With increased annealing temperature, the stability of reversed austenite was decreased because of less enrichment of C and Mn in reversed austenite and grain growth. At 0.05 tensile strain, reversed austenite transformed to twin-type martensite, implying occurrence of transformation induced plasticity (TRIP) effect. (C) 2016 Elsevier B.V. All rights reserved. | Tensile properties of experimental steels. | t/2 annealed at 650 degC | Tensile strength/MPa | 805 | MPa | Yield strength/MPa | 638 | MPa | Elongation/% | 32.7 | % | 0 | 0 | 0.04 | 0 | 0 | 0 | 0 | 0 | 0.03 | 0.2 | 0.005 | 0.002 | 0 | 0 | 0 | 0 | 0.4 | 5 | 0 | 0 | 0.3 | 0.3 | 0 | 0 | 0 | 0 | 0 | 0.2 | 0 | 0 | 0 | 0 | 0 | 0 | 0 | 0 |  | The ultra-low carbon and medium-manganese steels were prepared in a high frequency induction furnace in a vacuum atmosphere. 150 kg ingot was forged into rectangular billet of thickness ~140 mm. Hot rolling and heat treatment process is illustrated in Fig. 1 . The 140 mm thick slab was heated to 1200 °C for 2 h and then hot rolled to 100 mm with start and finish temperature of 980 °C and 935 °C, respectively, involving 5 passes. Total rolling reduction ratio (initial thickness/finial thickness) was 1.4 and is lower than the conventional ultra-heavy plate that exceeds 3.0, because deformation was introduced into the core of plate to refine the prior austenite grain size . Subsequently, the heavy plate was directly water-quenched to room temperature, using an accelerated cooling system to obtain martensitic microstructure. The cooling rates at t/2 during direct quenching process was ~0.84 °C/s and was measured by thermocouple. After water quenching, the heavy plates were intercritically annealed for 30 min at 650 °C, between the two phase region (α+γ). Finally, the heavy plates were air cooled to room temperature. |  | heated 1200 °C 2 h 100 mm temperature 980 °C 935 °C intercritically annealed 30 min 650 °C
23931.xlsx | 10.1016/j.msea.2012.09.011 | 工艺对性能的影响 | 4 | Effect of grain size on mechanical electrochemical and hydrogen embrittlement behaviour of a micro-alloy steel | A fine grain micro-alloy steel subjected to various annealing treatments resulted in microstructure with different grain sizes. Optical, scanning and transmission electron microscopes are used for microstructural characterizations. Hardness measurement, tensile testing, electrochemical polarisation and hydrogen embrittlement (HE) studies have been carried out to assess the mechanical and corrosion behaviour of the steel. Annealing treatment resulted in increase of grain sizes with the increase of holding time, decrease of cooling rate; and an associated decrease of hardness and strength. TEM study of the steel showed the characteristics morphology and distribution of precipitates. Tensile specimens of different grain sizes of the steel cathodically charged in an electrochemical cell, followed by tensile testing did not exhibit appreciable loss of ductility. FESEM fractographs of hydrogen charged samples showed a few chain of voids along with the ductile cup-cone features for other states as well and a quasi-cleavage features in the coarse ferrite grains alloy. (C) 2012 Elsevier B.V. All rights reserved. | Mechanical properties of a micro-alloy steel of various states tested in air at a nominal strain rate. | S1-1050-1h-AC | UTS (MPa) | 450 | MPa | YS (MPa) | 339 | MPa | Elongation, e (%) | 32.6 | % | 0 | 0 | 0.08 | 0 | 0 | 0 | 0 | 0 | 0.04 | 0.024 | 0.013 | 0.006 | 0 | 0 | 0.025 | 0.001 | 0.021 | 0.95 | 0 | 0 | 0 | 0 | 0 | 0 | 0 | 0 | 0.04 | 0 | 0 | 0 | 0 | 0 | 0 | 0 | 0 | 0 |  | A micro-alloy (MA) steel was obtained in plate form of thickness 6.0mm from Tata Steel, Jamshedpur, India. The chemical composition (wt%) of the alloy is given in Table 1. The alloy plates are hot rolled and the hot rolling parameters of the micro-alloy steel were: soaking temperature 1185°C, finish rolling temperature 910°C and coiling temperature 580°C. In order to produce different grain sizes of the steel, the as-received plate was subjected to various annealing and rapid cooling heat treatments, given in Table 2. For TEM study, the samples of the as-received and a heat treated steel coupons were mechanically thinned down to approximately 80μm thickness, then disc of 3mm diameter were punched out. Standard tensile specimens were prepared from the as-received and heat treated alloy and tensile testing was carried out using a servohydrolic universal testing machine (UTM 60) of 600kN capacity at a cross-head speed of 2.0mm/min. | As-received alloy plate was solutionised at 1050degC for 1 h followed by air cooling | plate form 6.0mm micro-alloy steel 1185°C rolling temperature 910°C coiling temperature 580°C heat treated steel coupons 80μm 3mm testing machine 600kN cross-head speed 2.0mm/min
23931.xlsx | 10.1016/j.msea.2012.09.011 | （充氢）工艺对性能的影响 | 4 | Effect of grain size on mechanical electrochemical and hydrogen embrittlement behaviour of a micro-alloy steel | A fine grain micro-alloy steel subjected to various annealing treatments resulted in microstructure with different grain sizes. Optical, scanning and transmission electron microscopes are used for microstructural characterizations. Hardness measurement, tensile testing, electrochemical polarisation and hydrogen embrittlement (HE) studies have been carried out to assess the mechanical and corrosion behaviour of the steel. Annealing treatment resulted in increase of grain sizes with the increase of holding time, decrease of cooling rate; and an associated decrease of hardness and strength. TEM study of the steel showed the characteristics morphology and distribution of precipitates. Tensile specimens of different grain sizes of the steel cathodically charged in an electrochemical cell, followed by tensile testing did not exhibit appreciable loss of ductility. FESEM fractographs of hydrogen charged samples showed a few chain of voids along with the ductile cup-cone features for other states as well and a quasi-cleavage features in the coarse ferrite grains alloy. (C) 2012 Elsevier B.V. All rights reserved. | Mechanical properties of the as-received and of heat treated micro-alloy steel charged with hydrogen and tested at a nominal strain rate. | S1-1050-1h-AC | UTS (MPa) | 421 | MPa | YS (MPa) | 303 | MPa | % elongation | 32.4 | % | 0 | 0 | 0.08 | 0 | 0 | 0 | 0 | 0 | 0.04 | 0.024 | 0.013 | 0.006 | 0 | 0 | 0.025 | 0.001 | 0.021 | 0.95 | 0 | 0 | 0 | 0 | 0 | 0 | 0 | 0 | 0.04 | 0 | 0 | 0 | 0 | 0 | 0 | 0 | 0 | 0 |  | A micro-alloy (MA) steel was obtained in plate form of thickness 6.0mm from Tata Steel, Jamshedpur, India. The chemical composition (wt%) of the alloy is given in Table 1. The alloy plates are hot rolled and the hot rolling parameters of the micro-alloy steel were: soaking temperature 1185°C, finish rolling temperature 910°C and coiling temperature 580°C. In order to produce different grain sizes of the steel, the as-received plate was subjected to various annealing and rapid cooling heat treatments, given in Table 2. For TEM study, the samples of the as-received and a heat treated steel coupons were mechanically thinned down to approximately 80μm thickness, then disc of 3mm diameter were punched out. Standard tensile specimens were prepared from the as-received and heat treated alloy and tensile testing was carried out using a servohydrolic universal testing machine (UTM 60) of 600kN capacity at a cross-head speed of 2.0mm/min. Mechanical properties of the as-received and of heat treated micro-alloy steel charged with hydrogen and tested at a nominal strain rate. | As-received alloy plate was solutionised at 1050degC for 1 h followed by air cooling | plate form 6.0mm micro-alloy steel 1185°C rolling temperature 910°C coiling temperature 580°C heat treated steel coupons 80μm 3mm testing machine 600kN cross-head speed 2.0mm/min
25930.xlsx | 10.1016/j.msea.2019.03.070 |  | 1 | Role of martensite/austenite constituents in novel ultra-high strength TRIP-assisted steels subjected to non-isothermal annealing | A novel ultra-high strength transformation-induced plasticity (TRIP) steels with submicron-size martensite/austenite (M/A) constituents was processed by non-isothermal annealing process and compared with quenching and partitioning (Q&P) steels. The microstructure was characterized by means of SEM equipped with EPMA, XRD, EBSD and TEM and its effects on tensile strength and ductility were studied. The non-isothermal annealing significantly refined the parent austenite grains and enhanced inhomogeneous distribution of C atoms within the grains. Moreover, a large fraction of M/A constituents were separated and refined to hundreds of nanometers through bainite transformation in TRIP steels, while blocky retained austenite mainly existed near the carbon-rich prior grain boundaries in Q&P steel. TRIP steels had a higher content of less stable retained austenite by isothermal bainite transformation than Q&P steel, thereby favoring for improving the ductility. The contribution of fresh martensite to the ultimate tensile strength increased gradually from 49.7% to 67.3% with increase in the volume fraction of fresh martensite in TRIP steels. Optimizing the volume fraction and size of M/A constituents was important to obtain a high ultimate strength with desired ductility. The excellent mechanical properties were obtained in TRIP-350 (austempering at 350 degrees C) with ultimate tensile strength of 1011 MPa, total elongation of 28.80% and the product of strength and elongation (PSE) of 29.1 GPa%, exceeded the properties of Q&P steel. | Average tensile test values of specimens. | TRIP-380 | Tensile strength (MPa) | 946 | MPa | Yield strength (MPa) | 649 | MPa | Total elongation (%) | 32.34 | % | 0 | 0 | 0.22 | 0 | 0 | 0 | 0 | 0 | 0.02 | 1.8 | 0.006 | 0.001 | 0 | 0 | 0.1 | 0 | 0 | 1.64 | 0 | 0 | 0 | 0 | 0 | 0 | 0 | 0 | 0 | 0 | 0 | 0 | 0 | 0 | 0 | 0 | 0 | 0 |  | The steel was first melted in a vacuum furnace and cast into a 100 kg ingot. The ingot was forged into billets with thickness of 60 mm. The billets were homogenized at 1200 °C for 2 h, then hot rolled to 4 mm through seven passes with the finish rolling temperature of about 820 °C, and subsequently air cooled to 660 °C, followed by cooling inside the furnace to simulate coiling. The hot-rolled plates were cold rolled to 1 mm after acid pickling. Tensile specimens with a gauge portion of 12.5 mm in width, 1 mm in thickness and 25 mm in length were machined with longitudinal axis parallel to the rolling direction. Some cold-rolled samples were heated to 810 °C for ~2 s in a resistance furnace, which is referred as non-isothermal annealing process. Subsequently, all the samples were quenched to 380 °C in salt bath and isothermal held for 500 s. Finally, the samples after heat treatment were water quenched to ambient temperature. |  | forged 60 mm homogenized 1200 °C 2 h then hot rolled 4 mm finish rolling temperature 820 °C air cooled 660 °C cold rolled 1 mm gauge portion 12.5 mm 1 mm 25 mm heated 810 °C quenched 380 °C held 500 s
28843.xlsx | 10.1016/j.scriptamat.2005.02.018 | 热处理工艺对性能的影响 | 1 | A repetitive thermomechanical process to produce nano-crystalline in a metastable austenitic steel | Nano-crystalline grains of about 100 nm were obtained in a metastable austenitic steel by a repetitive thermomechanical process consisting of conventional cold rolling and annealing. The nano-grained austenite was transformed on annealing from the strain-induced martensite, which had formed during cold rolling. The nano-structured austenitic steel exhibits not only high strength (above 1 GPa) but also good elongation (above 30%). (c) 2005 Acta Materialia Inc. Published by Elsevier Ltd. All rights reserved. | Tensile properties of the specimens measured at different stages during the thermomechanical treatment | After the second annealing | Tensile strength (MPa) | 1102 | MPa | Yield strength (MPa) | 779 | MPa | Total elongation (%) | 32 | % | 0 | 0 | 0.078 | 0 | 0 | 0 | 0 | 0 | 0 | 0 | 0 | 0 | 0 | 0 | 0 | 0 | 9.94 | 7.72 | 0 | 0 | 4.92 | 0 | 0 | 0 | 0 | 0 | 0 | 0 | 0 | 0 | 0 | 0 | 0 | 0 | 0 | 0 |  | The ingot was homogenized at 1200 °C for 12 h under a protective atmosphere, hot-rolled to the plates of 10 mm thick, and followed by solution treatment at 1200 °C for 30 min. Using the plates, the repetitive thermomechanical processes were performed, as shown in Fig. 1. The reverse transformation start and finish temperatures (As and Af) were determined from dilatational curves measured at the rate of 10 °C/s during the heat-up of the cold-rolled sheets. The annealing for the reverse transformation was carried out at a temperature of Af+10 °C for 10 min using a salt bath. The reduction in thickness of the first cold rolling was about 75% and the annealing temperature was 640 °C. These two parameters were 50% and 630 °C, respectively, for the second cycle. |  | homogenized 1200 °C 12 h 1200 °C hot-rolled 10 mm solution treatment 30 min rate 10 °C/s annealing temperature 640 °C
17670.xlsx | 10.1016/j.matchar.2006.01.010 | 工艺影响 | 4 | Effect of heat treatment on microstructure and mechanical properties of cold rolled C-Mn-Si TRIP-aided steel | In the present study, a 0.27C-1.60Mn-2.0Si wt.% TRIP-aided cold-rolled steel sheet was fabricated and optimal heat-treatment conditions (intercritical annealing IA and isothermal bainite treatment IBT) were investigated to maximize the volume fraction and stability of retained austenite. The effects of temperature and time for IA and IBT were studied via optical microscopy, SEM, TEM and XRD. Its tensile properties and formability were also evaluated. Two-stage heat-treatment carried out in a salt-bath furnace revealed that the volume fraction of retained austenite (RA) increased with increasing intercritical annealing time for a particular set of IA temperature, IBT temperature and IBT holding time. When the volume fraction of the retained austenite was 9% or higher, the stability of RA in terms of carbon concentration was same, and better formability was obtained. It was also observed that high tensile strength of 652MPa, tensile elongation of 31% or above, and n-value 0.2 could be successfully produced in this cold-rolled steel sheet at IA temperature of 800 degrees C, holding for 5min, and IBT of 400 degrees C for 3min holding time. (c) 2006 Elsevier Inc. All rights reserved. | Tensile results of salt-baths heat treated CMnSi cold-rolled samples | B | UTS (MPa) | 681 | MPa | YS (MPa) | 404 | MPa | EL (%) | 32 | % | 0 | 0 | 0.27 | 0 | 0 | 0 | 0 | 0 | 0.021 | 2 | 0.021 | 0.015 | 0 | 0 | 0 | 0 | 0 | 1.6 | 0 | 0 | 0 | 0 | 0 | 0 | 0 | 0 | 0.005 | 0 | 0 | 0 | 0 | 0 | 0 | 0 | 0 | 0 |  | The CMnSi TRIP-aided was prepared as a 50kg ingot in an air induction furnace. The cast ingot was forged into a 300×150×50mm block. Small blocks of 120×120×50mm were cut from forged stock. These 50mm thick blocks were soaked at 1175°C for 1h, and hot rolled to a thickness of 3.2mm in eight passes. Hot rolled plates were annealed at 900°C for 1h to reduce the hardness for easier cold rolling. The hot-rolled air annealed steel plates were pickled in a 25vol.% HCl solution and subsequently cold rolled to achieve a final thickness of 1mm. | IA temperature (degC)¦800¦IA time (min)¦10¦IBT temperature (degC)¦400¦IBT time (min)¦5 | soaked 1175°C 1h hot rolled 3.2mm annealed 900°C 1h subsequently cold rolled 1mm
19884.xlsx | 10.1016/j.matdes.2014.02.009 | 成分影响 | 1 | Microalloying effects on microstructure and mechanical properties of 18Cr-2Mo ferritic stainless steel heavy plates | The microstructure, including grain size and precipitation, tensile strength and Charpy impact toughness of (Nb + V) 18Cr-2Mo ferritic stainless steel heavy plates with/without Ti were investigated by means of optical microscopy, scanning electron microscopy, transmission electron microscopy, X-ray diffraction and standard tensile strength and Charpy impact toughness testing. It was found that for 18Cr-2Mo heavy plate, a good combination of Nb-V stabilized method without Ti induces refinement of grain sizes due to the precipitation of amounts of fine Nb carbonitrides and V nitrides. Meanwhile, the mechanical testing results indicate that optimal transformation of grain size, precipitation that Nb-V composition system brings to 18Cr-2Mo heavy plate is beneficial to improvement of strength and impact toughness. (C) 2014 Elsevier Ltd. All rights reserved. | Tensile properties of the studied 18Cr-2Mo steels. | FSS-1# | UTS (MPa) | 470 | MPa | YS (MPa) | 337.5 | MPa | Elongation (%) | 32 | % | 0 | 0 | 0.0047 | 0.0105 | 0 | 0 | 0 | 0 | 0 | 0.093 | 0 | 0 | 0 | 0 | 0 | 0.14 | 17.83 | 0.09 | 0 | 0 | 0 | 0 | 0 | 0 | 0 | 0 | 0.15 | 1.81 | 0 | 0 | 0 | 0 | 0 | 0 | 0 | 0 |  | The 18Cr-2Mo FSSs used in this study were melted in a 50kg vacuum induction furnace. The casting ingots with a diameter of 120mm were hot forged into the size of 30mm×250mm×200mm (thickness×width×length), hot rolled into 6mm plate, and annealed at 950°C for 30min, followed by cooling in the air. The chemical compositions of the 18Cr-2Mo steels measured are listed in Table 1 . |  | casting ingots 120mm hot rolled 6mm annealed 950°C 30min
20280.xlsx | 10.1016/j.matdes.2016.10.076 | 热处理工艺影响 | 1 | Exploiting the non-equilibrium phase transformation in a 15Cr-2Ni-2Al-11Mn resource-saving duplex stainless steel | Though most duplex stainless steels are quenched from high temperature, at which the equilibrium phase constitution is close to the desired magnitude, this work explored the non-equilibrium phase transformation in duplex stainless steel and showed that duplex stainless steels of equilibrated primary phase content can be obtained through different thermomechanical processes and exhibit disparate microstructures and mechanical property. Specifically, we studied the effects of annealing temperature, time, cooling method and plastic deformation based on the 15Cr-2Ni-2Al-11Mn DSS and established TTT diagrams of as-cast and cold-rolled duplex stainless steels using the Avrami equation, respectively. A simplified model of diffusion-mediated phase transformation was established to explain the stretched exponent 2.5 used in the Avrami equation. And it is found that plastic deformation not only changes the rate of phase transformation and the grain size of new phase but also changes the equilibrium phase constitution. (C) 2016 Elsevier Ltd. All rights reserved. | Mechanical property of DSS samples. | AC-1000-30-A | Ultimate tensile Strength (MPa) | 548 | MPa | Yield strength (MPa) | 306 | MPa | Elongation (%) | 32 | % | 0 | 0 | 0.02 | 0 | 0 | 0 | 0 | 0 | 1.96 | 0 | 0 | 0 | 0 | 0 | 0 | 0 | 15.27 | 11.05 | 0 | 0 | 2.04 | 0 | 0 | 0 | 0 | 0 | 0 | 0 | 0 | 0 | 0 | 0 | 0 | 0 | 0 | 0 |  | The as-cast (AC) samples were wire-cut into several straps. The AC samples were then isothermally hold at 1000°C for 30 min and finally cooled in ambient air (A) to room temperature. |  | AC samples 1000°C 30 min
22322.xlsx | 10.1016/j.msea.2004.03.022 |  | 4 | Effect of microcontent Nb in solution on the strength of low carbon steels | Two low carbon steels were hot rolled by thermo-mechanical process (TMCP), and one contains niobium (0.013%), and another does not contain niobium. By the comparison of tested results, it can be found that the yield strength of Nb steel is 55 MPa higher than that of Nb free steel on an average. In addition, the ferrite grain of Nb steel is finer than that of Nb free steel under the same finishing temperature, cooling rate, and final temperature. However, there are no Nb(C,N) particles to precipitate from austenite and ferrite by the observation of transmission electron microscopy (TEM). It can be concluded by theoretical analysis that both the increase of strength and the refinement of ferrite grain of Nb steel result from solid solution Nb atoms. (C) 2004 Elsevier B.V. All rights reserved. | Technological parameters and mechanical properties in hot rolling experiments | A1 | Tensile strength, s s (MPa) | 423 | MPa | Yield strength, s s (MPa) | 333 | MPa | Elongation d (%) | 32 | % | 0 | 0 | 0.04 | 0 | 0 | 0 | 0 | 0 | 0 | 0.2 | 0.008 | 0.0102 | 0 | 0 | 0 | 0 | 0.41 | 0.72 | 0 | 0 | 0 | 0 | 0 | 0 | 0 | 0 | 0 | 0.42 | 0 | 0 | 0 | 0 | 0 | 0 | 0 | 0 |  | The ingots used for the experiment were prepared by melting in vacuum induction furnace. The ingots were forged into the specimens of The hot roll experiment was finished at ∅ 375×375 two high reversing mill. The billets were homogenized at 1220 °C for 1.5 h. Two stage rolling was carried out (γ recrystallization region and γ non-recrystallization region). The deformation process was After hot rolling, the steel plates were immediately water cooled to the requested final temperature by spray cooling, as shown in , Then the plates were put into the holding furnace whose temperature is the same as final temperature for an hour, and furnace cooled to room temperature. | Start rolling temperature (degC)¦1100¦Finishing temperature (degC)¦890¦Final temperature (degC)¦620¦Cooling rate (degC/s)¦15 | hot roll experiment 375×375 two homogenized 1220 °C 1.5 h
22322.xlsx | 10.1016/j.msea.2004.03.022 |  | 4 | Effect of microcontent Nb in solution on the strength of low carbon steels | Two low carbon steels were hot rolled by thermo-mechanical process (TMCP), and one contains niobium (0.013%), and another does not contain niobium. By the comparison of tested results, it can be found that the yield strength of Nb steel is 55 MPa higher than that of Nb free steel on an average. In addition, the ferrite grain of Nb steel is finer than that of Nb free steel under the same finishing temperature, cooling rate, and final temperature. However, there are no Nb(C,N) particles to precipitate from austenite and ferrite by the observation of transmission electron microscopy (TEM). It can be concluded by theoretical analysis that both the increase of strength and the refinement of ferrite grain of Nb steel result from solid solution Nb atoms. (C) 2004 Elsevier B.V. All rights reserved. | Technological parameters and mechanical properties in hot rolling experiments | B1 | Tensile strength, s s (MPa) | 465 | MPa | Yield strength, s s (MPa) | 392 | MPa | Elongation d (%) | 32 | % | 0 | 0 | 0.041 | 0 | 0 | 0 | 0 | 0 | 0 | 0.21 | 0.007 | 0.0085 | 0 | 0 | 0 | 0 | 0.4 | 0.7 | 0 | 0 | 0 | 0 | 0 | 0 | 0 | 0 | 0.013 | 0.41 | 0 | 0 | 0 | 0 | 0 | 0 | 0 | 0 |  | The ingots used for the experiment were prepared by melting in vacuum induction furnace. The ingots were forged into the specimens of The hot roll experiment was finished at ∅ 375×375 two high reversing mill. The billets were homogenized at 1220 °C for 1.5 h. Two stage rolling was carried out (γ recrystallization region and γ non-recrystallization region). The deformation process was After hot rolling, the steel plates were immediately water cooled to the requested final temperature by spray cooling, as shown in , Then the plates were put into the holding furnace whose temperature is the same as final temperature for an hour, and furnace cooled to room temperature. | Start rolling temperature (degC)¦1100¦Finishing temperature (degC)¦890¦Final temperature (degC)¦620¦Cooling rate (degC/s)¦15 | hot roll experiment 375×375 two homogenized 1220 °C 1.5 h
10.1007-s11837-014-1060-6.xlsx | 10.1007/s11837-014-1060-6 |  | 1 | Effect of Second Phase on the Deformation and Fracture Behavior of Multiphase Low-Density Steels | The effects of the second-phase characteristics on the deformation and fracture behavior in low-density steel are investigated in Fe-0.2C-(4, 8)Mn-5Al-1Si alloys, where the second phase can be retained austenite or a mixture of kappa-carbide and ferrite depending on the processing condition. With austenite as second phase, the mechanical stability of the austenite is critical regarding ductility because the fracture is likely to occur before the onset of necking when the austenite transforms into martensite in the early stage of deformation. In the case of the mixture of ferrite and kappa-carbide, the round shape of kappa-carbide is more favorable than the dense lamellar structure. The prominent influence of the second phase on the deformation and fracture behavior is attributable to the propensity of matrix ferrite for cleavage fracture due to its large aluminum concentration. | Table II Austenite fraction and mechanical properties after isothermal heat treatment | B | Tensile strength (MPa) | 803 | MPa | Yield strength (MPa) | 559 | MPa | Total elongation (%) | 31.9 | % | 0 | 0 | 0.21 | 0 | 0 | 0 | 0 | 0 | 5 | 1 | 0 | 0 | 0 | 0 | 0 | 0 | 0 | 8.1 | 0 | 0 | 0 | 0 | 0 | 0 | 0 | 0 | 0 | 0 | 0 | 0 | 0 | 0 | 0 | 0 | 0 | 0 |  | After vacuum melting of 25-kg ingots, they were heated to 1200°C for 1 h and hot-rolled to a 3.2-mm-thick sheet with a final rolling temperature above 870°C. After hot rolling, the sheets were held at 650°C for 1 h to simulate the coiling process followed by furnace cooling to room temperature. The sheets were heat treated using an infrared heating furnace as shown in Fig. 1, where the holding time at 600°C was 24 h. |  | heated 1200°C 1 h temperature 870°C held 650°C 1 h holding time 600°C 24 h
18323.xlsx | 10.1016/j.matchar.2019.04.004 | Ti对性能影响 | 1 | Effect of Ti variation on microstructure evolution and mechanical properties of low carbon medium Mn heavy plate steel | Controlled rolling and direct quenching followed by intercritical annealing was adopted to process Ti micro-alloyed low-C medium Mn heavy steel plates. Furthermore, the effect of Ti content on the microstructure evolution and mechanical properties was elucidated. The submicro-laminar microstructure of reverted austenite and lath-shaped ferrite was obtained after intercritical annealing at 630 degrees C. Increase in Ti content from 0.014% to 0.032% increased the amount of nano-scale TiC precipitates, leading to refinement of both the prior austenite grains and the subsequent laminar structure. Ultra-high yield strength of 790 MPa, elongation of 27.4%, and high toughness of 158 J at 0 degrees C was obtained. Further increase of Ti content to 0.053%, the mechanical stability of reverted austenite was significantly decreased, and the work-hardening behavior was changed to three-stage because a large amount of reverted austenite transformed to martensite prematurely. As a result, the elongation and impact energy were decreased due to the insufficient TRIP effect. Ti remarkably influenced the precipitation behavior, transformation process, and the mechanical properties of low C medium Mn steel in terms of structural refinement and austenite stability. | Tensile properties of annealed experimental steels. | Steel A | Tensile strength/MPa | 801 | MPa | Yield strength/MPa | 650 | MPa | Elongation/% | 31.9 | % | 0 | 0 | 0.063 | 0.0035 | 0 | 0 | 0 | 0 | 0.02 | 0.22 | 0 | 0 | 0 | 0 | 0.014 | 0 | 0.01 | 5.5 | 0 | 0 | 0.01 | 0.01 | 0 | 0 | 0 | 0 | 0 | 0.01 | 0 | 0 | 0 | 0 | 0 | 0 | 0 | 0 |  | The experimental steels were melted in a vacuum induction furnace and cast as 155 kg ingots. The chemical composition of the experimental steels in weight percent is shown in Table 1 . Low carbon of ~0.065% and medium Mn of ~5.5% alloying was designed. To study the effect of Ti content on the microstructural evolution and mechanical properties of low C medium Mn steel, Ti content was selected as 0.014% (steel A), 0.032% (steel B), and 0.053% (steel C), respectively. A schematic illustration of TMCP and annealing process of experimental steels is shown in Fig. 1 . The slabs with thickness of 140 mm were heated to 1200 °C and holding for 3 h in a heating furnace, and then air-cooled to 1000 °C. |  | thickness 140 mm heated 1200 °C holding 3 h then air-cooled 1000 °C
10.1007-s12540-020-00785-8.xlsx | 10.1007/s12540-020-00785-8 | 冷轧量、退火温度、拉伸方向对性能影响 | 1 | Effects of Annealing Treatment on the Anisotropy Behavior of Cold-Rolled High-Manganese Austenite Stainless Steels | High-Mn (over 24 wt%) austenitic steels recently have been developed with excellent mechanical properties such as high strength and ductility at very low temperatures for cryogenic application. Especially, cold-rolling process is and effective method to increased yield and tensile strength of high-Mn steel when making products. In our previous work, we have investigated the correlation between microstructure and mechanical properties due to recrystallization without considering the characteristics of the cold-rolling direction of high-Mn steels. In this study, we evaluated the effects of anisotropic behaviors on the heat treatment of cold-rolling high-Mn steels. Despite the heat treatment, differences between transverse and longitudinal direction in the cold-rolled conditions generally affected the recrystallized microstructure. Such anisotropic behaviors caused changes in mechanical properties such as tensile and Charpy impact test, as microstructure along cold-rolling direction. | Table 22 Mechanical properties of the specimens used in this study | CW30_H600_L-T | ('Averagetensile Strength, (MPa)', 'Averagetensile Strength, (MPa)') | 1366 | MPa | ('Averageyield Strength, (MPa)', 'Averageyield Strength, (MPa)') | 1173 | MPa | ('Elongation(%)', 'Elongation(%)') | 31.7 | % | 0 | 0 | 0.44 | 0 | 0 | 0 | 0 | 0 | 0 | 0.27 | 0.013 | 0.0023 | 0 | 0 | 0 | 0 | 3.4 | 24 | 0 | 0 | 0 | 0.429 | 0 | 0 | 0 | 0 | 0 | 0 | 0 | 0 | 0 | 0 | 0 | 0 | 0 | 0 |  | The high-Mn steel with a thickness of 20 mm was fabricated through hot rolling process after heating to 1250 °C. In order to evaluate anisotropy on the mechanical properties, the as-received high-Mn plates (AS) were cold-rolled into 30% thickness reduction. For the recrystallization behavior analysis, cold-rolled samples were annealed at different temperatures ranging from 600 °C for 15 min and followed by water quenching. Schematic diagram of annealing process and specimen direction for high-Mn austenitic steels in this study is presented in Fig. 1 and specimen information on cold-rolling, annealing and direction condition used in this study was shown in Table 2.The microstructure of longitudinal–transverse (L-T) direction specimen was observed by optical microscopy. |  | high-Mn steel 20 mm heating 1250 °C ranging 600 °C 15 min
10.1007-s12540-020-00785-8.xlsx | 10.1007/s12540-020-00785-8 | 冷轧量、退火温度、拉伸方向对性能影响 | 1 | Effects of Annealing Treatment on the Anisotropy Behavior of Cold-Rolled High-Manganese Austenite Stainless Steels | High-Mn (over 24 wt%) austenitic steels recently have been developed with excellent mechanical properties such as high strength and ductility at very low temperatures for cryogenic application. Especially, cold-rolling process is and effective method to increased yield and tensile strength of high-Mn steel when making products. In our previous work, we have investigated the correlation between microstructure and mechanical properties due to recrystallization without considering the characteristics of the cold-rolling direction of high-Mn steels. In this study, we evaluated the effects of anisotropic behaviors on the heat treatment of cold-rolling high-Mn steels. Despite the heat treatment, differences between transverse and longitudinal direction in the cold-rolled conditions generally affected the recrystallized microstructure. Such anisotropic behaviors caused changes in mechanical properties such as tensile and Charpy impact test, as microstructure along cold-rolling direction. | Table 25 Mechanical properties of the specimens used in this study | CW30_H700_T–L | ('Averagetensile Strength, (MPa)', 'Averagetensile Strength, (MPa)') | 1299 | MPa | ('Averageyield Strength, (MPa)', 'Averageyield Strength, (MPa)') | 1050 | MPa | ('Elongation(%)', 'Elongation(%)') | 31.7 | % | 0 | 0 | 0.44 | 0 | 0 | 0 | 0 | 0 | 0 | 0.27 | 0.013 | 0.0023 | 0 | 0 | 0 | 0 | 3.4 | 24 | 0 | 0 | 0 | 0.429 | 0 | 0 | 0 | 0 | 0 | 0 | 0 | 0 | 0 | 0 | 0 | 0 | 0 | 0 |  | The high-Mn steel with a thickness of 20 mm was fabricated through hot rolling process after heating to 1250 °C. In order to evaluate anisotropy on the mechanical properties, the as-received high-Mn plates (AS) were cold-rolled into 30% thickness reduction. For the recrystallization behavior analysis, cold-rolled samples were annealed at different temperatures ranging from 700 °C for 15 min and followed by water quenching. Schematic diagram of annealing process and specimen direction for high-Mn austenitic steels in this study is presented in Fig. 1 and specimen information on cold-rolling, annealing and direction condition used in this study was shown in Table 2.The microstructure of transverse–longitudinal (T–L) direction specimen specimen was observed by optical microscopy. |  | high-Mn steel 20 mm heating 1250 °C ranging 700 °C 15 min
22453.xlsx | 10.1016/j.msea.2005.06.040 |  | 1 | Influence of phosphorous and boron on dynamic recrystallization and microstructures of hot-rolled interstitial free steel | This paper examines the effects of phosphorous (P) and boron (B) of Nb-Ti added interstitial free (IF) steel on dynamic recrystallization, mechanical properties and microstructures. For this purpose, four Nb-Ti added IF steels that contain different contents of P and B were selected. The dynamic recrystallization behavior was investigated using hot compression testing. Mechanical properties and microstructures of pilot hot-rolled IF steel sheet were analyzed as well using uni-axial tensile test and electron back-scattered diffraction (EBSD) following pilot hot rolling experiment.It has been found that B strongly retarded dynamic recrystallization of the IF steel in the temperature range of 900-1100 degrees C. However, P did not delay dynamic recrystallization at 1100 degrees C. The effect of P on dynamic recrystallization was less than that of B. EBSD analysis revealed that absence of P and B induced fine ferrite grain size and many high angle grain boundaries. The ferrite grain size of P and B free IF steel was 46.4% smaller than that of IF steel having 0.1% of P and 0.001% of B. (c) 2005 Elsevier B.V. All rights reserved. | Mechanical properties of IF steels for pilot hot-rolled sheet | Steel III | Tensile strength (MPa) | 456.03 | MPa | Yield strength (MPa) | 352.59 | MPa | Total elongation (%) | 31.64 | % | 0 | 0 | 0.004 | 0.003 | 0 | 0 | 0 | 0 | 0 | 0 | 0 | 0.002 | 0 | 0 | 0.02 | 0 | 0 | 1.1 | 0 | 0 | 0 | 0 | 0 | 0 | 0 | 0 | 0.04 | 0 | 0 | 0 | 0 | 0 | 0 | 0 | 0 | 0 |  | These were prepared by a laboratory vacuum induction melting. Laboratory melt ingots were hot-rolled to plate with 20mm thickness. The specimens for pilot hot strip rolling test were obtained in the form of square as-cast slab with 30mm thickness, 150mm width and 300mm length. Samples were reheated to 1200°C at 5°Cs-1 and hold for 2min using direct resistance heating system inside the furnace ( - ). Specimens were then cooled to the isothermal test temperature. The slab was fed into the pilot rolling mill after being homogenized in a furnace at 1200°C. Slab with 25mm in thickness was passed through five passes to produce 3.2mm thick sheet. The finishing rolling temperature was about 900°C. After rolling, the hot bands were cooled to 600°C by water cooling system and then furnace-cooled to simulate coiling process of hot strip mill. The tensile flat specimens with a gauge section of 50mm in length and 25mm in width were machined. |  | hot-rolled 20mm reheated 1200°C hold 2min homogenized 1200°C Slab 25mm 3.2mm hot bands 600°C gauge section 50mm
23926.xlsx | 10.1016/j.msea.2012.08.122 | 工艺影响 | 1 | Enhancing mechanical properties of a low-carbon microalloyed cast steel by controlled heat treatment | In the present work, detailed studies were made on the optimization of microstructure and mechanical properties of a low-carbon microalloyed cast steel through control of heat treatment conditions. Specimens were austenitized at temperatures ranging from 950 to 1200 degrees C for 2 h followed by different cooling methods (furnace, air and water). For analyzing the effect of holding time on mechanical properties, some cast specimens were austenitized at 1100 degrees C for different times followed by furnace cooling. After heat treatment, mechanical tests were employed to evaluate the room temperature Charpy impact and tensile properties. The characterization of complex precipitates formed during heat treatment process was investigated by using analytical electron microscopy. The results show that dissolution of vanadium-containing precipitates plays an important role in the abnormal growth of austenite grains at 1150 degrees C. Further growth in austenite grains at 1200 degrees C is caused by the dissolution of Ti-containing particles and the reduction of the amount of precipitates. Correct selection of the austenitizing temperature, holding time and cooling method is very important to improve the mechanical properties of the steel. Heat treatment at 1100 degrees C for 2 h followed by furnace cooling leads to the best combination of excellent Charpy impact and tensile properties. (C) 2012 Elsevier B.V. All rights reserved. | Tensile properties of furnace-cooled specimens. | HT4F1 | UTS (MPa) | 505.1 | MPa | YS (MPa) | 335.4 | MPa | Elongation (%) | 31.6 | % | 0 | 0 | 0.17 | 0.006 | 0 | 0 | 0 | 0 | 0.02 | 0.47 | 0.01 | 0.01 | 0 | 0 | 0.02 | 0.01 | 0.1 | 1.2 | 0 | 0 | 0.02 | 0.02 | 0 | 0 | 0 | 0 | 0.02 | 0 | 0 | 0 | 0 | 0 | 0 | 0 | 0 | 0 |  | Prior to heat treatment, two groups of rectangular specimens with size of 12mm×12mm×60mm and 12mm×12mm×110mm respectively were cut from the cast steel. Heat treatment was carried out using an electric furnace in laboratory. Some of the specimens were initially austenitized at 1100 °C 0.5h and then were cooled in furnace mediums. |  | initially austenitized 1100 °C 0.5h
24942.xlsx | 10.1016/j.msea.2016.06.036 |  | 1 | The effect of warm deforming and reversal austenization on the microstructure and mechanical properties of a microalloyed steel | The influence of warm deforming and reversal austenization on the microstructure and mechanical properties of a microalloyed steel was elucidated. Grain refinement induced by warm deforming and reversal austenization was studied by thermal simulation experiments, and its effect on properties was assessed by thin-plate hot rolling experiments. The study suggested that austenite was refined to similar to 10 mu m after reversal austenization, which was further refined to similar to 5 mu m after reversal austenization and application of warm deforming. Warm deforming recrystallized the microstructure during the reheating process, when the reheating rate was less than 2 degrees C/s. While recrystallization was inhibited at reheating rates greater than 5 degrees C/s. The ultimate microstructure obtained from the refined austenite via combination of warm deforming and reversal austenization, comprised of fine-grained (4.7 +/- 3.2 mu m) ferrite and pearlite with small colony size (1.3 +/- 0.6 mu m). On the other hand, the fine-grained microstructure was characterized by reduced extent of coarse precipitation (9.3 +/- 3.4 nm), compared to the coarse-grained thermo-mechanical controlled processing (TMCP) plate with dispersed and fine precipitation (4.0 +/- 13 nm), which was responsible for lower strength (similar to 70 MPa) of the fine-grained plate than the coarse-grained TMCP plate. However, the fine-grained plate had an excellent low temperature toughness resulting from fine grain size, coarse precipitation, and small pearlite colony size. (C) 2016 Elsevier B.V. All rights reserved. | Microstructures and mechanical properties of the two plates. | B4 | Tensile strength, MPa | 586 | MPa | Yield strength, MPa | 472 | MPa | Elongation, % | 31.6 | % | 0 | 0 | 0.1 | 0 | 0 | 0 | 0 | 0 | 0 | 0.32 | 0.015 | 0.003 | 0 | 0 | 0.015 | 0.06 | 0 | 1.5 | 0 | 0 | 0 | 0 | 0 | 0 | 0 | 0 | 0.04 | 0 | 0 | 0 | 0 | 0 | 0 | 0 | 0 | 0 |  | The SUF steels are water-cooled prior to the completion of the rolling process (i.e., during middle of the rolling process). Thus, reversal austenization can be introduced during the hot rolling process to obtain fine-grained steel plates that involve water-cooling during the middle of the rolling process to transform the plate microstructure, followed by reheating to realize inverse transformation. The chemical composition and key parameters of the experimental steel are listed in Table 1. Steel of initial thickness of 140mm was hot rolled to 15mm using a two-hi 450mm hot rolling mill. Two plates of dimensions 15mm×55mm×300mm were cut from the plate and soaked at 1200°C for 2h, hot rolled to 12mm at 1100°C to refine the austenite grains, and then water-cooled to ~400°C at a cooling rate of ~60°C/s followed by hold time of 60s. After deformation at 1100°C, the steel was air-cooled to 880°C,After warm deforming, the steel was reheated to 880°C and air-cooled to room temperature at a cooling rate of ~1.3°C/s to obtain ferrite plus pearlite microstructure, followed by air-cooling to room temperature at a cooling rate of ~1.3°C/s to obtain ferrite plus pearlite microstructure. This steel is referred as B4 plate. |  | initial thickness 140mm hot rolled 15mm 450mm soaked 1200°C 2h hot rolled 12mm 1100°C hold time 60s air-cooled 880°C 1100°C 880°C
18531.xlsx | 10.1016/j.matchar.2021.111077 | 热处理工艺对性能的影响 | 1 | Enhanced carbon enrichment in austenite through introducing pre-existing austenite as a 'carbon container' in 0.2C-2Mn steel: The significant impact on microstructure and mechanical properties | We describe here a novel approach of increasing the carbon in austenite via intercritical annealing and consequently derive the benefit of obtaining the desired microstructure and mechanical properties in a low carbon low manganese steel. The reversed austenite obtained by pre-annealing acted as a carbon container, and received carbon from cementite dissolved during pre-annealing. The reversed austenite was partly retained at room temperature and the retained austenite could further absorb carbon from martensite. As a result, the precipitation of cementite was significantly reduced during subsequent intercritical annealing and austenite was enriched with more carbon compared to the situation without pre-annealing. The morphology of reversed austenite changed from granular in the absence of pre-annealing to lath-like in pre-annealed steel. In addition, the size of retained austenite was refined by pre-annealing, which enhanced the stability of austenite and contributed to superior ductility of steel. | Mechanical properties of experimental steels. | IA120 | UTS (MPa) | 1009 | MPa | YS (MPa) | 664 | MPa | TEL (%) | 31.2 | % | 0 | 0 | 0.2 | 0 | 0 | 0 | 0 | 0 | 1.11 | 0.58 | 0 | 0 | 0 | 0 | 0 | 0 | 0 | 2.18 | 0 | 0 | 1.01 | 0.91 | 0 | 0 | 0 | 0 | 0.032 | 0.255 | 0 | 0 | 0 | 0 | 0 | 0 | 0 | 0 |  | The chemical composition was designed based on our previous study . The steel was melted in a vacuum induction furnace and forged into ingots with a thickness of 80 mm. The ingot was homogenized at 1200 °C for 2 h in a muffle furnace, and then hot rolled to 12 mm plate via six passes with minimum reduction of 20% per pass, followed by quenching to room temperature. The depth of decarburized layer was estimated to be ~0.2 mm during homogenization according to the method proposed in an early study , which was descaled during hot-rolling. The Ac1 and Ac3 temperatures of experimental steel were determined to be 680 °C and 874 °C, respectively, by using thermal dilatometer (DIL805A) as shown in Fig. 1 . In type I, samples were intercritically annealed at 690 °C for 120 min, and then air cooled to room temperature, which were referred henceforth as IA120. Tensile tests were carried out at room temperature at a strain rate of 0.001 s-1 by using a universal testing machine (WDW-200D), and specimens for tensile test were cut along the rolling direction with dimensions of 25 mm gage and 5 mm in diameter, according to the ASTM-E8 standard. |  | forged 80 mm homogenized 1200 °C 2 h hot rolled 12 mm intercritically annealed 690 °C 120 min rolling direction 25 mm 5 mm
10.1007-s12540-018-0173-9.xlsx | 10.1007/s12540-018-0173-9 | 工艺成分影响 | 1 | Effect of Strain Aging on Tensile Behavior and Properties of API X60, X70, and X80 Pipeline Steels | The effect of strain aging on tensile behavior and properties of API X60, X70, and X80 pipeline steels was investigated in this study. The API X60, X70, and X80 pipeline steels were fabricated by varying alloying elements and thermomechanical processing conditions. Although all the steels exhibited complex microstructure consisting of polygonal ferrite (PF), acicular ferrite, granular bainite (GB), bainitic ferrite (BF), and secondary phases, they had different fractions of microstructures depending on the alloying elements and thermomechanical processing conditions. The tensile test results revealed that yielding behavior steadily changed from continuous-type to discontinuous-type as aging temperature increases after 1% pre-strain. After pre-strain and thermal aging treatment in all the steels, the yield and tensile strengths, and yield ratio were increased, while the uniform elongation and work hardening exponent were decreased. In the case of the X80 steel, particularly, the decrease in uniform elongation was relatively small due to many mobile dislocations in PF, and the increase in yield ratio was the lowest because a large amount of harder microstructures such as GB, BF, and coarse secondary phases effectively enhanced work hardening. | Table 4 Tensile properties before and after 1% pre-strain and thermal aging treatment at the temperature of 200 °C and 250 °C of the API X60, X70, and X80 pipeline steels | X60 | Tensile strength (MPa) | 558 | MPa | Yield strength (MPa) | 449 | MPa | Total elongation (%) | 31.1 | % | 0 | 0 | 0.06 | 0 | 0 | 0 | 0 | 0 | 0 | 0.25 | 0.0075 | 0.0075 | 0 | 0 | 0.06 | 0.06 | 0.15 | 1.5 | 0 | 0 | 0.15 | 0 | 0 | 0 | 0 | 0 | 0.06 | 0.15 | 0 | 0 | 0 | 0 | 0 | 0 | 0 | 0 |  | After reheating treatment at temperatures above 1100 °C, the X60 steel was rolled in austenite recrystallization region, while the X70 and X80 steels were rolled in austenite non-recrystallization region where fine elongated austenite grains can be obtained by rolling with a high rolling reduction ratio above 70%. The hot-rolled steel plates were rapidly cooled from start cooling temperatures above Ar3 to finish cooling temperatures between 500 and 600 °C at various cooling rates. Steel specimens obtained from the 1/2 thickness location of the rolled steel plates were mechanically polished and etched by a 3% Nital solution. Sub-size round tensile specimens with a gage diameter of 6.3 mm and a gage length of 25.4 mm were obtained from the 1/2 thickness of rolled plates in the longitudinal direction. |  | temperatures 1100 °C finish cooling temperatures 500 °C 600 °C gage diameter 6.3 mm gage length 25.4 mm
19003.xlsx | 10.1016/j.matchemphys.2020.123089 | 晶粒粗细对性能影响 | 1 | Effect of grain refinement on tensile properties and electrochemical behavior of Fe-18.5%Cr ferritic stainless steel | In the present study, the effect of grain refinement on mechanical properties and electrochemical behavior of Fe-18.5%Cr ferritic stainless was investigated using tensile testing and a series of electrochemical analyses. Results of tensile testing clearly showed that the yield and tensile strength of material are improved by grain refinement but the uniform and total elongations are inversely affected. The true stress-strain curves were modeled using Hollomon equation. It was concluded that the coarse and fine grained samples represent a two stage strain hardening behavior and the reason for these observations was discussed. The electrochemical studies using open circuit potential measurement showed that the fine-grained sample has higher values of OCP than the coarse-grained one. In addition, the potentiodynamic polarization curves for these two types of microstructures demonstrated similar trends. It was also observed that grain refinement decreases the corrosion current density and increases the corrosion potential. Electrochemical impedance spectroscopy (EIS) analysis revealed that grain refinement increases the polarization resistance of ferritic stainless steel. Finally, it was deduced that the corrosion and passivation behavior of the ferritic stainless steel in the 0.1 M HNO3 solution are improved by refining the grain structure by thermo-mechanical processing. | Tensile data extracted from stress-strain curves of coarse and fine grained ferritic stainless steel. | Fine Grained | Tensile Strength (MPa) | 685 | MPa | Yield Strength (MPa) | 530 | MPa | Total Elongation (%) | 31 | % | 0 | 0 | 0.04 | 0.05 | 0 | 0 | 0 | 0 | 0 | 0.8 | 0 | 0 | 0 | 0 | 0 | 0 | 18.5 | 0.13 | 0 | 0 | 0.06 | 0 | 0 | 0 | 0 | 0 | 0 | 0 | 0 | 0 | 0 | 0 | 0 | 0 | 0 | 0 |  | This material was received in the hot rolled condition and the initial microstructure consisted of equiaxed ferrite grains with mean size of 120 μm. By the proposed thermo-mechanical treatment, the microstructure was refined to an average grain size of 5 μm. Fig. 1 shows the schematic of the thermo-mechanical processing route conducted to produce fine-grained ferritic stainless steel from initial coarse-grained sample. Step 1 was the solution annealing at the temperature of 1200 °C for 7200s conducted to produce initial coarse grained microstructure with uniform chemical composition. Step 2 was the cold rolling of sample to about 90% thickness reduction to produce heavily cold worked material. Step 3 was the recrystallization annealing at 800 °C for 180 s. Also, sample was quenched immediately in water after recrystallization annealing to prevent grain growth just after recrystallization. |  | mean size 120 μm average grain size 5 μm solution annealing 1200 °C 7200s recrystallization annealing 800 °C 180 s
26667.xlsx | 10.1016/j.msea.2021.141563 | 成分和工艺影响 | 1 | Reverse partitioning of Al from kappa-carbide to the gamma-matrix upon Ni addition and its strengthening effect in Fe-Mn-Al-C lightweight steel | The effect of the addition of Ni to Fe-30Mn-10Al-0.9C-0.5Si-1.5Mo (wt.%) cast lightweight steel was investigated with a focus on the precipitation behavior of (Fe,Mn)(3)AlC kappa-carbide. The addition of 3 wt.% Ni (3Ni steel) resulted in continuous hardening of the steel during aging heat treatment at 550 degrees C for 100 h whereas the addition of 1.5 wt.% Ni (1.5Ni steel) led to peak hardening at 550 degrees C for 20 h. The size of kappa-carbides after aging heat treatment for 100 h was smaller in 3Ni steel compared with 1.5Ni steel, despite its higher hardness and progressed hardening. Atom probe tomography of the aged 3Ni steel revealed that Al atoms were preferentially enriched in the gamma-matrix with clustering of Ni atoms observed, resulting in the relative depletion of Al in kappa-carbide. This is the first report of reverse partitioning of Al from kappa-carbide to the gamma-matrix through Ni addition, indicating that the affinity of C-Al is lower than that of Ni-Al. The substitution of Mn to the Al site of the kappa-carbide lattice is energetically favorable when Ni-Al bonding actively occurs in the gamma-matrix, as determined by first-principles calculations. This is clearly evidenced by the Mn enrichment of kappa-carbide in the 3Ni steel. The amount of Ni-Al clustering resulting from the reverse partitioning of Al to the gamma-matrix during the precipitation of kappa-carbide could be increased according to the growth of kappa-carbide. Therefore, we found that the addition of Ni led to simultaneous cooperative precipitation- and solid solution-strengthening after aging, contributing to continuous hardening by effectively suppressing the movement of dislocations. | Summary of tensile properties at room temperature for solution-treated and aged 1.5Ni and 3Ni steels. | Aged at 550 °C for 20 h | Tensile strength (MPa) | 1044 | MPa | Yield strength (MPa) | 962 | MPa | Elongation (%) | 31 | % | 0 | 0 | 0.94 | 0 | 0 | 0 | 0 | 0 | 10.01 | 0.55 | 0 | 0 | 0 | 0 | 0 | 0 | 0 | 29.36 | 0 | 0 | 1.5 | 0 | 0 | 0 | 0 | 0 | 0 | 1.55 | 0 | 0 | 0 | 0 | 0 | 0 | 0 | 0 |  | The cast steels used in this study, referred to as ‘1.5Ni' and ‘3Ni' steels, had nominal compositions of Fe-30Mn-10Al-0.9C-0.5Si-1.5Mo-(1.5 or 3)Ni (wt.%). The chemical compositions of the steels are listed in Table 1 . Ingots were prepared with rods of 25 mm in diameter and 220 mm in length using commercial vacuum induction melting (VIM) in an Ar atmosphere. The ingots were homogenized at 1050 °C for 2 h and subsequently water-quenched. For the precipitation of κ-carbides, aging heat treatments were conducted at 550 °C for various times, up to 20 h. |  | rods 25 mm 220 mm homogenized 1050 °C 2 h aging heat treatments 550 °C various times 20 h
10.1007-s11661-013-1745-4.xlsx | 10.1007/s11661-013-1745-4 |  | 4 | Mechanical and Electrochemical Behavior of a High Strength Low Alloy Steel of Different Grain Sizes | Various heat treatments applied to a fine-grained high strength low alloy (HSLA) steel resulted in producing different grain sizes. Optical and scanning electron microstructures of the different alloy states exhibited varying ferrite grains which have increased with the increase of annealing time and decrease of cooling rates. TEM structures of the as-received HSLA steel displayed characteristics microstructural features, distribution, and morphology of microalloy precipitates. Hardness and tensile strength values have decreased with the increase of grain sizes. Potentiodynamic electrochemical polarization of the different alloy states in 3.5 wt pct NaCl solution showed typical active metal/alloy behavior. Tensile specimens of the as-received and heat-treated alloy cathodically charged with hydrogen, followed by tensile testing, did not indicate any noticeable loss of ductility. FESEM fractographs of hydrogen-charged samples showed a few chain of voids in the presence of cup and cone ductile fracture features in tensile-tested samples without hydrogen charging as well. | Table III Mechanical Properties of a HSLA Steel of Various Heat-Treated States Tested in Air at a Nominal Strain Rate | HSLA-1050-CFC-FC | UTS (MPa) | 467 | MPa | YS (MPa) | 290 | MPa | Elongation (Pct) | 31 | no mentioned | 0 | 0 | 0.17 | 0 | 0 | 0 | 0 | 0 | 0.03 | 0.255 | 0.023 | 0.009 | 0 | 0 | 0.001 | 0.055 | 0.034 | 1.32 | 0 | 0 | 0 | 0 | 0 | 0 | 0 | 0 | 0.015 | 0 | 0 | 0 | 0 | 0 | 0 | 0 | 0 | 0 |  | The alloy plates were hot rolled, and the hot rolling parameters are soaking temperature 1473 K (1200 °C), finish rolling temperature 1183 K (910 °C), and coiling temperature 953 K (680 °C). In order to produce different grain sizes of the steel, the as-received alloy was subjected to various heat treatment schedules which are stated in Table II. For the transmission electron microscopy (TEM) study, the samples of the as-received alloy coupons were mechanically thinned down to approximately 80 μm thickness, then disks of 3 mm diameter were punched out. Standard tensile specimens were prepared from the as-received and heat-treated alloy, and tensile testing was carried out using a servohydraulic universal testing machine (UTM 60) of 600 kN capacity at a cross-head speed of 2.0 mm/min. | as-received alloy was solutionized at 1323 K (1050 °C) for 30 min, cooled in furnace to temperature 1153 K (880 °C) and kept 2 min, cooled to 1133 K (860 °C) and kept for 2 min; likewise control cooled to 1013 K (740 °C), and followed by furnace cooling to room temperature | hot rolling parameters 1473 K 1200 °C finish rolling 1183 K 910 °C 953 K 680 °C as-received alloy coupons 80 μm 3 mm testing machine 600 kN cross-head speed 2.0 mm/min
17670.xlsx | 10.1016/j.matchar.2006.01.010 | 工艺影响 | 4 | Effect of heat treatment on microstructure and mechanical properties of cold rolled C-Mn-Si TRIP-aided steel | In the present study, a 0.27C-1.60Mn-2.0Si wt.% TRIP-aided cold-rolled steel sheet was fabricated and optimal heat-treatment conditions (intercritical annealing IA and isothermal bainite treatment IBT) were investigated to maximize the volume fraction and stability of retained austenite. The effects of temperature and time for IA and IBT were studied via optical microscopy, SEM, TEM and XRD. Its tensile properties and formability were also evaluated. Two-stage heat-treatment carried out in a salt-bath furnace revealed that the volume fraction of retained austenite (RA) increased with increasing intercritical annealing time for a particular set of IA temperature, IBT temperature and IBT holding time. When the volume fraction of the retained austenite was 9% or higher, the stability of RA in terms of carbon concentration was same, and better formability was obtained. It was also observed that high tensile strength of 652MPa, tensile elongation of 31% or above, and n-value 0.2 could be successfully produced in this cold-rolled steel sheet at IA temperature of 800 degrees C, holding for 5min, and IBT of 400 degrees C for 3min holding time. (c) 2006 Elsevier Inc. All rights reserved. | Tensile results of salt-baths heat treated CMnSi cold-rolled samples | A | UTS (MPa) | 679 | MPa | YS (MPa) | 386 | MPa | EL (%) | 31 | % | 0 | 0 | 0.27 | 0 | 0 | 0 | 0 | 0 | 0.021 | 2 | 0.021 | 0.015 | 0 | 0 | 0 | 0 | 0 | 1.6 | 0 | 0 | 0 | 0 | 0 | 0 | 0 | 0 | 0.005 | 0 | 0 | 0 | 0 | 0 | 0 | 0 | 0 | 0 |  | The CMnSi TRIP-aided was prepared as a 50kg ingot in an air induction furnace. The cast ingot was forged into a 300×150×50mm block. Small blocks of 120×120×50mm were cut from forged stock. These 50mm thick blocks were soaked at 1175°C for 1h, and hot rolled to a thickness of 3.2mm in eight passes. Hot rolled plates were annealed at 900°C for 1h to reduce the hardness for easier cold rolling. The hot-rolled air annealed steel plates were pickled in a 25vol.% HCl solution and subsequently cold rolled to achieve a final thickness of 1mm. | IA temperature (degC)¦800¦IA time (min)¦10¦IBT temperature (degC)¦4000¦IBT time (min)¦3 | soaked 1175°C 1h hot rolled 3.2mm annealed 900°C 1h subsequently cold rolled 1mm
17670.xlsx | 10.1016/j.matchar.2006.01.010 | 工艺影响 | 4 | Effect of heat treatment on microstructure and mechanical properties of cold rolled C-Mn-Si TRIP-aided steel | In the present study, a 0.27C-1.60Mn-2.0Si wt.% TRIP-aided cold-rolled steel sheet was fabricated and optimal heat-treatment conditions (intercritical annealing IA and isothermal bainite treatment IBT) were investigated to maximize the volume fraction and stability of retained austenite. The effects of temperature and time for IA and IBT were studied via optical microscopy, SEM, TEM and XRD. Its tensile properties and formability were also evaluated. Two-stage heat-treatment carried out in a salt-bath furnace revealed that the volume fraction of retained austenite (RA) increased with increasing intercritical annealing time for a particular set of IA temperature, IBT temperature and IBT holding time. When the volume fraction of the retained austenite was 9% or higher, the stability of RA in terms of carbon concentration was same, and better formability was obtained. It was also observed that high tensile strength of 652MPa, tensile elongation of 31% or above, and n-value 0.2 could be successfully produced in this cold-rolled steel sheet at IA temperature of 800 degrees C, holding for 5min, and IBT of 400 degrees C for 3min holding time. (c) 2006 Elsevier Inc. All rights reserved. | Tensile results of salt-baths heat treated CMnSi cold-rolled samples | C | UTS (MPa) | 652 | MPa | YS (MPa) | 381 | MPa | EL (%) | 31 | % | 0 | 0 | 0.27 | 0 | 0 | 0 | 0 | 0 | 0.021 | 2 | 0.021 | 0.015 | 0 | 0 | 0 | 0 | 0 | 1.6 | 0 | 0 | 0 | 0 | 0 | 0 | 0 | 0 | 0.005 | 0 | 0 | 0 | 0 | 0 | 0 | 0 | 0 | 0 |  | The CMnSi TRIP-aided was prepared as a 50kg ingot in an air induction furnace. The cast ingot was forged into a 300×150×50mm block. Small blocks of 120×120×50mm were cut from forged stock. These 50mm thick blocks were soaked at 1175°C for 1h, and hot rolled to a thickness of 3.2mm in eight passes. Hot rolled plates were annealed at 900°C for 1h to reduce the hardness for easier cold rolling. The hot-rolled air annealed steel plates were pickled in a 25vol.% HCl solution and subsequently cold rolled to achieve a final thickness of 1mm. | IA temperature (degC)¦800¦IA time (min)¦5¦IBT temperature (degC)¦400¦IBT time (min)¦3 | soaked 1175°C 1h hot rolled 3.2mm annealed 900°C 1h subsequently cold rolled 1mm
17670.xlsx | 10.1016/j.matchar.2006.01.010 | 工艺影响 | 4 | Effect of heat treatment on microstructure and mechanical properties of cold rolled C-Mn-Si TRIP-aided steel | In the present study, a 0.27C-1.60Mn-2.0Si wt.% TRIP-aided cold-rolled steel sheet was fabricated and optimal heat-treatment conditions (intercritical annealing IA and isothermal bainite treatment IBT) were investigated to maximize the volume fraction and stability of retained austenite. The effects of temperature and time for IA and IBT were studied via optical microscopy, SEM, TEM and XRD. Its tensile properties and formability were also evaluated. Two-stage heat-treatment carried out in a salt-bath furnace revealed that the volume fraction of retained austenite (RA) increased with increasing intercritical annealing time for a particular set of IA temperature, IBT temperature and IBT holding time. When the volume fraction of the retained austenite was 9% or higher, the stability of RA in terms of carbon concentration was same, and better formability was obtained. It was also observed that high tensile strength of 652MPa, tensile elongation of 31% or above, and n-value 0.2 could be successfully produced in this cold-rolled steel sheet at IA temperature of 800 degrees C, holding for 5min, and IBT of 400 degrees C for 3min holding time. (c) 2006 Elsevier Inc. All rights reserved. | Tensile results of salt-baths heat treated CMnSi cold-rolled samples | D | UTS (MPa) | 661 | MPa | YS (MPa) | 438 | MPa | EL (%) | 31 | % | 0 | 0 | 0.27 | 0 | 0 | 0 | 0 | 0 | 0.021 | 2 | 0.021 | 0.015 | 0 | 0 | 0 | 0 | 0 | 1.6 | 0 | 0 | 0 | 0 | 0 | 0 | 0 | 0 | 0.005 | 0 | 0 | 0 | 0 | 0 | 0 | 0 | 0 | 0 |  | The CMnSi TRIP-aided was prepared as a 50kg ingot in an air induction furnace. The cast ingot was forged into a 300×150×50mm block. Small blocks of 120×120×50mm were cut from forged stock. These 50mm thick blocks were soaked at 1175°C for 1h, and hot rolled to a thickness of 3.2mm in eight passes. Hot rolled plates were annealed at 900°C for 1h to reduce the hardness for easier cold rolling. The hot-rolled air annealed steel plates were pickled in a 25vol.% HCl solution and subsequently cold rolled to achieve a final thickness of 1mm. | IA temperature (degC)¦800¦IA time (min)¦5¦IBT temperature (degC)¦400¦IBT time (min)¦5 | soaked 1175°C 1h hot rolled 3.2mm annealed 900°C 1h subsequently cold rolled 1mm
23995.xlsx | 10.1016/j.msea.2012.11.102 | 磷和硼添和温度加对性能影响 | 1 | Effect of phosphorous and boron addition on microstructural evolution and Charpy impact properties of high-phosphorous-containing plain carbon steels | Four plain carbon steels were fabricated by controlling the addition of P and B, and then isothermal heat-treatments were conducted at 550 degrees C and 650 degrees C for 3 h on these steels to make ferrite-pearlite-based or ferrite-bainite-based microstructures, respectively. B was added for controlling the reduction in toughness due to grain boundary segregation of P because B was readily distributed on grain boundaries. In the 550 degrees C-treated steels, bainite grains were refined by the B addition, whereas the 650 degrees C-treated steels did not show the grain refinement due to the B addition. According to the critical time analysis for non-equilibrium grain boundary segregation of P and B, the present isothermal treatment time of 3 h was too short for the grain boundary segregation of P, and thus the fracture occurred mostly in a cleavage mode, instead of an intergranular mode. Since this 3 h-treatment time was too long for the grain boundary segregation of B, the grain boundary segregation of B was reduced, and the precipitation of cementites was promoted. In the 550 degrees C-treated steels, the area fraction of intergranular fracture increased with increasing volume fraction of grain boundary cementites, as they played an important role in initiating the intergranular fracture, although the area fraction of intergranular fracture was lower than 5%. In the 650 degrees C-treated steels having coarse grains, however, grain boundary cementites did not work for intergranular fracture because the crack readily propagated in a cleavage mode. (c) 2012 Elsevier B.V. All rights reserved. | Vickers hardness test, tensile test, and Charpy impact test results of the high-P-containing steels. | 2P-6 | Ultimate tensile strength (MPa) | 523 | MPa | Yield strength (MPa) | 349 | MPa | Elongation (%) | 31 | % | 0 | 0 | 0.15 | 0.01 | 0 | 0 | 0 | 0 | 0.02 | 0.2 | 0.02 | 0 | 0 | 0 | 0.02 | 0 | 1.5 | 1.5 | 0 | 0 | 0 | 0 | 0 | 0 | 0 | 0 | 0 | 0 | 0 | 0 | 0 | 0 | 0 | 0 | 0 | 0 |  | Four high-P-containing steels were made by a vacuum induction melting method, and their chemical compositions were shown in Table 1. The contents of P and B were controlled to be 200 or 500ppm and 0 or 20ppm, respectively. For convenience, the steels containing 200ppm and 500ppm of P are referred to as '2P' and '5P', respectively, and the steels additionally containing 20ppm of B in the 2P and 5P steels are referred to as ‘2PB' and ‘5PB', respectively. The rolling and heat-treatment conditions are shown in Fig. 1. After the austenitization at 1200°C for 2h, the rolling was started at 900°C and finished at 880°C. The plate thickness was reduced from 30mm to 7mm during rolling. The rolled plates were air-cooled down to the coiling temperature of 620°C, held at this temperature for 1h, and air-cooled to room temperature. The isothermal heat-treatments were then conducted to produce similar ferrite-pearlite-based microstructures, irrespective of steels. The steel plates were austenitized at 900°C for 30min, held at 650°C for 3h in a salt-bath to produce ferrite-pearlite- or ferrite-bainite-based microstructures, respectively, and air-cooled to room temperature. |  | austenitization 1200°C 2h started 900°C finished 880°C plate thickness 30mm coiling temperature 620°C 1h austenitized 900°C 30min held 650°C 3h
26174.xlsx | 10.1016/j.msea.2020.138930 | 热处理工艺影响 | 1 | Effect of austenitization of cold-rolled 10 wt% Mn steel on microstructure and discontinuous yielding | A cold-rolled 10 wt% Mn steel was austenitized before intercritical annealing. Austenite and ferrite fractions and austenite stability remained equivalent to those of the non-austenitized counterpart. However, martensite that was generated on quenching after austenitization did not recrystallize during intercritical annealing, and austenite formed along lath boundaries of martensite to yield a ferrite + austenite lamellar structure. The transition from interface strengthening to strain hardening in the lamellar structure was not as evident as in equiaxed structure, owing to the higher dislocation density and lower interface strengthening in the lamellar structure than in the equiaxed structure. Consequently, discontinuous yielding is effectively prohibited in the lamellar structure. | Tensile properties of alloys produced by different heat treatments. | 900 degC + 700 degC | Tensile strength / MPa | 1304 | MPa | Yield strength / MPa | 445 | MPa | Total elongation / % | 30.9 | % | 0 | 0 | 0.21 | 0.0003 | 0 | 0 | 0 | 0 | 1.94 | 0 | 0.0001 | 0.007 | 0 | 0 | 0 | 0 | 0 | 10.2 | 0 | 0 | 0 | 0 | 0 | 0 | 0 | 0 | 0 | 0 | 0 | 0 | 0 | 0 | 0 | 0 | 0 | 0 |  | A medium-Mn steel (Table 1 ) ingot with dimension of 150 mm*100 mm*250 mm was manufactured by vacuum induction melting. The ingot was austenitized at 1200 °C for 1 h and then hot-rolled to 4-mm thickness. The hot-rolled plate was annealed at 650 °C for 1 h, then cold-rolled to 2-mm thickness with a total reduction ratio of 50%. After cold rolling, the microstructure was deformed martensite, which was heat treated in two ways to achieve different grain morphology (Fig. 1 ). The lamellar morphology was formed by austenitizing at 900 °C for 20 min and water quenching before the intercritical annealing. To obtain diverse fractions and mechanical stability of the austenite, the steel was intercritically annealed at 700 °C, and quenched in water. |  | dimension 150 mm 100 mm 250 mm austenitized 1200 °C 1 h annealed 650 °C 1 h austenitizing 900 °C 20 min intercritically annealed 700 °C
18531.xlsx | 10.1016/j.matchar.2021.111077 | 热处理工艺对性能的影响 | 1 | Enhanced carbon enrichment in austenite through introducing pre-existing austenite as a 'carbon container' in 0.2C-2Mn steel: The significant impact on microstructure and mechanical properties | We describe here a novel approach of increasing the carbon in austenite via intercritical annealing and consequently derive the benefit of obtaining the desired microstructure and mechanical properties in a low carbon low manganese steel. The reversed austenite obtained by pre-annealing acted as a carbon container, and received carbon from cementite dissolved during pre-annealing. The reversed austenite was partly retained at room temperature and the retained austenite could further absorb carbon from martensite. As a result, the precipitation of cementite was significantly reduced during subsequent intercritical annealing and austenite was enriched with more carbon compared to the situation without pre-annealing. The morphology of reversed austenite changed from granular in the absence of pre-annealing to lath-like in pre-annealed steel. In addition, the size of retained austenite was refined by pre-annealing, which enhanced the stability of austenite and contributed to superior ductility of steel. | Mechanical properties of experimental steels. | IA60 | UTS (MPa) | 969 | MPa | YS (MPa) | 748 | MPa | TEL (%) | 30.8 | % | 0 | 0 | 0.2 | 0 | 0 | 0 | 0 | 0 | 1.11 | 0.58 | 0 | 0 | 0 | 0 | 0 | 0 | 0 | 2.18 | 0 | 0 | 1.01 | 0.91 | 0 | 0 | 0 | 0 | 0.032 | 0.255 | 0 | 0 | 0 | 0 | 0 | 0 | 0 | 0 |  | The chemical composition was designed based on our previous study . The steel was melted in a vacuum induction furnace and forged into ingots with a thickness of 80 mm. The ingot was homogenized at 1200 °C for 2 h in a muffle furnace, and then hot rolled to 12 mm plate via six passes with minimum reduction of 20% per pass, followed by quenching to room temperature. The depth of decarburized layer was estimated to be ~0.2 mm during homogenization according to the method proposed in an early study , which was descaled during hot-rolling. The Ac1 and Ac3 temperatures of experimental steel were determined to be 680 °C and 874 °C, respectively, by using thermal dilatometer (DIL805A) as shown in Fig. 1 . In type I, samples were intercritically annealed at 690 °C for 60 min, and then air cooled to room temperature, which were referred henceforth as IA60. Tensile tests were carried out at room temperature at a strain rate of 0.001 s-1 by using a universal testing machine (WDW-200D), and specimens for tensile test were cut along the rolling direction with dimensions of 25 mm gage and 5 mm in diameter, according to the ASTM-E8 standard. |  | forged 80 mm homogenized 1200 °C 2 h hot rolled 12 mm intercritically annealed 690 °C 60 min rolling direction 25 mm 5 mm
23926.xlsx | 10.1016/j.msea.2012.08.122 | 工艺影响 | 1 | Enhancing mechanical properties of a low-carbon microalloyed cast steel by controlled heat treatment | In the present work, detailed studies were made on the optimization of microstructure and mechanical properties of a low-carbon microalloyed cast steel through control of heat treatment conditions. Specimens were austenitized at temperatures ranging from 950 to 1200 degrees C for 2 h followed by different cooling methods (furnace, air and water). For analyzing the effect of holding time on mechanical properties, some cast specimens were austenitized at 1100 degrees C for different times followed by furnace cooling. After heat treatment, mechanical tests were employed to evaluate the room temperature Charpy impact and tensile properties. The characterization of complex precipitates formed during heat treatment process was investigated by using analytical electron microscopy. The results show that dissolution of vanadium-containing precipitates plays an important role in the abnormal growth of austenite grains at 1150 degrees C. Further growth in austenite grains at 1200 degrees C is caused by the dissolution of Ti-containing particles and the reduction of the amount of precipitates. Correct selection of the austenitizing temperature, holding time and cooling method is very important to improve the mechanical properties of the steel. Heat treatment at 1100 degrees C for 2 h followed by furnace cooling leads to the best combination of excellent Charpy impact and tensile properties. (C) 2012 Elsevier B.V. All rights reserved. | Tensile properties of furnace-cooled specimens. | HT3F | UTS (MPa) | 501.9 | MPa | YS (MPa) | 341.1 | MPa | Elongation (%) | 30.8 | % | 0 | 0 | 0.17 | 0.006 | 0 | 0 | 0 | 0 | 0.02 | 0.47 | 0.01 | 0.01 | 0 | 0 | 0.02 | 0.01 | 0.1 | 1.2 | 0 | 0 | 0.02 | 0.02 | 0 | 0 | 0 | 0 | 0.02 | 0 | 0 | 0 | 0 | 0 | 0 | 0 | 0 | 0 |  | Prior to heat treatment, two groups of rectangular specimens with size of 12mm×12mm×60mm and 12mm×12mm×110mm respectively were cut from the cast steel. Heat treatment was carried out using an electric furnace in laboratory. Some of the specimens were initially austenitized at 1050 °C 2h and then were cooled in furnace mediums. |  | initially austenitized 1050 °C 2h
26488.xlsx | 10.1016/j.msea.2020.140636 |  | 1 | Improved strength-ductility-toughness balance of a precipitation-strengthened low-carbon medium-Mn steel by adopting intercritical annealing-tempering process | The present study on low-carbon medium-Mn steel demonstrates that the newly proposed intercritical annealing-tempering process led to good combination of strength, ductility and impact toughness, by simultaneously optimizing austenite reverted transformation and Cu precipitation. Intercritical annealing at high temperature accelerated the dissolution of cementite particles, promoted the formation of reverted austenite, and then increased the total elongation and impact energy. The additional tempering at 500 degrees C facilitated intensive precipitation of Cu-rich precipitates in secondary martensite. The precipitates were fine, uniform in size and high in density, which provided a significant strengthening effect. Strengthening by nano-scale Cu-rich precipitates compensated softening associated with high temperature annealing, and increased the yield strength of tempered medium-Mn steel by 75 MPa. In addition to facilitating Cu precipitation, the introduction of secondary martensite also promoted nucleation of reverted austenite during tempering with sufficient C and Mn concentration that stabilized austenite and further improved ductility. Excellent mechanical properties, 960 MPa yield strength, 1010 MPa tensile strength, 29.2% total elongation and 150 J impact energy at room temperature were obtained in the precipitation-strengthened low-carbon medium-Mn steel, on intercritical annealing at 645 degrees C, followed by tempering at 500 degrees C for 2 h. | Mechanical properties of samples DQ, DQT, DQA and DQAT. | DQA645 | Tensile strength/MPa | 960 | MPa | Yield strength/MPa | 885 | MPa | Total elongation/% | 30.6 | % | 0 | 0.0025 | 0.06 | 0.0015 | 0 | 0 | 0 | 0 | 0.56 | 0.36 | 0 | 0 | 0 | 0 | 0 | 0.002 | 0 | 5.1 | 0 | 0 | 2.1 | 1.6 | 0 | 0 | 0 | 0 | 0.064 | 0 | 0 | 0 | 0 | 0 | 0 | 0 | 0 | 0 |  | The 100 kg steel ingot was prepared using a high-frequency vacuum induction furnace. The ingot was then forged into billets of dimensions ~100 mm × 100 mm. Schematic diagram of rolling and heat treatment process of the experimental steel is shown in Fig. 1 . The billets were hot-rolled to 12 mm steel plates via seven passes, after homogenization at 1200 °C for 2 h. The finish rolling temperature was greater than 1030 °C. Subsequently, the plates were directly quenched to room temperature (RT) and designated as sample DQ (directly quenched). The intercritical annealing process was carried out at 645 °C and the annealing time was 1.5 h. |  | mm 100 mm hot-rolled 1200 °C 12 mm steel plates 2 h finish rolling temperature 1030 °C intercritical annealing process 645 °C annealing time 1.5 h
25010.xlsx | 10.1016/j.msea.2016.08.106 | 成分 | 1 | Stacking fault energy and deformation mechanisms in Fe-xMn-0.6C-yAl TWIP steel | The deformation mechanisms and mechanical properties of Fe-Mn-C-Al twinning-induced plasticity (TWIP) steels with a chemical composition range of 12-18 wt% Mn and 0-3 wt% Al, are reviewed. The in-depth microstructural analysis revealed that all the investigated TWIP steels exhibit deformation twinning as the main deformation mechanism in addition to dislocation glide. The Al-free TWIP steels have a much more complex deformation behavior than the Al-added TWIP steels. The deformation of Fe-15Mn-0.6C steel is accompanied by the formation of a very small amount of strain-induced epsilon martensite, in addition to deformation twinning. Deformation of Fe-12Mn-0.6C steel is accompanied by several deformation mechanisms which are simultaneously activated: strain-induced e martensite, formation of shear bands and strain-induced alpha' martensite, in addition to deformation twinning. The upper limit for the value of SFE for strain-induced martensitic transformation is determined to be approximately 13 my m(2). The results confirm that the SFE is the key parameters affecting the strength and the ductility of TWIP steel. A linear relation between the ultimate tensile strength (UTS) and the SFE is proposed, with the UTS increasing with decreasing SFE. (C) 2016 Elsevier B.V. All rights reserved. | The overview of the mechanical properties of the investigated TWIP steels with various Mn and Al content. SFE values were calculated based on the thermodynamic model proposed by Saeed-Akbari et al. [15]. | Fe12Mn0.6C1.5Al | UTS (MPa) | 899.5 | MPa | YS (MPa) | 491.9 | MPa | Total elongation (%) | 30.3 | % | 0 | 0 | 0.623 | 0 | 0 | 0 | 0 | 0 | 1.47 | 0 | 0 | 0 | 0 | 0 | 0 | 0 | 0 | 11.82 | 0 | 0 | 0 | 0 | 0 | 0 | 0 | 0 | 0 | 0 | 0 | 0 | 0 | 0 | 0 | 0 | 0 | 0 |  | Slabs taken from vacuum cast ingots were solution-treated at 1200°C for 2h and hot-rolled to a thickness of 2.5mm, prior to cold-rolling to a thickness of 1.25mm. Recrystallization annealing was carried out at 800°C for 100s. All the steels had a fully recrystallized austenitic microstructure consisting of equiaxed grains, some of which containing annealing twins. ASTM E8 standard samples of the annealed steels were machined with their long axis aligned with the rolling direction (RD). In order to remove the deformation-affected surface layer on the samples, about 100μm of thickness was removed from the surface by electrolytic polishing. The overview of the mechanical properties of the investigated Fe-xMn-0.6C-yAl steels is presented in Table 2. |  | solution-treated 1200°C 2h thickness 2.5mm cold-rolling 1.25mm Recrystallization annealing 800°C 100s surface layer 100μm
10.1007-s11837-014-1060-6.xlsx | 10.1007/s11837-014-1060-6 |  | 1 | Effect of Second Phase on the Deformation and Fracture Behavior of Multiphase Low-Density Steels | The effects of the second-phase characteristics on the deformation and fracture behavior in low-density steel are investigated in Fe-0.2C-(4, 8)Mn-5Al-1Si alloys, where the second phase can be retained austenite or a mixture of kappa-carbide and ferrite depending on the processing condition. With austenite as second phase, the mechanical stability of the austenite is critical regarding ductility because the fracture is likely to occur before the onset of necking when the austenite transforms into martensite in the early stage of deformation. In the case of the mixture of ferrite and kappa-carbide, the round shape of kappa-carbide is more favorable than the dense lamellar structure. The prominent influence of the second phase on the deformation and fracture behavior is attributable to the propensity of matrix ferrite for cleavage fracture due to its large aluminum concentration. | Table II Austenite fraction and mechanical properties after isothermal heat treatment | A | Tensile strength (MPa) | 816 | MPa | Yield strength (MPa) | 537 | MPa | Total elongation (%) | 30.3 | % | 0 | 0 | 0.21 | 0 | 0 | 0 | 0 | 0 | 5 | 1 | 0 | 0 | 0 | 0 | 0 | 0 | 0 | 4.1 | 0 | 0 | 0 | 0 | 0 | 0 | 0 | 0 | 0 | 0 | 0 | 0 | 0 | 0 | 0 | 0 | 0 | 0 |  | After vacuum melting of 25-kg ingots, they were heated to 1200°C for 1 h and hot-rolled to a 3.2-mm-thick sheet with a final rolling temperature above 870°C. After hot rolling, the sheets were held at 650°C for 1 h to simulate the coiling process followed by furnace cooling to room temperature. The sheets were heat treated using an infrared heating furnace as shown in Fig. 1, where the holding time at 600°C was 24 h. |  | heated 1200°C 1 h temperature 870°C held 650°C 1 h holding time 600°C 24 h
26457.xlsx | 10.1016/j.msea.2020.140468 | 工艺 | 1 | Austenite formation and mechanical behavior of a novel TRIP-assisted steel with ferrite/martensite initial structure | A newly developed TRIP-assisted steel with ferrite/martensite initial structure was designed to investigate the microstructural evolution during overall annealing cycle. The results were compared with the traditional cold-rolled TRIP steel. The characteristic of austenite formation from different initial microstructure was clarified based on combining the experiments and modeling. Results indicated that the new austenite obtained during intercritical annealing was fine-grained and uniformly-distributed. It comprised of acicular structure formed in pre-existing martensite (M-pre) matrix and blocky structure occurred at phase interfaces or prior austenite grain boundaries. The kinetics of austenite formation in specimens involving M-pre are similar in the early heating stage, and then decreased with decreasing M-pre content at temperatures greater than 770 degrees C. Both experimental and DICTRA results indicated that the austenite fractions of specimens with 90% and 100% M-pre fraction attained almost the maximum at the end of heating, and decreased with isothermal holding time during the intercritical annealing. Moreover, the retained austenite at interfaces of ferrite and pre-existing phase followed the Kurdjumov-Sachs (K-S) relationship with adjacent tempered martensite, while only part of the retained austenite had identical relationship with neighboring ferrite. In addition, the amount of retained austenite increased with Mpre content, although their stability against martensite transformation during tensile testing was similar and greater than that of cold-rolled specimen. As a consequence, the yield strength was increased from 590 MPa to 753 MPa and the tensile strength increased slightly from 995 MPa to 1046 MPa with M-pre fraction increasing from 50% to 100%, and the total elongation was similar to 30%, similar to the third generation advanced high strength steels. | Average tensile test values of specimens. | Mpre-70 | UTS/MPa | 1021 | MPa | YS/MPa | 607 | MPa | TEL/% | 30.12 | % | 0 | 0 | 0.21 | 0 | 0 | 0 | 0 | 0 | 0 | 1.64 | 0.006 | 0.001 | 0 | 0 | 0.05 | 0 | 0 | 2 | 0 | 0 | 0 | 0 | 0 | 0 | 0 | 0 | 0.025 | 0 | 0 | 0 | 0 | 0 | 0 | 0 | 0 | 0 |  | The steel was melted in a vacuum melting furnace and forged into billets of section dimensions of 60 mm × 60 mm. The billets were homogenized at 1200 °C for 2 h and hot rolled to 4 mm via seven passes with the finish rolling temperature of ~890 °C, and subsequently air cooled to 690 °C followed by cooling in furnace to simulate coiling. After acid pickling with 20% HCl aqueous solution, the hot rolled slab was cold rolled to a thickness of ~1 mm for preparing tensile specimens and cold rolled to a thickness of ~1.5 mm for preparing dilatometric specimens. The cold-rolled specimens were first annealed at 800 °C for 180 s, and then quenched to ambient temperature to obtain initial microstructure comprising ferrite and martensite structures. The specimens were annealed in a tubular resistance furnace at 800 °C for 360 s, then quickly placed in a salt bath furnace at 400 °C for 500 s, and finally quenched to room temperature. In order to study the austenite transformation behavior during the annealing stage, interrupted annealing tests were performed, i.e. heating to 760 °C, 780 °C and 800 °C, followed by rapid quenching to room temperature and annealing at 800 °C for 20s, followed by quenching to room temperature, respectively. |  | section dimensions 60 mm × 60 mm homogenized 1200 °C 2 h 4 mm air cooled 690 °C first annealed 800 °C 180 s tubular resistance furnace 800 °C 360 s salt bath furnace 400 °C 500 s annealing 800 °C 20s heating 760 °C 780 °C 800 °C
26457.xlsx | 10.1016/j.msea.2020.140468 | 工艺 | 1 | Austenite formation and mechanical behavior of a novel TRIP-assisted steel with ferrite/martensite initial structure | A newly developed TRIP-assisted steel with ferrite/martensite initial structure was designed to investigate the microstructural evolution during overall annealing cycle. The results were compared with the traditional cold-rolled TRIP steel. The characteristic of austenite formation from different initial microstructure was clarified based on combining the experiments and modeling. Results indicated that the new austenite obtained during intercritical annealing was fine-grained and uniformly-distributed. It comprised of acicular structure formed in pre-existing martensite (M-pre) matrix and blocky structure occurred at phase interfaces or prior austenite grain boundaries. The kinetics of austenite formation in specimens involving M-pre are similar in the early heating stage, and then decreased with decreasing M-pre content at temperatures greater than 770 degrees C. Both experimental and DICTRA results indicated that the austenite fractions of specimens with 90% and 100% M-pre fraction attained almost the maximum at the end of heating, and decreased with isothermal holding time during the intercritical annealing. Moreover, the retained austenite at interfaces of ferrite and pre-existing phase followed the Kurdjumov-Sachs (K-S) relationship with adjacent tempered martensite, while only part of the retained austenite had identical relationship with neighboring ferrite. In addition, the amount of retained austenite increased with Mpre content, although their stability against martensite transformation during tensile testing was similar and greater than that of cold-rolled specimen. As a consequence, the yield strength was increased from 590 MPa to 753 MPa and the tensile strength increased slightly from 995 MPa to 1046 MPa with M-pre fraction increasing from 50% to 100%, and the total elongation was similar to 30%, similar to the third generation advanced high strength steels. | Average tensile test values of specimens. | Mpre-100 | UTS/MPa | 1046 | MPa | YS/MPa | 753 | MPa | TEL/% | 30.08 | % | 0 | 0 | 0.21 | 0 | 0 | 0 | 0 | 0 | 0 | 1.64 | 0.006 | 0.001 | 0 | 0 | 0.05 | 0 | 0 | 2 | 0 | 0 | 0 | 0 | 0 | 0 | 0 | 0 | 0.025 | 0 | 0 | 0 | 0 | 0 | 0 | 0 | 0 | 0 |  | The steel was melted in a vacuum melting furnace and forged into billets of section dimensions of 60 mm × 60 mm. The billets were homogenized at 1200 °C for 2 h and hot rolled to 4 mm via seven passes with the finish rolling temperature of ~890 °C, and subsequently air cooled to 690 °C followed by cooling in furnace to simulate coiling. After acid pickling with 20% HCl aqueous solution, the hot rolled slab was cold rolled to a thickness of ~1 mm for preparing tensile specimens and cold rolled to a thickness of ~1.5 mm for preparing dilatometric specimens. The cold-rolled specimens were first annealed at 900 °C for 180 s, and then quenched to ambient temperature to obtain initial microstructure comprising ferrite and martensite structures. The specimens were annealed in a tubular resistance furnace at 800 °C for 360 s, then quickly placed in a salt bath furnace at 400 °C for 500 s, and finally quenched to room temperature. In order to study the austenite transformation behavior during the annealing stage, interrupted annealing tests were performed, i.e. heating to 760 °C, 780 °C and 800 °C, followed by rapid quenching to room temperature and annealing at 800 °C for 20s, followed by quenching to room temperature, respectively. |  | section dimensions 60 mm × 60 mm homogenized 1200 °C 2 h 4 mm air cooled 690 °C first annealed 900 °C 180 s tubular resistance furnace 800 °C 360 s salt bath furnace 400 °C 500 s annealing 800 °C 20s heating 760 °C 780 °C 800 °C
26457.xlsx | 10.1016/j.msea.2020.140468 | 工艺 | 1 | Austenite formation and mechanical behavior of a novel TRIP-assisted steel with ferrite/martensite initial structure | A newly developed TRIP-assisted steel with ferrite/martensite initial structure was designed to investigate the microstructural evolution during overall annealing cycle. The results were compared with the traditional cold-rolled TRIP steel. The characteristic of austenite formation from different initial microstructure was clarified based on combining the experiments and modeling. Results indicated that the new austenite obtained during intercritical annealing was fine-grained and uniformly-distributed. It comprised of acicular structure formed in pre-existing martensite (M-pre) matrix and blocky structure occurred at phase interfaces or prior austenite grain boundaries. The kinetics of austenite formation in specimens involving M-pre are similar in the early heating stage, and then decreased with decreasing M-pre content at temperatures greater than 770 degrees C. Both experimental and DICTRA results indicated that the austenite fractions of specimens with 90% and 100% M-pre fraction attained almost the maximum at the end of heating, and decreased with isothermal holding time during the intercritical annealing. Moreover, the retained austenite at interfaces of ferrite and pre-existing phase followed the Kurdjumov-Sachs (K-S) relationship with adjacent tempered martensite, while only part of the retained austenite had identical relationship with neighboring ferrite. In addition, the amount of retained austenite increased with Mpre content, although their stability against martensite transformation during tensile testing was similar and greater than that of cold-rolled specimen. As a consequence, the yield strength was increased from 590 MPa to 753 MPa and the tensile strength increased slightly from 995 MPa to 1046 MPa with M-pre fraction increasing from 50% to 100%, and the total elongation was similar to 30%, similar to the third generation advanced high strength steels. | Average tensile test values of specimens. | Mpre-90 | UTS/MPa | 1031 | MPa | YS/MPa | 661 | MPa | TEL/% | 30.06 | % | 0 | 0 | 0.21 | 0 | 0 | 0 | 0 | 0 | 0 | 1.64 | 0.006 | 0.001 | 0 | 0 | 0.05 | 0 | 0 | 2 | 0 | 0 | 0 | 0 | 0 | 0 | 0 | 0 | 0.025 | 0 | 0 | 0 | 0 | 0 | 0 | 0 | 0 | 0 |  | The steel was melted in a vacuum melting furnace and forged into billets of section dimensions of 60 mm × 60 mm. The billets were homogenized at 1200 °C for 2 h and hot rolled to 4 mm via seven passes with the finish rolling temperature of ~890 °C, and subsequently air cooled to 690 °C followed by cooling in furnace to simulate coiling. After acid pickling with 20% HCl aqueous solution, the hot rolled slab was cold rolled to a thickness of ~1 mm for preparing tensile specimens and cold rolled to a thickness of ~1.5 mm for preparing dilatometric specimens. The cold-rolled specimens were first annealed at 840 °C for 180 s, and then quenched to ambient temperature to obtain initial microstructure comprising ferrite and martensite structures. The specimens were annealed in a tubular resistance furnace at 800 °C for 360 s, then quickly placed in a salt bath furnace at 400 °C for 500 s, and finally quenched to room temperature. In order to study the austenite transformation behavior during the annealing stage, interrupted annealing tests were performed, i.e. heating to 760 °C, 780 °C and 800 °C, followed by rapid quenching to room temperature and annealing at 800 °C for 20s, followed by quenching to room temperature, respectively. |  | section dimensions 60 mm × 60 mm homogenized 1200 °C 2 h 4 mm air cooled 690 °C first annealed 840 °C 180 s tubular resistance furnace 800 °C 360 s salt bath furnace 400 °C 500 s annealing 800 °C 20s heating 760 °C 780 °C 800 °C
24860.xlsx | 10.1016/j.msea.2016.03.055 | 不同冷却参数对性能的影响 | 1 | The impact of thermo-mechanical controlled processing on structure-property relationship and strain hardening behavior in dual-phase steels | We elucidate here the impact of thermo-mechanical controlled processing (TMCP) in governing nucleation of second phase in Nb-Ti microalloyed dual-phase steels. A wide range of mechanical properties were obtained through change in the microstructure, depending on the TMCP cooling schedule. Polygonal ferrite matrix with martensite as the second phase exhibited highest initial strain hardening rate, lowest yield strength, and highest tensile strength as compared to the situation when bainite or bainite-martensite was the second phase. The Crussard-Jaoul (C-J)strain hardening behavior of granular bainite and granular bainite-martensite as the second phase exhibited one-stage characterized by linear and parabolic behavior, respectively. On the other hand, two stages were observed in steel containing martensite as the second phase, viz., linear stage I and parabolic stage II. (C) 2016 Elsevier B.V. All rights reserved. | Microstructure and mechanical properties of the experimental steels with different cooling parameters. | Steel 2 | TS, MPa | 564 | MPa | YS, MPa | 409 | MPa | EL, % | 30 | % | 0 | 0 | 0.075 | 0.004 | 0 | 0 | 0 | 0 | 0.02 | 0.26 | 0.0101 | 0.0028 | 0 | 0 | 0.02 | 0 | 0 | 1.27 | 0 | 0 | 0 | 0 | 0 | 0 | 0 | 0 | 0.016 | 0 | 0 | 0 | 0 | 0 | 0 | 0 | 0 | 0 |  | Pre-fast cooling rate (°C/s) Pre-fast cooling temperature (°C) 710 Post-fast cooling rate (°C/s) 117 Post-cooling temperature (°C) 400. The continuously cast plates were reheated to 1200°C for 2h in a box type resistance furnace, hot rolled to 11mm thickness using a two-high 450mm hot rolling mill and air-cooled to room temperature. Cylindrical specimens of diameter 6mm and 15mm long were machined from the hot rolled plate to conduct TMCP experiments in a Gleeble 3800 thermo-mechanical simulator. The specimens were reheated to 1200°C for 180s to ensure complete austenitization and cooled to 850°C at a cooling rate of 10°C/s. After holding for 20s to eliminate the temperature gradient, the specimens were subjected to 50% compressive strain at a strain rate of 3s-1, followed by cooling to room temperature at cooling rates of 0.5, 1, 2, 5, 10, 20 and 40°C/s, respectively. The plates of 60 mm thickness were reheated to 1200 °C for 2 h and hot rolled to 5 mm thickness using the two-high Ф450 mm experimental hot rolling mill equipped with ultrafast cooling (UFC) system developed in our laboratory. The hot rolling process was accomplished with reduction ratio of ~68% in the recrystallization region and ~75% in the non-recrystallization region. The finish rolling temperature was 840 °C. After hot rolling, the strips were subjected to pre-fast cooling stage, air cooling stage, and post-fast cooling stage on the run-out table, and then placed in the coil box to simulate the industrial coiling process. |  | continuously cast plates 1200°C 2h hot rolled 11mm 450mm Cylindrical specimens 6mm reheated 1200°C 180s cooled 850°C reheated 1200 °C 2 h hot rolled 5 mm
26710.xlsx | 10.1016/j.msea.2021.141783 | 工艺对不同钢种的影响 | 1 | Reinforced Cu precipitation strengthening by matrix transformation from martensite to austenite in high-strength low-alloy steel | We demonstrate here that a new type of Cu precipitation was observed in metastable austenite (gamma'). The Cu precipitates had twin boundaries, array of atoms, dislocations with a large lattice misfit (similar to 3.4 %) and close packed plane misfit (similar to 5.4 degrees) with matrix gamma'. This was accomplished by partitioning and tempering heat treatment in a 0.117C-2.88Mn-1.13Ni-0.89Cu steel. Cu precipitation and austenitization occurred together during tempering, and Cu precipitates were nucleated in martensite, which subsequently migrated to austenite during austenitization. In view of the closed crystal relationship of martensite/Cu precipitate and martensite/austenite, crystal relationships between Cu, austenite and martensite were: {111}(Cu)//{111}(gamma')//{011}(alpha), < 011 >(Cu)//< 011 >(gamma)'//< 111 >(alpha). Misfit between one pair close-packed plane (1-11)(Cu) and (1-11)(gamma') was inherent from the misfit between martensite and austenite. Twin boundaries (twin spacing similar to 2.5 nm) were inherent from twin boundary of 9R-Cu in martensite. The matrix transformation from martensite to austenite compressed the Cu precipitates, and contributed to lattice misfit and defects in Cu precipitate. The misfit and defects in Cu precipitates provided significant strengthening effect for gamma' and contributed to the excellent mechanical properties of the experimental steel. The mechanism of Cu precipitation was studied using 3DAP, HRTEM and thermodynamic simulation. | Mechanical properties of experimental steels. | P/T700-660 | Ultimate tensile strength (MPa) | 962 | MPa | Yield strength (MPa) | 772 | MPa | Total elongation (%) | 30 | % | 0 | 0 | 0.0003 | 0 | 0 | 0 | 0 | 0 | 0 | 0 | 0 | 0 | 0 | 0 | 0 | 0 | 0 | 1.17 | 0 | 0 | 0.5 | 0.43 | 0 | 0 | 0 | 0 | 0 | 0 | 0 | 0 | 0 | 0 | 0 | 0 | 0 | 0 |  | Based on the design strategy of microstructure, the nominal chemical composition of the experimental steel was Fe-0.117C-2.88Mn-1.13Ni-0.89Cu-0.4Si-0.2Mo-0.07Nb (in wt.%). The experimental steel was melted in vacuum and cast into ingots of ~80 mm thickness, which were then homogenized at 1200 °C for 2 h. The homogenized ingots were rolled to ~6 mm thick strips using several passes with a minimum reduction of ~25 % per pass. The hot rolling started at 1050 °C and finished at 880 °C followed by cooling in air. Partitioning and tempering was carried out in box furnace after hot rolling. The partitioning was performed at 700 °C for 1 h, followed by cooling in water, and is referred as steel P700. The tempering was performed at 660oCfor 0.5 h, and labeled as steel P/T700-660. |  | then homogenized 1200 °C 2 h hot rolling 1050 °C finished 880 °C performed 700 °C 1 h performed 0.5 h
26667.xlsx | 10.1016/j.msea.2021.141563 | 成分和工艺影响 | 1 | Reverse partitioning of Al from kappa-carbide to the gamma-matrix upon Ni addition and its strengthening effect in Fe-Mn-Al-C lightweight steel | The effect of the addition of Ni to Fe-30Mn-10Al-0.9C-0.5Si-1.5Mo (wt.%) cast lightweight steel was investigated with a focus on the precipitation behavior of (Fe,Mn)(3)AlC kappa-carbide. The addition of 3 wt.% Ni (3Ni steel) resulted in continuous hardening of the steel during aging heat treatment at 550 degrees C for 100 h whereas the addition of 1.5 wt.% Ni (1.5Ni steel) led to peak hardening at 550 degrees C for 20 h. The size of kappa-carbides after aging heat treatment for 100 h was smaller in 3Ni steel compared with 1.5Ni steel, despite its higher hardness and progressed hardening. Atom probe tomography of the aged 3Ni steel revealed that Al atoms were preferentially enriched in the gamma-matrix with clustering of Ni atoms observed, resulting in the relative depletion of Al in kappa-carbide. This is the first report of reverse partitioning of Al from kappa-carbide to the gamma-matrix through Ni addition, indicating that the affinity of C-Al is lower than that of Ni-Al. The substitution of Mn to the Al site of the kappa-carbide lattice is energetically favorable when Ni-Al bonding actively occurs in the gamma-matrix, as determined by first-principles calculations. This is clearly evidenced by the Mn enrichment of kappa-carbide in the 3Ni steel. The amount of Ni-Al clustering resulting from the reverse partitioning of Al to the gamma-matrix during the precipitation of kappa-carbide could be increased according to the growth of kappa-carbide. Therefore, we found that the addition of Ni led to simultaneous cooperative precipitation- and solid solution-strengthening after aging, contributing to continuous hardening by effectively suppressing the movement of dislocations. | Summary of tensile properties at room temperature for solution-treated and aged 1.5Ni and 3Ni steels. | Aged at 550 °C for 100 h | Tensile strength (MPa) | 1049 | MPa | Yield strength (MPa) | 956 | MPa | Elongation (%) | 30 | % | 0 | 0 | 0.94 | 0 | 0 | 0 | 0 | 0 | 10.01 | 0.55 | 0 | 0 | 0 | 0 | 0 | 0 | 0 | 29.69 | 0 | 0 | 1.5 | 0 | 0 | 0 | 0 | 0 | 0 | 1.55 | 0 | 0 | 0 | 0 | 0 | 0 | 0 | 0 |  | The cast steels used in this study, referred to as ‘1.5Ni' and ‘3Ni' steels, had nominal compositions of Fe-30Mn-10Al-0.9C-0.5Si-1.5Mo-(1.5 or 3)Ni (wt.%). The chemical compositions of the steels are listed in Table 1 . Ingots were prepared with rods of 25 mm in diameter and 220 mm in length using commercial vacuum induction melting (VIM) in an Ar atmosphere. The ingots were homogenized at 1050 °C for 2 h and subsequently water-quenched. For the precipitation of κ-carbides, aging heat treatments were conducted at 550 °C for various times, up to 100 h. |  | rods 25 mm 220 mm homogenized 1050 °C 2 h aging heat treatments 550 °C various times 100 h
25661.xlsx | 10.1016/j.msea.2018.07.027 | 工艺影响 | 1 | Deformation and annealing behaviour of dual phase TWIP steel from the perspective of residual stress, faults, microstructures and mechanical properties | The present study aims to examine the deformation and annealing behaviour of Fe-0.07C-20Mn-2.6Si-1.6Al TWIP steel in the viewpoint of microstructural characterisation, fault analysis, triaxial residual stress measurement and mechanism of twin formation. 50% cold deformation results in improvement of hardness and tensile strength (428 HV and 1419 MPa, respectively), whereas annealing at 900 degrees C of the same leads to improvement in ductility (61%) with the decrease in strength (873 MPa). The residual stress is maximum and compressive in nature in deformed sample which has been diminishing after annealing. Hot rolled and hot rolled-solution treated samples develop dual phase microstructure along with annealing twins, whereas fine nano twins and high dislocation density with dual phase microstructure are apparent after 50% cold deformation. The presence of Shockley partial dislocation, overlapping of stacking faults, Lomer-Cottrell lock, intrinsic and extrinsic stacking faults affect the mechanical properties as obstacles of dislocation movements or assisting twin formation. Goss and Brass components of texture are dominating after rolling, whereas annealing results in weakening of rolling texture components. The nucleation mechanism of twin has been consistent with the pole mechanism along with the deviation process. Hence the present work amplifies the present understanding of deformation and annealing behaviour on low carbon dual phase TWIP steel from different characterisation perspectives. | Summary of mechanical properties of TWIP steel under various processing conditions. | HRAC | UTS (MPa) | 868 | MPa | YS (MPa) | 454 | MPa | TEL (%) | 30 | % | 0 | 0 | 0.07 | 0 | 0 | 0 | 0 | 0 | 1.61 | 2.58 | 0.009 | 0.013 | 0 | 0 | 0 | 0 | 0 | 20 | 0 | 0 | 0 | 0 | 0 | 0 | 0 | 0 | 0 | 0 | 0 | 0 | 0 | 0 | 0 | 0 | 0 | 0 |  | The steel composition furnished in Table 1 was prepared in a 25 kVA air induction melting furnace. After discarding the shrinkage/pipes, the remaining sound portion of the ingot i.e., 200 mm × 50 mm × 50 mm size was hot forged to 16 mm thick slab. This slab was soaked at 1200 °C for 40 min and hot rolled to 8 mm thick plate with the finish rolling temperature of 800 °C. |  | remaining sound portion 200 mm × 50 mm × 50 mm hot forged 16 mm soaked 1200 °C 40 min hot rolled 8 mm finish rolling temperature 800 °C
23995.xlsx | 10.1016/j.msea.2012.11.102 | 磷和硼添和温度加对性能影响 | 1 | Effect of phosphorous and boron addition on microstructural evolution and Charpy impact properties of high-phosphorous-containing plain carbon steels | Four plain carbon steels were fabricated by controlling the addition of P and B, and then isothermal heat-treatments were conducted at 550 degrees C and 650 degrees C for 3 h on these steels to make ferrite-pearlite-based or ferrite-bainite-based microstructures, respectively. B was added for controlling the reduction in toughness due to grain boundary segregation of P because B was readily distributed on grain boundaries. In the 550 degrees C-treated steels, bainite grains were refined by the B addition, whereas the 650 degrees C-treated steels did not show the grain refinement due to the B addition. According to the critical time analysis for non-equilibrium grain boundary segregation of P and B, the present isothermal treatment time of 3 h was too short for the grain boundary segregation of P, and thus the fracture occurred mostly in a cleavage mode, instead of an intergranular mode. Since this 3 h-treatment time was too long for the grain boundary segregation of B, the grain boundary segregation of B was reduced, and the precipitation of cementites was promoted. In the 550 degrees C-treated steels, the area fraction of intergranular fracture increased with increasing volume fraction of grain boundary cementites, as they played an important role in initiating the intergranular fracture, although the area fraction of intergranular fracture was lower than 5%. In the 650 degrees C-treated steels having coarse grains, however, grain boundary cementites did not work for intergranular fracture because the crack readily propagated in a cleavage mode. (c) 2012 Elsevier B.V. All rights reserved. | Vickers hardness test, tensile test, and Charpy impact test results of the high-P-containing steels. | 2PB-6 | Ultimate tensile strength (MPa) | 532 | MPa | Yield strength (MPa) | 335 | MPa | Elongation (%) | 30 | % | 0 | 0.002 | 0.15 | 0.01 | 0 | 0 | 0 | 0 | 0.02 | 0.2 | 0.02 | 0 | 0 | 0 | 0.02 | 0 | 1.5 | 1.5 | 0 | 0 | 0 | 0 | 0 | 0 | 0 | 0 | 0 | 0 | 0 | 0 | 0 | 0 | 0 | 0 | 0 | 0 |  | Four high-P-containing steels were made by a vacuum induction melting method, and their chemical compositions were shown in Table 1. The contents of P and B were controlled to be 200 or 500ppm and 0 or 20ppm, respectively. For convenience, the steels containing 200ppm and 500ppm of P are referred to as '2P' and '5P', respectively, and the steels additionally containing 20ppm of B in the 2P and 5P steels are referred to as ‘2PB' and ‘5PB', respectively. The rolling and heat-treatment conditions are shown in Fig. 1. After the austenitization at 1200°C for 2h, the rolling was started at 900°C and finished at 880°C. The plate thickness was reduced from 30mm to 7mm during rolling. The rolled plates were air-cooled down to the coiling temperature of 620°C, held at this temperature for 1h, and air-cooled to room temperature. The isothermal heat-treatments were then conducted to produce similar ferrite-pearlite-based microstructures, irrespective of steels. The steel plates were austenitized at 900°C for 30min, held at 650°C for 3h in a salt-bath to produce ferrite-pearlite- or ferrite-bainite-based microstructures, respectively, and air-cooled to room temperature. |  | austenitization 1200°C 2h started 900°C finished 880°C plate thickness 30mm coiling temperature 620°C 1h austenitized 900°C 30min held 650°C 3h
23995.xlsx | 10.1016/j.msea.2012.11.102 | 磷和硼添和温度加对性能影响 | 1 | Effect of phosphorous and boron addition on microstructural evolution and Charpy impact properties of high-phosphorous-containing plain carbon steels | Four plain carbon steels were fabricated by controlling the addition of P and B, and then isothermal heat-treatments were conducted at 550 degrees C and 650 degrees C for 3 h on these steels to make ferrite-pearlite-based or ferrite-bainite-based microstructures, respectively. B was added for controlling the reduction in toughness due to grain boundary segregation of P because B was readily distributed on grain boundaries. In the 550 degrees C-treated steels, bainite grains were refined by the B addition, whereas the 650 degrees C-treated steels did not show the grain refinement due to the B addition. According to the critical time analysis for non-equilibrium grain boundary segregation of P and B, the present isothermal treatment time of 3 h was too short for the grain boundary segregation of P, and thus the fracture occurred mostly in a cleavage mode, instead of an intergranular mode. Since this 3 h-treatment time was too long for the grain boundary segregation of B, the grain boundary segregation of B was reduced, and the precipitation of cementites was promoted. In the 550 degrees C-treated steels, the area fraction of intergranular fracture increased with increasing volume fraction of grain boundary cementites, as they played an important role in initiating the intergranular fracture, although the area fraction of intergranular fracture was lower than 5%. In the 650 degrees C-treated steels having coarse grains, however, grain boundary cementites did not work for intergranular fracture because the crack readily propagated in a cleavage mode. (c) 2012 Elsevier B.V. All rights reserved. | Vickers hardness test, tensile test, and Charpy impact test results of the high-P-containing steels. | 5PB-6 | Ultimate tensile strength (MPa) | 554 | MPa | Yield strength (MPa) | 360 | MPa | Elongation (%) | 30 | % | 0 | 0.002 | 0.15 | 0.01 | 0 | 0 | 0 | 0 | 0.02 | 0.2 | 0.05 | 0 | 0 | 0 | 0.02 | 0 | 1.5 | 1.5 | 0 | 0 | 0 | 0 | 0 | 0 | 0 | 0 | 0 | 0 | 0 | 0 | 0 | 0 | 0 | 0 | 0 | 0 |  | Four high-P-containing steels were made by a vacuum induction melting method, and their chemical compositions were shown in Table 1. The contents of P and B were controlled to be 200 or 500ppm and 0 or 20ppm, respectively. For convenience, the steels containing 200ppm and 500ppm of P are referred to as '2P' and '5P', respectively, and the steels additionally containing 20ppm of B in the 2P and 5P steels are referred to as ‘2PB' and ‘5PB', respectively. The rolling and heat-treatment conditions are shown in Fig. 1. After the austenitization at 1200°C for 2h, the rolling was started at 900°C and finished at 880°C. The plate thickness was reduced from 30mm to 7mm during rolling. The rolled plates were air-cooled down to the coiling temperature of 620°C, held at this temperature for 1h, and air-cooled to room temperature. The isothermal heat-treatments were then conducted to produce similar ferrite-pearlite-based microstructures, irrespective of steels. The steel plates were austenitized at 900°C for 30min, held at 650°C for 3h in a salt-bath to produce ferrite-pearlite- or ferrite-bainite-based microstructures, respectively, and air-cooled to room temperature. |  | austenitization 1200°C 2h started 900°C finished 880°C plate thickness 30mm coiling temperature 620°C 1h austenitized 900°C 30min held 650°C 3h
25328.xlsx | 10.1016/j.msea.2017.07.092 |  | 1 | Microstructural evolution and mechanical properties of dual phase steel produced by strip casting | In the present study, an as-cast strip of dual phase steel (Fe-0.16C-0.3Si-0.81Mn-0.03Ti wt%) was successfully produced by twin-roll strip casting (TRSC) process. The as-cast strip was subjected to two different processing routes. The microstructure of the as-cast strip, cold-rolled sheet and annealed sheet was studied and related to mechanical properties of the annealed sheet. It was observed that the as-cast strip microstructure consisted of grain boundary ferrite, Widmanstatten ferrite, pearlite and intragranular ferrite, and the solidification structure was characterized by dendritic structure without the equiaxed center zone. The microstructure consisted of ferrite, martensite and non-recrystallization (N-R) region was obtained in the annealed sheet when the as-cast strip was directly cold rolled and annealed at 740-780 degrees C for 3 min. However, a typical dual phase microstructure of ferrite-martensite was obtained in the annealed sheet when the martensitic structure in the as-cast strip was subjected to cold rolling and annealing at 740-780 degrees C for 3 min. The dual phase microstructure in the annealed sheet having martensite fraction of similar to 51-77% was obtained, leading to tensile strength of similar to 851-914 MPa and corresponding total elongation of similar to 16-11%. Tempering treatment reduced martensite hardness, leading to lower tensile strength (similar to 702-518 MPa) and corresponding higher total elongation (similar to 19.8-30%) compared to non-tempered steel. | Mechanical properties of studied steels. | T600 | Tensile strength (MPa) | 518 | MPa | Yield strength (MPa) | 457 | MPa | Total elongation (%) | 29.97 | % | 0 | 0 | 0.16 | 0 | 0 | 0 | 0 | 0 | 0 | 0.3 | 0 | 0 | 0 | 0 | 0.03 | 0 | 0 | 0.81 | 0 | 0 | 0 | 0 | 0 | 0 | 0 | 0 | 0 | 0 | 0 | 0 | 0 | 0 | 0 | 0 | 0 | 0 |  | The as-cast strip was produced by a twin-roll strip caster (vertical type) available at the State Key Laboratory of Rolling and Automation (RAL). The roller width and diameter of cast rollers were 110mm and 500mm, respectively. The liquid steel was poured into a pre-heated tundish (1180°C) and subsequently allowed to flow into cast rollers forming a molten pool. Next, the liquid steel was solidified and deformed by cast rollers (roller gap 2.2mm, casting speed 30m/min). Lastly, the as-cast strip was firstly cooled to 950°C by water and then was cooled to room temperature in air. The thickness of the as-cast strip was ~ 2.2mm. Subsequently, two different processing routes were adopted to process the as-cast strip: (II) To obtain a martensitic structure, the as-cast strip was heat treated at 1050°C for 10min, followed by quenching. the as-cast strip was directly cold rolled to 0.8mm with 64% reduction and then annealed at 740°C for 3min (heating rate of ~ 15°C/s), followed by water quenching. Moreover, HA74 steel was tempered at 600 °C for 20min. |  | pre-heated tundish 1180°C cast rollers 2.2mm 30m/min cooled 950°C heat treated 1050°C 10min directly cold rolled 0.8mm then annealed 740°C 3min tempered 600 °C 20min
10.1007-s10853-018-2512-0.xlsx | 10.1007/s10853-018-2512-0 | 退火温度影响 | 1 | Microstructure and mechanical properties of a novel hot-rolled 4% Mn steel processed by intercritical annealing | The study described here focuses on the microstructure and mechanical properties of a novel hot-rolled medium-Mn steel (Fe-0.25C-4Mn-1.88Al-0.6Si-0.04Nb-0.08V, wt%) that contained only 4 wt% Mn and modest Al content of 1.88 wt%. It was found that a relatively high content (25-53 vol%) of retained austenite was obtained by intercritical annealing process. With increase in intercritical annealing temperature from 700 to 740 and to 760 A degrees C, retained austenite fraction increased from 25.1 to 53.2% and then decreased to 46.1%. Besides, mechanical stability of retained austenite in 700-760 A degrees C intercritically annealed steels decreased with increase in intercritical annealing temperature. The 720 A degrees C intercritically annealed steel yielded excellent mechanical properties with yield strength of 766 MPa, tensile strength of 951 MPa, total elongation of 48.6% and PSE of 46.22 GPa center dot%, achieved by a high volume fraction of retained austenite (46%) with relatively high mechanical stability. Thus, the 4% Mn steel present in this study indicated excellent mechanical properties of medium-Mn steels can be achieved using low alloy content. | Table 2 Mechanical properties of A700–A760 steels | A740 | Tensile strength/MPa | 1143 | MPa | Yield strength/MPa | 683 | MPa | Total elongation/% | 29.9 | % | 0 | 0 | 0.25 | 0 | 0 | 0 | 0 | 0 | 1.88 | 0.6 | 0 | 0 | 0 | 0 | 0 | 0.08 | 0 | 4 | 0 | 0 | 0 | 0 | 0 | 0 | 0 | 0 | 0.04 | 0 | 0 | 0 | 0 | 0 | 0 | 0 | 0 | 0 |  | The Al content in majority of Mn-Al medium-Mn steels was greater than 2 wt%. The chemical composition of the experimental steel is listed in Table 1. A 90-kg ingot of the experimental steel was prepared by vacuum induction melting. The ingot was forged into a billet with a section dimension of 70 mm × 60 mm. The billet was homogenized at 1200 °C for 2 h and then hot-rolled to 4-mm-thick sheet involving nine passes. The finish rolling temperature was ~ 900 °C. After finish rolling, the sheet was finally cooled to room temperature in air. Subsequently, the as-hot-rolled sheet was subjected to intercritical annealing, which involved intercritical annealing at 740 °C for 60 min, respectively, followed by air cooling to room temperature. |  | section dimension 70 mm × 60 mm homogenized 1200 °C 2 h intercritical annealing 740 °C 60 min
18089.xlsx | 10.1016/j.matchar.2016.08.018 | 工艺影响 | 1 | Effect of cooling mode on microstructure and mechanical properties in an extremely low carbon Cu bearing steel | The effect of cooling mode on microstructure-mechanical property relationship in an extremely low carbon Cu-bearing steel has been comparatively studied. It has been demonstrated that the cooling mode has a decisive effect on phase transformation mechanism. The morphology, size and crystal structure of copper precipitates are greatly affected by cooling modes. Coarser copper precipitates showing fcc structure can be observed in furnace + air cooling process, while finer copper precipitates with twinned 9R structure can be found in air cooling process. Quantitative analyses have been applied to evaluate the strengthening mechanism, revealing that cooling mode has a significant effect on grain-boundary strengthening and copper precipitation strengthening, which are the main factors that contribute to the yield strength difference. The low temperature toughness was influenced by the ferrite grain size and copper precipitation behavior. In general, a steel with excellent comprehensive mechanical properties have been developed through air cooling process. (C) 2016 Elsevier Inc. All rights reserved. | Tensile properties of the hot rolled plates produced in different cooling modes. | A | Tensile strength, MPa | 582 | MPa | Yield strength, MPa | 502 | MPa | Elongation, % | 29.9 | % | 0 | 0 | 0.005 | 0.005 | 0 | 0 | 0 | 0 | 0.03 | 0.2 | 0.01 | 0.004 | 0 | 0 | 0.01 | 0 | 0.5 | 0.7 | 0 | 0 | 2.5 | 2 | 0 | 0 | 0 | 0 | 0.03 | 0 | 0 | 0 | 0 | 0 | 0 | 0 | 0 | 0 |  | Quenching and tempering (QT) is the conventional process to produce high strength and toughness in these steels . Table 1 shows the chemical composition of the extremely low carbon Cu bearing steel. The steel was melted in the vacuum induction furnace and cast into a 40kg ingot, which was then hot forged and cut into billets with the dimension of 80mm×80mm×100mm. The slab was homogenized at 1100°C for 120min. Using a two-high 450mm pilot mill, a two-stage hot rolling was carried out where the respective rolling reduction (RR) was 55% and 58%. The finish rolling temperature was set to be 800°C. For the cooling stage, the slab was first water cooled to 680°C. Two cooling modes were subsequently employed: Process A (furnace cooled to 600°C and then air cooled to room temperature). Then, a twin-jet electropolishing was carried out using a mixture of 87.5% absolute ethyl alcohol and 12.5% perchloric acid at -30°C and potential of 30V. |  | vacuum induction furnace 40kg homogenized 1100°C 120min first water 680°C Process A 600°C potential 30V
26457.xlsx | 10.1016/j.msea.2020.140468 | 工艺 | 1 | Austenite formation and mechanical behavior of a novel TRIP-assisted steel with ferrite/martensite initial structure | A newly developed TRIP-assisted steel with ferrite/martensite initial structure was designed to investigate the microstructural evolution during overall annealing cycle. The results were compared with the traditional cold-rolled TRIP steel. The characteristic of austenite formation from different initial microstructure was clarified based on combining the experiments and modeling. Results indicated that the new austenite obtained during intercritical annealing was fine-grained and uniformly-distributed. It comprised of acicular structure formed in pre-existing martensite (M-pre) matrix and blocky structure occurred at phase interfaces or prior austenite grain boundaries. The kinetics of austenite formation in specimens involving M-pre are similar in the early heating stage, and then decreased with decreasing M-pre content at temperatures greater than 770 degrees C. Both experimental and DICTRA results indicated that the austenite fractions of specimens with 90% and 100% M-pre fraction attained almost the maximum at the end of heating, and decreased with isothermal holding time during the intercritical annealing. Moreover, the retained austenite at interfaces of ferrite and pre-existing phase followed the Kurdjumov-Sachs (K-S) relationship with adjacent tempered martensite, while only part of the retained austenite had identical relationship with neighboring ferrite. In addition, the amount of retained austenite increased with Mpre content, although their stability against martensite transformation during tensile testing was similar and greater than that of cold-rolled specimen. As a consequence, the yield strength was increased from 590 MPa to 753 MPa and the tensile strength increased slightly from 995 MPa to 1046 MPa with M-pre fraction increasing from 50% to 100%, and the total elongation was similar to 30%, similar to the third generation advanced high strength steels. | Average tensile test values of specimens. | Mpre-50 | UTS/MPa | 995 | MPa | YS/MPa | 590 | MPa | TEL/% | 29.8 | % | 0 | 0 | 0.21 | 0 | 0 | 0 | 0 | 0 | 0 | 1.64 | 0.006 | 0.001 | 0 | 0 | 0.05 | 0 | 0 | 2 | 0 | 0 | 0 | 0 | 0 | 0 | 0 | 0 | 0.025 | 0 | 0 | 0 | 0 | 0 | 0 | 0 | 0 | 0 |  | The steel was melted in a vacuum melting furnace and forged into billets of section dimensions of 60 mm × 60 mm. The billets were homogenized at 1200 °C for 2 h and hot rolled to 4 mm via seven passes with the finish rolling temperature of ~890 °C, and subsequently air cooled to 690 °C followed by cooling in furnace to simulate coiling. After acid pickling with 20% HCl aqueous solution, the hot rolled slab was cold rolled to a thickness of ~1 mm for preparing tensile specimens and cold rolled to a thickness of ~1.5 mm for preparing dilatometric specimens. The cold-rolled specimens were first annealed at 760 °C for 180 s, and then quenched to ambient temperature to obtain initial microstructure comprising ferrite and martensite structures. The specimens were annealed in a tubular resistance furnace at 800 °C for 360 s, then quickly placed in a salt bath furnace at 400 °C for 500 s, and finally quenched to room temperature. In order to study the austenite transformation behavior during the annealing stage, interrupted annealing tests were performed, i.e. heating to 760 °C, 780 °C and 800 °C, followed by rapid quenching to room temperature and annealing at 800 °C for 20s, followed by quenching to room temperature, respectively. |  | section dimensions 60 mm × 60 mm homogenized 1200 °C 2 h 4 mm air cooled 690 °C first annealed 760 °C 180 s tubular resistance furnace 800 °C 360 s salt bath furnace 400 °C 500 s annealing 800 °C 20s heating 760 °C 780 °C 800 °C
10.1007-s12540-018-0173-9.xlsx | 10.1007/s12540-018-0173-9 | 工艺成分影响 | 1 | Effect of Strain Aging on Tensile Behavior and Properties of API X60, X70, and X80 Pipeline Steels | The effect of strain aging on tensile behavior and properties of API X60, X70, and X80 pipeline steels was investigated in this study. The API X60, X70, and X80 pipeline steels were fabricated by varying alloying elements and thermomechanical processing conditions. Although all the steels exhibited complex microstructure consisting of polygonal ferrite (PF), acicular ferrite, granular bainite (GB), bainitic ferrite (BF), and secondary phases, they had different fractions of microstructures depending on the alloying elements and thermomechanical processing conditions. The tensile test results revealed that yielding behavior steadily changed from continuous-type to discontinuous-type as aging temperature increases after 1% pre-strain. After pre-strain and thermal aging treatment in all the steels, the yield and tensile strengths, and yield ratio were increased, while the uniform elongation and work hardening exponent were decreased. In the case of the X80 steel, particularly, the decrease in uniform elongation was relatively small due to many mobile dislocations in PF, and the increase in yield ratio was the lowest because a large amount of harder microstructures such as GB, BF, and coarse secondary phases effectively enhanced work hardening. | Table 4 Tensile properties before and after 1% pre-strain and thermal aging treatment at the temperature of 200 °C and 250 °C of the API X60, X70, and X80 pipeline steels | X60 | Tensile strength (MPa) | 571 | MPa | Yield strength (MPa) | 527 | MPa | Total elongation (%) | 29.6 | % | 0 | 0 | 0.06 | 0 | 0 | 0 | 0 | 0 | 0 | 0.25 | 0.0075 | 0.0075 | 0 | 0 | 0.06 | 0.06 | 0.15 | 1.5 | 0 | 0 | 0.15 | 0 | 0 | 0 | 0 | 0 | 0.06 | 0.15 | 0 | 0 | 0 | 0 | 0 | 0 | 0 | 0 | Cu, B added | After reheating treatment at temperatures above 1100 °C, the X60 steel was rolled in austenite recrystallization region, while the X70 and X80 steels were rolled in austenite non-recrystallization region where fine elongated austenite grains can be obtained by rolling with a high rolling reduction ratio above 70%. The hot-rolled steel plates were rapidly cooled from start cooling temperatures above Ar3 to finish cooling temperatures between 500 and 600 °C at various cooling rates. Steel specimens obtained from the 1/2 thickness location of the rolled steel plates were mechanically polished and etched by a 3% Nital solution. Sub-size round tensile specimens with a gage diameter of 6.3 mm and a gage length of 25.4 mm were obtained from the 1/2 thickness of rolled plates in the longitudinal direction. To simulate pipe forming and coating processes, some specimens were additionally pre-strained to 1% and heat-treated at 250 °C for 5 min. |  | temperatures 1100 °C finish cooling temperatures 500 °C 600 °C gage diameter 6.3 mm gage length 25.4 mm treated 250 °C
26724.xlsx | 10.1016/j.msea.2021.141813 | Nb和热处理工艺影响 | 1 | Effect of Nb microalloying on microstructure evolution and mechanical properties in low carbon medium manganese steel | The effect of Nb microalloying on microstructure evolution and mechanical properties of 0.02C-7Mn steel was investigated. The results showed that the microstructure was fully quenched martensite after subjected to reheating and quenching (RQ) process. The microstructure consisted of tempered mmartensite, reversed austenite (RA), and athermal E-mattensite after tempered at 620 degrees C, while the microstructure contained tempered mmartensite, RA, athermal E-martensite, and athermal mmartensite after tempered at 650 degrees C. The thermal and mechanical stability of both RA and athermal E-mattensite decreased after the 0.05% Nb was added to the 0.02C-7Mn steel, and also decreased as the intercritical tempering (IT) temperature increased, which was mainly because the content of solid solution C in RA decreased. The calculated stacking fault energies (SFEs) were all negative, which spontaneously induced athermal martensitic transformation. Multiphase microstructure resulted in the remarkable mechanical property evolution. After tempered at 620 degrees C, the optical mechanical properties of 7Mn-0.05Nb steel were obtained: yield strength of 720.0 MPa, tensile strength of 819.0 MPa, total elongation of 26.0% and -40 degrees C impact energy of 266 J, while the yield strength of 675.0 MPa, tensile strength of 776.5 MPa, the total elongation of 29.5% and the -40 degrees C impact energy of 274 J appeared in 7Mn-ONb steel. As the IT temperature increased to 650 degrees C, the yield strength of both the steels sharply decreased (475.5 MPa for 650 degrees C-ONb steel and 460.5 MPa for 650 degrees C-0.05Nb steel), and the tensile strength of both the steels increased about 56 MPa, while the -40 degrees C impact energy decreased by 40 and 60 J, respectively, showing that the -40 degrees C impact energy was not very sensitive to the mechanical stability of RA and athermal E-martensite. The mean size of NbC particles was mainly about 5-7 nm, which significantly improved the precipitation strengthening, but there was just little damage to low-temperature toughness. | Room temperature tensile properties of experimental steels. | 620-0Nb | Tensile Strength/MPa | 776.5 | MPa | Yield Strength/MPa | 675 | MPa | Total Elongation/% | 29.5 | % | 0 | 0 | 0.021 | 0.0018 | 0 | 0 | 0 | 0 | 0 | 0.077 | 0 | 0 | 0 | 0 | 0.004 | 0 | 0 | 6.63 | 0 | 0 | 0 | 0 | 0 | 0 | 0 | 0 | 0 | 0.4 | 0 | 0 | 0 | 0 | 0 | 0 | 0 | 0 |  | The steels were melted by means of a 100 kg high-frequency vacuum induction furnace and cast into ingots, following the forging process into a 90 × 200 × 120 mm3 billet between 950 and 1100 °C. After homogenized at 1100 °C for 30 min, the steels were rolled into 18 mm thickness by three passes rough rolling and three passes finish rolling. The finish rolling temperature was about 840 °C with a total reduction of 80%. Subsequently, the steels were quenched to room temperature by laminar water cooling. The quenched steels were reheated to 820 °C for 30 min with water quenching (RQ process) and the equiaxed prior austenite grain was obtained. The heating rate was 200 °C/h, cooling rate was 16 °C/s, and the specimens were preserved at 850 °C for 15 min. The austenite starting transformation temperatures were 564 and 573 °C for 7Mn-0Nb and 7Mn-0.05Nb steels, respectively. Then the RQ steels were intercritically tempered at 620 °C for 1 h following by air cooling to ambient temperature. |  | billet 950 °C 1100 °C homogenized 1100 °C 30 min rolled 18 mm quenched steels 820 °C 30 min heating rate 200 °C/h cooling rate 16 °C/s preserved 850 °C 15 min intercritically tempered 620 °C 1 h
23926.xlsx | 10.1016/j.msea.2012.08.122 | 工艺影响 | 1 | Enhancing mechanical properties of a low-carbon microalloyed cast steel by controlled heat treatment | In the present work, detailed studies were made on the optimization of microstructure and mechanical properties of a low-carbon microalloyed cast steel through control of heat treatment conditions. Specimens were austenitized at temperatures ranging from 950 to 1200 degrees C for 2 h followed by different cooling methods (furnace, air and water). For analyzing the effect of holding time on mechanical properties, some cast specimens were austenitized at 1100 degrees C for different times followed by furnace cooling. After heat treatment, mechanical tests were employed to evaluate the room temperature Charpy impact and tensile properties. The characterization of complex precipitates formed during heat treatment process was investigated by using analytical electron microscopy. The results show that dissolution of vanadium-containing precipitates plays an important role in the abnormal growth of austenite grains at 1150 degrees C. Further growth in austenite grains at 1200 degrees C is caused by the dissolution of Ti-containing particles and the reduction of the amount of precipitates. Correct selection of the austenitizing temperature, holding time and cooling method is very important to improve the mechanical properties of the steel. Heat treatment at 1100 degrees C for 2 h followed by furnace cooling leads to the best combination of excellent Charpy impact and tensile properties. (C) 2012 Elsevier B.V. All rights reserved. | Tensile properties of furnace-cooled specimens. | HT1F | UTS (MPa) | 541.6 | MPa | YS (MPa) | 378.5 | MPa | Elongation (%) | 29.4 | % | 0 | 0 | 0.17 | 0.006 | 0 | 0 | 0 | 0 | 0.02 | 0.47 | 0.01 | 0.01 | 0 | 0 | 0.02 | 0.01 | 0.1 | 1.2 | 0 | 0 | 0.02 | 0.02 | 0 | 0 | 0 | 0 | 0.02 | 0 | 0 | 0 | 0 | 0 | 0 | 0 | 0 | 0 |  | Prior to heat treatment, two groups of rectangular specimens with size of 12mm×12mm×60mm and 12mm×12mm×110mm respectively were cut from the cast steel. Heat treatment was carried out using an electric furnace in laboratory. Some of the specimens were initially austenitized at 950 °C 2h and then were cooled in furnace mediums. |  | initially austenitized 950 °C 2h
23926.xlsx | 10.1016/j.msea.2012.08.122 | 工艺影响 | 1 | Enhancing mechanical properties of a low-carbon microalloyed cast steel by controlled heat treatment | In the present work, detailed studies were made on the optimization of microstructure and mechanical properties of a low-carbon microalloyed cast steel through control of heat treatment conditions. Specimens were austenitized at temperatures ranging from 950 to 1200 degrees C for 2 h followed by different cooling methods (furnace, air and water). For analyzing the effect of holding time on mechanical properties, some cast specimens were austenitized at 1100 degrees C for different times followed by furnace cooling. After heat treatment, mechanical tests were employed to evaluate the room temperature Charpy impact and tensile properties. The characterization of complex precipitates formed during heat treatment process was investigated by using analytical electron microscopy. The results show that dissolution of vanadium-containing precipitates plays an important role in the abnormal growth of austenite grains at 1150 degrees C. Further growth in austenite grains at 1200 degrees C is caused by the dissolution of Ti-containing particles and the reduction of the amount of precipitates. Correct selection of the austenitizing temperature, holding time and cooling method is very important to improve the mechanical properties of the steel. Heat treatment at 1100 degrees C for 2 h followed by furnace cooling leads to the best combination of excellent Charpy impact and tensile properties. (C) 2012 Elsevier B.V. All rights reserved. | Tensile properties of furnace-cooled specimens. | HT2F | UTS (MPa) | 486.2 | MPa | YS (MPa) | 328.8 | MPa | Elongation (%) | 29.4 | % | 0 | 0 | 0.17 | 0.006 | 0 | 0 | 0 | 0 | 0.02 | 0.47 | 0.01 | 0.01 | 0 | 0 | 0.02 | 0.01 | 0.1 | 1.2 | 0 | 0 | 0.02 | 0.02 | 0 | 0 | 0 | 0 | 0.02 | 0 | 0 | 0 | 0 | 0 | 0 | 0 | 0 | 0 |  | Prior to heat treatment, two groups of rectangular specimens with size of 12mm×12mm×60mm and 12mm×12mm×110mm respectively were cut from the cast steel. Heat treatment was carried out using an electric furnace in laboratory. Some of the specimens were initially austenitized at 1000 °C 2h and then were cooled in furnace mediums. |  | initially austenitized 1000 °C 2h
799.xlsx | 10.1016/j.actamat.2016.01.056 | 工艺道次影响 | 1 | Equal-channel angular pressing and annealing of a twinning-induced plasticity steel: Microstructure, texture, and mechanical properties | In this work, a high-manganese Fe-23Mn-1.5A1-0.3C Twinning-Induced Plasticity (TWIP) steel was subjected to plastic shear deformation using Equal-Channel Angular Pressing (ECAP) at 300 degrees C following route B-c and additional annealing. The microstructure evolution during both deformation by ECAP and subsequent annealing was investigated and correlated with the mechanical properties. The successive grain refinement during ECAP was promoted by two parallel mechanisms, namely dislocation driven grain fragmentation and twin fragmentation, and accounted for the ultra-high strength. In addition, due to the relatively low volume fraction of deformation twins after ECAP at 300 degrees C, further contribution of deformation twinning during room temperature deformation allowed additional work-hardening capacity and elongation. During subsequent recovery annealing the ultra-fine grains and deformation twins were thermally stable, which supported retainment of the high yield strength along with regained uniform elongation. For the first time, the texture evolution during ECAP and during the following heat treatment was analyzed. After 1, 2, and 4 ECAP passes a transition texture with the characteristic texture components of both high- and low-SFE materials developed. During the following heat treatment the texture evolution proceeded similar to that observed in the same material after cold rolling. Retaining of the ECAP texture components due to oriented nucleation at grain boundaries and triple junctions as well as annealing twinning accounted for the formation of a weak, retained ECAP texture after recrystallization. (C) 2016 Acta Materialia Inc. Published by Elsevier Ltd. All rights reserved. | Mechanical properties of the material in different processing conditions. RC, CR, and RX denote recovery-annealed, cold-rolled and fully recrystallized condition, respectively. | 1 pass | Tensile strength (MPa) | 1018 | MPa | Yield point (MPa) | 881 | MPa | Total elongation (%) | 29.2 | % | 0 | 0 | 0.325 | 0.015 | 0 | 0 | 0 | 0 | 1.21 | 0.041 | 0.01 | 0 | 0 | 0 | 0 | 0 | 0 | 22.46 | 0 | 0 | 0 | 0 | 0 | 0 | 0 | 0 | 0 | 0 | 0 | 0 | 0 | 0 | 0 | 0 | 0 | 0 |  | The melt was cast into 100 kg ingots, followed by homogenization annealing of the slabs at 1150 °C for 5 h in a muffle furnace. Then, the 140 mm thick ingots were forged at 1150 °C to a reduced thickness of 55 mm and again homogenized. Afterward, the slabs were hot rolled at 1150 °C to a final height of 10 mm. Rods with a diameter of 10 mm and a length of 35 mm were cut out of the hot-rolled slabs perpendicular to the rolling direction for further deformation by ECAP. ECAP passes of 1 were realized with air cooling after each pass and a sample rotation of 90° between consecutive passes to follow route BC . Additional heat treatment was performed in a sandbath furnace at 600 °C. Specimens with the dimensions 8 mm × 10 mm × 1 mm (extrusion direction (ED) × normal direction (ND) × transverse direction (TD), respectively) were cut from the deformed rods. |  | homogenization annealing 1150 °C 5 h forged 1150 °C reduced thickness 55 mm hot rolled 1150 °C final height 10 mm diameter 10 mm length 35 mm sample rotation 90° sandbath furnace 600 °C
26488.xlsx | 10.1016/j.msea.2020.140636 |  | 1 | Improved strength-ductility-toughness balance of a precipitation-strengthened low-carbon medium-Mn steel by adopting intercritical annealing-tempering process | The present study on low-carbon medium-Mn steel demonstrates that the newly proposed intercritical annealing-tempering process led to good combination of strength, ductility and impact toughness, by simultaneously optimizing austenite reverted transformation and Cu precipitation. Intercritical annealing at high temperature accelerated the dissolution of cementite particles, promoted the formation of reverted austenite, and then increased the total elongation and impact energy. The additional tempering at 500 degrees C facilitated intensive precipitation of Cu-rich precipitates in secondary martensite. The precipitates were fine, uniform in size and high in density, which provided a significant strengthening effect. Strengthening by nano-scale Cu-rich precipitates compensated softening associated with high temperature annealing, and increased the yield strength of tempered medium-Mn steel by 75 MPa. In addition to facilitating Cu precipitation, the introduction of secondary martensite also promoted nucleation of reverted austenite during tempering with sufficient C and Mn concentration that stabilized austenite and further improved ductility. Excellent mechanical properties, 960 MPa yield strength, 1010 MPa tensile strength, 29.2% total elongation and 150 J impact energy at room temperature were obtained in the precipitation-strengthened low-carbon medium-Mn steel, on intercritical annealing at 645 degrees C, followed by tempering at 500 degrees C for 2 h. | Mechanical properties of samples DQ, DQT, DQA and DQAT. | DQA645T | Tensile strength/MPa | 1010 | MPa | Yield strength/MPa | 960 | MPa | Total elongation/% | 29.2 | % | 0 | 0.0025 | 0.06 | 0.0015 | 0 | 0 | 0 | 0 | 0.56 | 0.36 | 0 | 0 | 0 | 0 | 0 | 0.002 | 0 | 5.1 | 0 | 0 | 2.1 | 1.6 | 0 | 0 | 0 | 0 | 0.064 | 0 | 0 | 0 | 0 | 0 | 0 | 0 | 0 | 0 |  | The 100 kg steel ingot was prepared using a high-frequency vacuum induction furnace. The ingot was then forged into billets of dimensions ~100 mm × 100 mm. Schematic diagram of rolling and heat treatment process of the experimental steel is shown in Fig. 1 . The billets were hot-rolled to 12 mm steel plates via seven passes, after homogenization at 1200 °C for 2 h. The finish rolling temperature was greater than 1030 °C. Subsequently, the plates were directly quenched to room temperature (RT) and designated as sample DQ (directly quenched). The intercritical annealing process was carried out at 645 °C and the annealing time was 1.5 h. The tempering temperature and time was 500 °C and 2 h, respectively. |  | mm 100 mm hot-rolled 1200 °C 12 mm steel plates 2 h finish rolling temperature 1030 °C intercritical annealing process 645 °C annealing time 1.5 h
24428.xlsx | 10.1016/j.msea.2014.07.088 |  | 1 | Influence of cold rolling on microstructure, texture and mechanical properties of low carbon high Mn TWIP steel | The present study deals with the influence of cold rolling on microstructure, texture and mechanical properties of low carbon high Mn TWIP steel. It is noticed that the hardness, yield strength and tensile strength of the specimens increase whereas percentage elongation decreases as the amount of cold rolling reduction increases. The fully austenite phase with the average grain size of about 55 mu m along with annealing twins became fragmented and flattened when subjected to 10-50% cold deformation. The cold deformation results in the evolution of sub-structure, comprising dislocations, twins as well as interaction of dislocations and twins. The hot rolled and air cooled sample (0% cold deformation) reveals gamma-fibre ([111]//ND) texture, whereas cold rolled samples shows Goss texture ({110}[001]) and Brass texture ({110}[112]) components, which are expected after cold deformation of austenitic steels having lower stacking fault energy in the range of 15-40 mJ/m(2). X-ray line profile analysis through extended convolution multiple whole profile fitting method is utilised to quantify the dislocation density and planar fault (twin) probability for the cold rolled samples with different degree of reduction. Fractography shows that with the increase in cold deformation, fractures become more and more brittle in nature. (C) 2014 Elsevier B.V. All rights reserved. | Tensile test results of hot rolled-air cooled and cold deformed samples. | 30% cold deformation | UTS (MPa) | 926 | MPa | YS (MPa) | 837 | MPa | Total elongation (%) | 29.05 | % | 0 | 0 | 0.06 | 0 | 0 | 0 | 0 | 0 | 3.56 | 3.11 | 0.008 | 0.009 | 0 | 0 | 0 | 0 | 0 | 21.5 | 0 | 0 | 0 | 0 | 0 | 0 | 0 | 0 | 0 | 0 | 0 | 0 | 0 | 0 | 0 | 0 | 0 | 0 |  | A 25kVA air induction furnace was used to manufacture the investigated steel with the chemical composition shown in Table 1. After cropping the top section of the ingot containing shrinkage/pipes, the remaining portion of 200mm×50mm×50mm size was hot forged down to 16mm thick slab. This was further soaked at 1200°C for 40min and subsequently rolled down to 8mm thick plate in three passes at the finish rolling temperature of 800°C. The hot rolled and air cooled samples were solution treated at 1040°C for 1h to remove any inhomogeneities followed by water quenching to room temperature. Subsequently, the above solution treated samples were cold rolled down to 30% reduction in thickness in several passes, using a laboratory scale rolling mill. |  | hot forged 16mm further soaked 1200°C 40min subsequently rolled 8mm finish rolling temperature 800°C solution treated 1040°C 1h
10.1007-s12540-019-00500-2.xlsx | 10.1007/s12540-019-00500-2 |  | 1 | Effect of Rolling and Coiling Temperatures on Microstructure and Mechanical Properties of Medium-Carbon Pipeline Steel | Oil country tubular goods (OCTG) steels with a low yield ratio (yield strength/tensile strength) and excellent impact toughness have recently been demanded to ensure mining performance and safety. From this viewpoint, the optimization of the manufacturing conditions is important because they influence the microstructure and mechanical properties of the steels; in particular, in the case of OCTG steels with carbon contents greater than 0.2 wt%, the finishing mill temperature (FMT) and coiling temperature (CT) strongly affect the microstructure of the final products, which are generally composed of ferrite and pearlite phases. In this study, 0.39C-0.23Si-1.56Mn-0.11Cr steel plates were fabricated under various FMT and CT conditions and their yield strength, tensile strength, and impact energy were investigated. In addition, pipes with diameters of 244 and 508 mm were manufactured via an electric resistance welding method using two of these strips fabricated under two different optimized conditions [(1) FMT = 880 degrees C and CT = 630 degrees C and (2) FMT = 800 degrees C and CT = 690 degrees C] to analyze the change in mechanical properties induced by the work-hardening effect during the piping process. The results revealed that the FMT and CT are closely related to the volume fraction of the ferrite phase, the grain size and lamellar spacing of the pearlite phase, and the tensile and impact properties of the steel strips; the variations in the microstructure and mechanical properties with the FMT and CT were also discussed in detail. | Table 2 Tensile and impact properties of the steel plates fabricated under different finishing mill and coiling temperatures (FMT and CT, respectively: FMT<i>x</i>-CT<i>y</i>, where <i>x</i> and <i>y</i> indicate the temperatures in °C) | FMT840-CT670 | ('Tensile properties', 'YS (MPa)') | 448 | MPa | ('Tensile properties', 'YS (MPa)') | 448 | MPa | ('Tensile properties', 'EL (%)') | 29 | % | 0 | 0 | 0.39 | 0.0046 | 0 | 0 | 0 | 0 | 0.05 | 0.23 | 0.011 | 0.001 | 0 | 0 | 0 | 0 | 0.11 | 1.56 | 0 | 0 | 0 | 0 | 0 | 0 | 0 | 0 | 0 | 0 | 0 | 0 | 0 | 0 | 0 | 0 | 0 | 0 |  | Therefore, the present study was focused on the relationship between the rolling and coiling conditions—i.e., the finishing mill temperature (FMT) and coiling temperature (CT)—and the mechanical properties of OCTG steel strips. A 0.39C-0.23Si-1.56Mn-0.11Cr (wt%) steel was used in this experiment; its detailed composition is provided in Table 1. Ingots of this steel were hot rolled under various FMT (840 °C) and CT (670 °C) conditions to fabricate 10 mm-thick plates using a pilot mill. |  | FMT 840 °C 670 °C
10.1007-s11661-014-2450-7.xlsx | 10.1007/s11661-014-2450-7 | 成分和工艺影响 | 1 | Microstructural Features Controlling Mechanical Properties in Nb-Mo Microalloyed Steels. Part I: Yield Strength | Low carbon Nb-Mo microalloyed steels show interesting synergies between the micro-alloying elements when high strength-high toughness properties are required. Strain accumulation in austenite is enhanced, and therefore grain sizes are refined in the final microstructures. The presence of Mo facilitates the presence of non-polygonal phases, and this constituent modification induces an increment in strength through a substructure formation as well as through an increase in the dislocation density. Regarding fine precipitation and its strengthening effect, the mean size of NbC is reduced in the presence of Mo and their fraction increased, thus enhancing their contribution to yield strength. In this paper, a detailed characterization of the microstructural features of a series of microalloyed steels is described using the electron-backscattered diffraction technique. Mean crystallographic unit sizes, a grain boundary misorientation analysis, and dislocation density measurements are performed. Transmission electron microscopy is carried out to analyze the chemical composition of the precipitates and to estimate their volume fraction. In this first part, the contribution of different strengthening mechanisms to yield strength is evaluated and the calculated value is compared to tensile test results for different coiling temperatures and compositions. | Table II Yield Strength (YS), Tensile Strength (TS), Elongation (pct), and Area Reduction (pct) Values for Steels 3NbMo0, 3NbMo31, 6NbMo0, and 6NbMo31 and the Coiling Temperatures of 923 K, 823 K, and 723 K (650 °C, 550 °C, and 450 °C) | 3NbMo31 | TS (MPa) | 660 | MPa | YS (MPa) | 457 | MPa | Elongation (pct) | 29 | no mentioned | 0 | 0 | 0.05 | 0.005 | 0 | 0 | 0 | 0 | 0.028 | 0.05 | 0 | 0 | 0 | 0 | 0 | 0 | 0 | 1.57 | 0 | 0 | 0 | 0 | 0 | 0 | 0 | 0 | 0.028 | 0.31 | 0 | 0 | 0 | 0 | 0 | 0 | 0 | 0 |  | The specimens were subjected to the thermomechanical schedule depicted in Figure 1. The schedule included reheating at 1523 K (1250 °C) for 5 minutes followed by quenching, in order to insure the dissolution of the Nb precipitates. Then, a soaking treatment was performed at 1323 K (1050 °C) for 5 minutes to promote a fine and homogeneous austenite structure. Afterward, the specimens were deformed in the plane compression machine in the non-recrystallization temperature region, applying a strain of 0.4 at 1 s-1. After a 5 second holding, the samples were cooled down at a constant rate of 10 K/s to three different coiling temperatures of 823 K (550 °C). Coiling was simulated by holding the samples for 1 hour followed by slow cooling in the furnace to room temperature at 1 K/s. |  | reheating 1523 K 1250 °C 5 minutes soaking treatment 1323 K constant rate 10 K/s different coiling temperatures 823 K 550 °C samples 1 hour room temperature 1 K/s
23995.xlsx | 10.1016/j.msea.2012.11.102 | 磷和硼添和温度加对性能影响 | 1 | Effect of phosphorous and boron addition on microstructural evolution and Charpy impact properties of high-phosphorous-containing plain carbon steels | Four plain carbon steels were fabricated by controlling the addition of P and B, and then isothermal heat-treatments were conducted at 550 degrees C and 650 degrees C for 3 h on these steels to make ferrite-pearlite-based or ferrite-bainite-based microstructures, respectively. B was added for controlling the reduction in toughness due to grain boundary segregation of P because B was readily distributed on grain boundaries. In the 550 degrees C-treated steels, bainite grains were refined by the B addition, whereas the 650 degrees C-treated steels did not show the grain refinement due to the B addition. According to the critical time analysis for non-equilibrium grain boundary segregation of P and B, the present isothermal treatment time of 3 h was too short for the grain boundary segregation of P, and thus the fracture occurred mostly in a cleavage mode, instead of an intergranular mode. Since this 3 h-treatment time was too long for the grain boundary segregation of B, the grain boundary segregation of B was reduced, and the precipitation of cementites was promoted. In the 550 degrees C-treated steels, the area fraction of intergranular fracture increased with increasing volume fraction of grain boundary cementites, as they played an important role in initiating the intergranular fracture, although the area fraction of intergranular fracture was lower than 5%. In the 650 degrees C-treated steels having coarse grains, however, grain boundary cementites did not work for intergranular fracture because the crack readily propagated in a cleavage mode. (c) 2012 Elsevier B.V. All rights reserved. | Vickers hardness test, tensile test, and Charpy impact test results of the high-P-containing steels. | 5P-6 | Ultimate tensile strength (MPa) | 558 | MPa | Yield strength (MPa) | 370 | MPa | Elongation (%) | 29 | % | 0 | 0 | 0.15 | 0.01 | 0 | 0 | 0 | 0 | 0.02 | 0.2 | 0.05 | 0 | 0 | 0 | 0.02 | 0 | 1.5 | 1.5 | 0 | 0 | 0 | 0 | 0 | 0 | 0 | 0 | 0 | 0 | 0 | 0 | 0 | 0 | 0 | 0 | 0 | 0 |  | Four high-P-containing steels were made by a vacuum induction melting method, and their chemical compositions were shown in Table 1. The contents of P and B were controlled to be 200 or 500ppm and 0 or 20ppm, respectively. For convenience, the steels containing 200ppm and 500ppm of P are referred to as '2P' and '5P', respectively, and the steels additionally containing 20ppm of B in the 2P and 5P steels are referred to as ‘2PB' and ‘5PB', respectively. The rolling and heat-treatment conditions are shown in Fig. 1. After the austenitization at 1200°C for 2h, the rolling was started at 900°C and finished at 880°C. The plate thickness was reduced from 30mm to 7mm during rolling. The rolled plates were air-cooled down to the coiling temperature of 620°C, held at this temperature for 1h, and air-cooled to room temperature. The isothermal heat-treatments were then conducted to produce similar ferrite-pearlite-based microstructures, irrespective of steels. The steel plates were austenitized at 900°C for 30min, held at 650°C for 3h in a salt-bath to produce ferrite-pearlite- or ferrite-bainite-based microstructures, respectively, and air-cooled to room temperature. |  | austenitization 1200°C 2h started 900°C finished 880°C plate thickness 30mm coiling temperature 620°C 1h austenitized 900°C 30min held 650°C 3h
25930.xlsx | 10.1016/j.msea.2019.03.070 |  | 1 | Role of martensite/austenite constituents in novel ultra-high strength TRIP-assisted steels subjected to non-isothermal annealing | A novel ultra-high strength transformation-induced plasticity (TRIP) steels with submicron-size martensite/austenite (M/A) constituents was processed by non-isothermal annealing process and compared with quenching and partitioning (Q&P) steels. The microstructure was characterized by means of SEM equipped with EPMA, XRD, EBSD and TEM and its effects on tensile strength and ductility were studied. The non-isothermal annealing significantly refined the parent austenite grains and enhanced inhomogeneous distribution of C atoms within the grains. Moreover, a large fraction of M/A constituents were separated and refined to hundreds of nanometers through bainite transformation in TRIP steels, while blocky retained austenite mainly existed near the carbon-rich prior grain boundaries in Q&P steel. TRIP steels had a higher content of less stable retained austenite by isothermal bainite transformation than Q&P steel, thereby favoring for improving the ductility. The contribution of fresh martensite to the ultimate tensile strength increased gradually from 49.7% to 67.3% with increase in the volume fraction of fresh martensite in TRIP steels. Optimizing the volume fraction and size of M/A constituents was important to obtain a high ultimate strength with desired ductility. The excellent mechanical properties were obtained in TRIP-350 (austempering at 350 degrees C) with ultimate tensile strength of 1011 MPa, total elongation of 28.80% and the product of strength and elongation (PSE) of 29.1 GPa%, exceeded the properties of Q&P steel. | Average tensile test values of specimens. | TRIP-350 | Tensile strength (MPa) | 1011 | MPa | Yield strength (MPa) | 645 | MPa | Total elongation (%) | 28.8 | % | 0 | 0 | 0.22 | 0 | 0 | 0 | 0 | 0 | 0.02 | 1.8 | 0.006 | 0.001 | 0 | 0 | 0.1 | 0 | 0 | 1.64 | 0 | 0 | 0 | 0 | 0 | 0 | 0 | 0 | 0 | 0 | 0 | 0 | 0 | 0 | 0 | 0 | 0 | 0 |  | The steel was first melted in a vacuum furnace and cast into a 100 kg ingot. The ingot was forged into billets with thickness of 60 mm. The billets were homogenized at 1200 °C for 2 h, then hot rolled to 4 mm through seven passes with the finish rolling temperature of about 820 °C, and subsequently air cooled to 660 °C, followed by cooling inside the furnace to simulate coiling. The hot-rolled plates were cold rolled to 1 mm after acid pickling. Tensile specimens with a gauge portion of 12.5 mm in width, 1 mm in thickness and 25 mm in length were machined with longitudinal axis parallel to the rolling direction. Some cold-rolled samples were heated to 810 °C for ~2 s in a resistance furnace, which is referred as non-isothermal annealing process. Subsequently, all the samples were quenched to 350 °C in salt bath and isothermal held for 500 s. Finally, the samples after heat treatment were water quenched to ambient temperature. |  | forged 60 mm homogenized 1200 °C 2 h then hot rolled 4 mm finish rolling temperature 820 °C air cooled 660 °C cold rolled 1 mm gauge portion 12.5 mm 1 mm 25 mm heated 810 °C quenched 350 °C held 500 s
20417.xlsx | 10.1016/j.matdes.2019.107611 | 工艺影响 vertical direction (VD) horizontal direction (HD) | 1 | Study on microstructure and tensile properties of high nitrogen Cr-Mn steel processed by CMT wire and arc additive manufacturing | A designed Cr-Mn-N wire with 0.99 wt% of nitrogen content (HNS0.99) was used to make high nitrogen austenite stainless steel parts by introducing CMT wire and arc additive manufacturing (CMT-WAAM) method. The solidification behaviour, microstructure evolution, inclusions and tension properties were studied both in the as-built and post heat treatment conditions. Excellent tension properties parts with high nitrogen content were successfully produced. Ferrite-austenite (FA) and austenite-ferrite (AF) solidification models were revealed in the as-built microstructure of two different areas, inner layer area (ILA) and partial melting area (PMA), respectively, and the former predominated the microstructure. Amorphous inclusion islands and microspherical inclusions made by MnO were found. The increasing density of the latter in 0.1-1 mu m diameters was detrimental to the tensile properties because the matrix-inclusion surfaces acted as the preferred nucleation sites for Cr2N during heat treatment. Due to the stable austenite and the nitrogen work hardening effect, planer dislocation-arrays predominated the dislocation slip model which, to some extent, diminished the strength anisotropy in different directions. However, the ferrite dendrites caused the diversity of UTS and elongation by acting as tunnels for cracks in the horizontal direction samples. (C) 2019 The Authors. Published by Elsevier Ltd. | Values of yield strength (YS), ultimate strength (UTS) and Elongation in different conditions of different samples. | T2-1050(HD) | UTS (Mpa) | 892.2 | Mpa | YS (Mpa) | 675.1 | Mpa | Elongation (%) | 28.6 | % | 0 | 0 | 0.028 | 0.99 | 0 | 0 | 0 | 0 | 0 | 0.18 | 0.015 | 0.01 | 0 | 0 | 0 | 0 | 22.7 | 17.86 | 0 | 0.022 | 2.08 | 0.008 | 0 | 0 | 0 | 0 | 0 | 1.19 | 0 | 0 | 0 | 0 | 0 | 0 | 0 | 0 |  | The HNS steel wire (HNS0.99) used in this study was made through melting, casting, rolling, drawing, and air cooling. The chemical composition of the HNS wire is represented in Table 1 . T2 was dived vertically into two parts from the middle of the wall, one of them (T2-1050) was heated to 1050 °C, held on 5 min and then water quenched. Tensile samples were cut by the spark from the three walls in the horizontal direction (HD) parallels to the arc running direction. |  | heated 1050 °C held 5 min
25199.xlsx | 10.1016/j.msea.2017.03.064 |  | 1 | Microstructural evolution and mechanical properties of duplex TRIP steel produced by strip casting | In the present study, a duplex TRIP steel (Fe-0.232C-2.0Si-2.39Mn-2.01Al wt%) was successfully produced by a novel processing route involving twin-roll strip casting (TRSC), heat treatment, cold rolling and annealing for the first time. The evolution of microstructure during the entire processing route was extensively studied that included determination of mechanical properties and fractography of tensile specimens of annealed sheets. It was observed that the as-cast strip microstructure consisted of ferrite and martensite. The morphology at the surface and the center was dendritic and equiaxed, respectively. On using an appropriate heat treatment schedule (heat treatment at 780 degrees C for 10 min followed by direct quenching), a duplex structure of ferrite and retained austenite (RA) in the heat-treated strip was obtained that was suitable for cold rolling. Annealing temperature was very critical for microstructure and mechanical properties of the annealed sheets. Annealing at 780 degrees C for 5 min followed by direct quenching, yielded a duplex structure of ferrite and RA (volume fraction of similar to 22%), which exhibited an excellent combination of tensile strength and total elongation of 945 MPa and 28.56%, respectively. | Mechanical properties of A75-A80 steels. | A78 | Tensile strength (MPa) | 945 | MPa | Yield strength (MPa) | 548 | MPa | Total elongation (%) | 28.56 | % | 0 | 0 | 0.232 | 0 | 0 | 0 | 0 | 0 | 2.01 | 2 | 0 | 0 | 0 | 0 | 0 | 0 | 0 | 2.39 | 0 | 0 | 0 | 0 | 0 | 0 | 0 | 0 | 0 | 0 | 0 | 0 | 0 | 0 | 0 | 0 | 0 | 0 |  | Thus, 2wt% Al was added in the experimental steel, which is different from the composition of traditional TRIP steel. Liquid steel was melted in a vacuum induction furnace of capacity ~50kg. The liquid steel was poured into a pre-heated tundish (1200°C) and then allowed to flow into the cast rollers using a hole-type nozzle. Lastly, the as-cast strip was cooled to room temperature by water after strip casting. The thickness of the as-cast strip was measured to be ~2.2mm. The as-cast strip was cut into small samples for subsequent processing. The as-cast strip samples were heated to 700-800°C for 10min, followed by water quenching. For convenience, the as-cast strip samples heat treated at 780 °C are referred as H78. Next, H78 steels were cold rolled to 0.8mm (64% reduction). In the end, the cold-rolled sheet samples of H78 steel were annealed at 780 °C for 5min, followed by direct water quenching. |  | pre-heated tundish 1200°C heated 10min treated 780 °C cold rolled 0.8mm annealed 780 °C 5min
10.1007-s12540-019-00314-2.xlsx | 10.1007/s12540-019-00314-2 |  | 1 | Microstructure and Tensile Properties of Ferritic Lightweight Steel Produced by Twin-Roll Casting | Ferritic Fe-8Al-5Mn-0.1Nb-0.1C lightweight steel has been produced by twin-roll casting (TRC) process. The microstructures, in as-cast condition and during subsequent thermomechanical treatments, and tensile properties of the steel have been investigated and compared to those of the similar steel produced with conventional ingot casting (IC). TRC significantly refines the microstructure of the steel in as-cast condition, with a formation of NbC and kappa-carbide particles within matrix and along grain boundaries. NbC particles inhibit the grain coarsening during subsequent homogenization treatment, while kappa-carbide particles promote recrystallization during final annealing by particle-stimulated nucleation mechanism. Tensile properties of the TRC steel are comparable to those of the IC steel; however, such properties of the TRC steel have been achieved under a much smaller number of processing steps, making TRC as an ideal alternative for the production of ferritic lightweight steels. Graphic | Table 2 Tensile properties of the steels after final annealing | TRC | UTS (MPa) | 612 | MPa | YS (MPa) | 513 | MPa | Total elongation (%) | 28.5 | % | 0 | 0 | 0.101 | 0 | 0 | 0 | 0 | 0 | 8 | 0 | 0 | 0 | 0 | 0 | 0 | 0 | 0 | 4.8 | 0 | 0 | 0 | 0 | 0 | 0 | 0 | 0 | 0.1 | 0 | 0 | 0 | 0 | 0 | 0 | 0 | 0 | 0 |  | Figure 1 presents the applied TMTs on the steels. The as-cast strip of the TRC steel was cut into small pieces (2.4 × 40 × 100 mm) and homogenized at 1200 °C for 30 min in vacuum. To have similar amount of reduction ratios to those applied in warm and cold rolling stages of the TRC steel (50% and 33%, respectively), the 3 mm sheets were warm rolled at 650 °C to 1.5 mm and subsequently cold rolled to 1 mm in thickness. The cold rolled sheets of both IC and TRC steels were finally annealed at 800 °C for 1 h under protective Ar atmosphere. All specimens were air cooled after hot/warm rolling or annealing. |  | small pieces 2.4 × 40 × 100 mm homogenized 1200 °C 30 min TRC steel 3 mm warm rolled 650 °C 1.5 mm subsequently cold rolled 1 mm finally annealed 800 °C 1 h
10.1007-s12540-019-00500-2.xlsx | 10.1007/s12540-019-00500-2 |  | 1 | Effect of Rolling and Coiling Temperatures on Microstructure and Mechanical Properties of Medium-Carbon Pipeline Steel | Oil country tubular goods (OCTG) steels with a low yield ratio (yield strength/tensile strength) and excellent impact toughness have recently been demanded to ensure mining performance and safety. From this viewpoint, the optimization of the manufacturing conditions is important because they influence the microstructure and mechanical properties of the steels; in particular, in the case of OCTG steels with carbon contents greater than 0.2 wt%, the finishing mill temperature (FMT) and coiling temperature (CT) strongly affect the microstructure of the final products, which are generally composed of ferrite and pearlite phases. In this study, 0.39C-0.23Si-1.56Mn-0.11Cr steel plates were fabricated under various FMT and CT conditions and their yield strength, tensile strength, and impact energy were investigated. In addition, pipes with diameters of 244 and 508 mm were manufactured via an electric resistance welding method using two of these strips fabricated under two different optimized conditions [(1) FMT = 880 degrees C and CT = 630 degrees C and (2) FMT = 800 degrees C and CT = 690 degrees C] to analyze the change in mechanical properties induced by the work-hardening effect during the piping process. The results revealed that the FMT and CT are closely related to the volume fraction of the ferrite phase, the grain size and lamellar spacing of the pearlite phase, and the tensile and impact properties of the steel strips; the variations in the microstructure and mechanical properties with the FMT and CT were also discussed in detail. | Table 2 Tensile and impact properties of the steel plates fabricated under different finishing mill and coiling temperatures (FMT and CT, respectively: FMT<i>x</i>-CT<i>y</i>, where <i>x</i> and <i>y</i> indicate the temperatures in °C) | FMT880-CT630 | ('Tensile properties', 'YS (MPa)') | 511 | MPa | ('Tensile properties', 'YS (MPa)') | 511 | MPa | ('Tensile properties', 'EL (%)') | 28.4 | % | 0 | 0 | 0.39 | 0.0046 | 0 | 0 | 0 | 0 | 0.05 | 0.23 | 0.011 | 0.001 | 0 | 0 | 0 | 0 | 0.11 | 1.56 | 0 | 0 | 0 | 0 | 0 | 0 | 0 | 0 | 0 | 0 | 0 | 0 | 0 | 0 | 0 | 0 | 0 | 0 |  | Therefore, the present study was focused on the relationship between the rolling and coiling conditions—i.e., the finishing mill temperature (FMT) and coiling temperature (CT)—and the mechanical properties of OCTG steel strips. A 0.39C-0.23Si-1.56Mn-0.11Cr (wt%) steel was used in this experiment; its detailed composition is provided in Table 1. Ingots of this steel were hot rolled under various FMT (880 °C) and CT (630 °C) conditions to fabricate 10 mm-thick plates using a pilot mill. |  | FMT 880 °C 630 °C
10.1007-s12540-020-00785-8.xlsx | 10.1007/s12540-020-00785-8 | 冷轧量、退火温度、拉伸方向对性能影响 | 1 | Effects of Annealing Treatment on the Anisotropy Behavior of Cold-Rolled High-Manganese Austenite Stainless Steels | High-Mn (over 24 wt%) austenitic steels recently have been developed with excellent mechanical properties such as high strength and ductility at very low temperatures for cryogenic application. Especially, cold-rolling process is and effective method to increased yield and tensile strength of high-Mn steel when making products. In our previous work, we have investigated the correlation between microstructure and mechanical properties due to recrystallization without considering the characteristics of the cold-rolling direction of high-Mn steels. In this study, we evaluated the effects of anisotropic behaviors on the heat treatment of cold-rolling high-Mn steels. Despite the heat treatment, differences between transverse and longitudinal direction in the cold-rolled conditions generally affected the recrystallized microstructure. Such anisotropic behaviors caused changes in mechanical properties such as tensile and Charpy impact test, as microstructure along cold-rolling direction. | Table 23 Mechanical properties of the specimens used in this study | CW30_H600_T–L | ('Averagetensile Strength, (MPa)', 'Averagetensile Strength, (MPa)') | 1464 | MPa | ('Averageyield Strength, (MPa)', 'Averageyield Strength, (MPa)') | 1314 | MPa | ('Elongation(%)', 'Elongation(%)') | 28.3 | % | 0 | 0 | 0.44 | 0 | 0 | 0 | 0 | 0 | 0 | 0.27 | 0.013 | 0.0023 | 0 | 0 | 0 | 0 | 3.4 | 24 | 0 | 0 | 0 | 0.429 | 0 | 0 | 0 | 0 | 0 | 0 | 0 | 0 | 0 | 0 | 0 | 0 | 0 | 0 |  | The high-Mn steel with a thickness of 20 mm was fabricated through hot rolling process after heating to 1250 °C. In order to evaluate anisotropy on the mechanical properties, the as-received high-Mn plates (AS) were cold-rolled into 30% thickness reduction. For the recrystallization behavior analysis, cold-rolled samples were annealed at different temperatures ranging from 600 °C for 15 min and followed by water quenching. Schematic diagram of annealing process and specimen direction for high-Mn austenitic steels in this study is presented in Fig. 1 and specimen information on cold-rolling, annealing and direction condition used in this study was shown in Table 2.The microstructure of transverse–longitudinal (T–L) direction specimen specimen was observed by optical microscopy. |  | high-Mn steel 20 mm heating 1250 °C ranging 600 °C 15 min
10.1007-s12540-018-0173-9.xlsx | 10.1007/s12540-018-0173-9 | 工艺成分影响 | 1 | Effect of Strain Aging on Tensile Behavior and Properties of API X60, X70, and X80 Pipeline Steels | The effect of strain aging on tensile behavior and properties of API X60, X70, and X80 pipeline steels was investigated in this study. The API X60, X70, and X80 pipeline steels were fabricated by varying alloying elements and thermomechanical processing conditions. Although all the steels exhibited complex microstructure consisting of polygonal ferrite (PF), acicular ferrite, granular bainite (GB), bainitic ferrite (BF), and secondary phases, they had different fractions of microstructures depending on the alloying elements and thermomechanical processing conditions. The tensile test results revealed that yielding behavior steadily changed from continuous-type to discontinuous-type as aging temperature increases after 1% pre-strain. After pre-strain and thermal aging treatment in all the steels, the yield and tensile strengths, and yield ratio were increased, while the uniform elongation and work hardening exponent were decreased. In the case of the X80 steel, particularly, the decrease in uniform elongation was relatively small due to many mobile dislocations in PF, and the increase in yield ratio was the lowest because a large amount of harder microstructures such as GB, BF, and coarse secondary phases effectively enhanced work hardening. | Table 4 Tensile properties before and after 1% pre-strain and thermal aging treatment at the temperature of 200 °C and 250 °C of the API X60, X70, and X80 pipeline steels | X60 | Tensile strength (MPa) | 583 | MPa | Yield strength (MPa) | 524 | MPa | Total elongation (%) | 28.2 | % | 0 | 0 | 0.06 | 0 | 0 | 0 | 0 | 0 | 0 | 0.25 | 0.0075 | 0.0075 | 0 | 0 | 0.06 | 0.06 | 0.15 | 1.5 | 0 | 0 | 0.15 | 0 | 0 | 0 | 0 | 0 | 0.06 | 0.15 | 0 | 0 | 0 | 0 | 0 | 0 | 0 | 0 |  | After reheating treatment at temperatures above 1100 °C, the X60 steel was rolled in austenite recrystallization region, while the X70 and X80 steels were rolled in austenite non-recrystallization region where fine elongated austenite grains can be obtained by rolling with a high rolling reduction ratio above 70%. The hot-rolled steel plates were rapidly cooled from start cooling temperatures above Ar3 to finish cooling temperatures between 500 and 600 °C at various cooling rates. Steel specimens obtained from the 1/2 thickness location of the rolled steel plates were mechanically polished and etched by a 3% Nital solution. Sub-size round tensile specimens with a gage diameter of 6.3 mm and a gage length of 25.4 mm were obtained from the 1/2 thickness of rolled plates in the longitudinal direction. To simulate pipe forming and coating processes, some specimens were additionally pre-strained to 1% and heat-treated at 200 °C for 5 min. |  | temperatures 1100 °C finish cooling temperatures 500 °C 600 °C gage diameter 6.3 mm gage length 25.4 mm treated 200 °C
25201.xlsx | 10.1016/j.msea.2017.03.072 | 不同热处理工艺以及添加剂对性能影响 | 1 | Microstructure and mechanical properties of ZrO2 particle dispersion strengthened 16MnV steel | The dispersion strengthened 16MnV steels with 0.5 wt% and 1.2 wt% ZrO2 particles were prepared using medium frequency induction melting furnace. The ZrO2 particles mixed with iron powder were added into the 16MnV steel through cored-wire injection process. Optical metallographic microscope (OM), scanning electron microscope (SEM) and transmission electron microscope (TEM) were used to observe and analyze the microstructure, fracture morphology, dislocation configuration and strengthening mechanism of ZrO2 particle dispersion strengthened 16MnV steel under as-cast, normalizing and quenching states. Results showed that the strength of 16MnV steel under various states increased significantly after the addition of dispersed ZrO2 particles. Analysis indicates that the dislocation cell formed by high density dislocation around ZrO2 particles and attractive interaction between those particles are the main strengthening mechanism of dispersion strengthened 16MnV steel. The tensile test results showed that remarkable strengthening effect of ZrO2 particle on 16MnV steel has been observed. As the addition of 1.2 wt% ZrO2, the improvement of strength in ZrO2/ 16MnV is approximately 37.69% for as-casting, 24.2% after normalization and 29.96% after quenching, respectively. The normalized ZrO2/16MnV with 1.2 wt% ZrO2 has the highest strength of 1453 MPa. | Mechanical properties of ZrO2/16MnV after various treatments. | Normalized | Ultimate tensile strength MPa | 686 | MPa | Yield strength MPa | 472 | MPa | Elongation % | 28.17 | % | 0 | 0 | 0.2 | 0 | 0 | 0 | 0 | 0 | 0 | 0.55 | 0.04 | 0.04 | 0 | 0 | 0 | 0.085 | 0 | 1.3 | 99.99 | 0 | 0 | 0 | 0 | 0 | 0 | 0 | 0 | 0 | 0 | 0 | 0 | 0 | 0 | 0 | 0 | 0 |  | The 20wt% ZrO2 particle and 80wt% ferrite powder were mixed and ball-milled together for 5h in planetary ball mill with ball-to-powder weight ratio of 1:1. After that, the iron pipe loaded by ZrO2 particle and ferrite powder was held at 300°C to remove the moisture. The 16MnV steel after surface cleansing was melted by induction melting furnace with using magnesia crucible with volume of 10kg. Finally, the ZrO2/16MnV ingots was prepared, abbreviated as ZrO2/16MnV-0.5 and ZrO2/16MnV-1.2 from here, respectively. The size of ingots is 200mm×100mm×20mm for lengthen, width and thickness, respectively. The microstructure of normalized ZrO2/16MnV was observed and analyzed using optical microscope (OM) and transmission electron microscope (TEM). |  | held 300°C magnesia crucible 10kg
10.1007-s11665-020-04799-6.xlsx | 10.1007/s11665-020-04799-6 | 工艺影响，工艺在表格 | 4 | Strength-Ductility Trade-Off in Dual-Phase Steel Tailored via Controlled Phase Transformation | The controlled phase transformation approach is a new generation of microstructure engineering for enhancing ductility in ultrafine-grained materials. The present study aims to extend this concept to dual-phase steel for enhanced tensile ductility at high strength. In this study, cold-rolled steel was subjected to annealing at different processing conditions to develop the core-shell microstructure constituting martensite core and ferrite as shell in the matrix. Controlled austenite decomposition was adopted in designing a core-shell-type structure. The evolved microstructure was characterized using a scanning electron microscope and electron backscatter diffraction technique. The results showed that the uniaxial tensile deformation of dual-phase structured steels had a remarkable strength-ductility trade-off. The ductility was increased anomalously at high martensite fractions. Further, the mechanism of damage activity leading to void nucleation and microcrack formation was studied in post-tensile fractured specimens to establish a correlation with tensile deformation characteristics. The possibility and outcomes of this approach are also reported here. | Table 3 Tensile properties of various dual-phase steels microstructure produced, along with martensite volume fraction | CAL | Ultimate tensile strength, MPa | 631 | MPa | Yield strength, MPa | 292 | MPa | Total elongation, % | 28 | % | 0 | 0 | 0.091 | 0.0035 | 0 | 0 | 0 | 0 | 0.038 | 0.47 | 0.014 | 0.007 | 0 | 0 | 0 | 0 | 0 | 1.86 | 0 | 0 | 0 | 0 | 0 | 0 | 0 | 0 | 0 | 0 | 0 | 0 | 0 | 0 | 0 | 0 | 0 | 0 |  | Table 1 shows the chemical composition of the steel (100 × 40 × 0.83 mm3). For our proposed annealing, a hot-dip process simulator (HDPS, Germany) was employed. The annealed samples were metallographically polished up to 1 μm diamond paste. | Heating rate to reach Stage I ¦10°/s¦ Stage I ¦790 °C/60 s¦ Stage II ¦Slow cool → 675 °CFast cooling675 °C → to 300 °CHold at 275 °C/120 s¦ Stage III
10.1007-s11661-013-1745-4.xlsx | 10.1007/s11661-013-1745-4 |  | 4 | Mechanical and Electrochemical Behavior of a High Strength Low Alloy Steel of Different Grain Sizes | Various heat treatments applied to a fine-grained high strength low alloy (HSLA) steel resulted in producing different grain sizes. Optical and scanning electron microstructures of the different alloy states exhibited varying ferrite grains which have increased with the increase of annealing time and decrease of cooling rates. TEM structures of the as-received HSLA steel displayed characteristics microstructural features, distribution, and morphology of microalloy precipitates. Hardness and tensile strength values have decreased with the increase of grain sizes. Potentiodynamic electrochemical polarization of the different alloy states in 3.5 wt pct NaCl solution showed typical active metal/alloy behavior. Tensile specimens of the as-received and heat-treated alloy cathodically charged with hydrogen, followed by tensile testing, did not indicate any noticeable loss of ductility. FESEM fractographs of hydrogen-charged samples showed a few chain of voids in the presence of cup and cone ductile fracture features in tensile-tested samples without hydrogen charging as well. | Table III Mechanical Properties of a HSLA Steel of Various Heat-Treated States Tested in Air at a Nominal Strain Rate | HSLA-1050-1h-FC | UTS (MPa) | 465 | MPa | YS (MPa) | 288 | MPa | Elongation (Pct) | 28 | no mentioned | 0 | 0 | 0.17 | 0 | 0 | 0 | 0 | 0 | 0.03 | 0.255 | 0.023 | 0.009 | 0 | 0 | 0.001 | 0.055 | 0.034 | 1.32 | 0 | 0 | 0 | 0 | 0 | 0 | 0 | 0 | 0.015 | 0 | 0 | 0 | 0 | 0 | 0 | 0 | 0 | 0 |  | The alloy plates were hot rolled, and the hot rolling parameters are soaking temperature 1473 K (1200 °C), finish rolling temperature 1183 K (910 °C), and coiling temperature 953 K (680 °C). In order to produce different grain sizes of the steel, the as-received alloy was subjected to various heat treatment schedules which are stated in Table II. For the transmission electron microscopy (TEM) study, the samples of the as-received alloy coupons were mechanically thinned down to approximately 80 μm thickness, then disks of 3 mm diameter were punched out. Standard tensile specimens were prepared from the as-received and heat-treated alloy, and tensile testing was carried out using a servohydraulic universal testing machine (UTM 60) of 600 kN capacity at a cross-head speed of 2.0 mm/min. | as-received alloy was solutionized at 1323 K (1050 °C) for 2 h followed by furnace cooling | hot rolling parameters 1473 K 1200 °C finish rolling 1183 K 910 °C 953 K 680 °C as-received alloy coupons 80 μm 3 mm testing machine 600 kN cross-head speed 2.0 mm/min
10.1007-s12540-019-00500-2.xlsx | 10.1007/s12540-019-00500-2 |  | 1 | Effect of Rolling and Coiling Temperatures on Microstructure and Mechanical Properties of Medium-Carbon Pipeline Steel | Oil country tubular goods (OCTG) steels with a low yield ratio (yield strength/tensile strength) and excellent impact toughness have recently been demanded to ensure mining performance and safety. From this viewpoint, the optimization of the manufacturing conditions is important because they influence the microstructure and mechanical properties of the steels; in particular, in the case of OCTG steels with carbon contents greater than 0.2 wt%, the finishing mill temperature (FMT) and coiling temperature (CT) strongly affect the microstructure of the final products, which are generally composed of ferrite and pearlite phases. In this study, 0.39C-0.23Si-1.56Mn-0.11Cr steel plates were fabricated under various FMT and CT conditions and their yield strength, tensile strength, and impact energy were investigated. In addition, pipes with diameters of 244 and 508 mm were manufactured via an electric resistance welding method using two of these strips fabricated under two different optimized conditions [(1) FMT = 880 degrees C and CT = 630 degrees C and (2) FMT = 800 degrees C and CT = 690 degrees C] to analyze the change in mechanical properties induced by the work-hardening effect during the piping process. The results revealed that the FMT and CT are closely related to the volume fraction of the ferrite phase, the grain size and lamellar spacing of the pearlite phase, and the tensile and impact properties of the steel strips; the variations in the microstructure and mechanical properties with the FMT and CT were also discussed in detail. | Table 2 Tensile and impact properties of the steel plates fabricated under different finishing mill and coiling temperatures (FMT and CT, respectively: FMT<i>x</i>-CT<i>y</i>, where <i>x</i> and <i>y</i> indicate the temperatures in °C) | FMT760-CT630 | ('Tensile properties', 'YS (MPa)') | 506 | MPa | ('Tensile properties', 'YS (MPa)') | 506 | MPa | ('Tensile properties', 'EL (%)') | 28 | % | 0 | 0 | 0.39 | 0.0046 | 0 | 0 | 0 | 0 | 0.05 | 0.23 | 0.011 | 0.001 | 0 | 0 | 0 | 0 | 0.11 | 1.56 | 0 | 0 | 0 | 0 | 0 | 0 | 0 | 0 | 0 | 0 | 0 | 0 | 0 | 0 | 0 | 0 | 0 | 0 |  | Therefore, the present study was focused on the relationship between the rolling and coiling conditions—i.e., the finishing mill temperature (FMT) and coiling temperature (CT)—and the mechanical properties of OCTG steel strips. A 0.39C-0.23Si-1.56Mn-0.11Cr (wt%) steel was used in this experiment; its detailed composition is provided in Table 1. Ingots of this steel were hot rolled under various FMT (760 °C) and CT (630 °C) conditions to fabricate 10 mm-thick plates using a pilot mill. |  | FMT 760 °C 630 °C
24543.xlsx | 10.1016/j.msea.2015.01.076 | 工艺影响 | 1 | Effect of deformation temperature on the ductile-brittle transition behavior of a modified 9Cr-1Mo steel | A modified 9Cr-1Mo steel received in normalized and tempered condition has been subjected to four different hot-rolling treatments at different rolling temperatures (1050 degrees C, 1000 degrees C, 950 degrees C and 875 degrees C) applying a constant true strain of similar to 0.7. The rolled plates were tempered and tested for tensile and Charpy impact properties following standard procedures. Hot-rolling increased the strength by more than 100 MPa, but reduced the ductility of the steel by more than 10%. The ductile-to-brittle transition temperature (DBTT) was found to increase by more than 25 degrees C after hot-rolling as compared to As-received steel. Among the rolled samples, the plates rolled at 950 degrees C and 1050 degrees C showed higher upper shelf energy (comparable to As-received steel), whilst the plate rolled at 1050 degrees C showed the lowest DBTT. In terms of superior strength-toughness combination rolling at 1050 degrees C can be considered to be optimum. The results have been analyzed considering the effect of rolling on parameters related to the microstructure and crystallographic texture of the steel, such as, effective grain size, ferrite fraction, fraction of low-angle boundaries, fraction of cleavage planes on the main fracture plane and the fraction of slip planes along the 45 to the main fracture plane. (C) 2015 Elsevier B.V. All rights reserved. | Tensile properties of the investigated samples. | As-received | UTS (MPa) | 747 | MPa | YS (MPa) | 609 | MPa | Total elongation (%) | 28 | % | 0 | 0 | 0.1 | 0.05 | 0 | 0 | 0 | 0 | 0.01 | 0.21 | 0.016 | 0.005 | 0 | 0 | 0.003 | 0.2 | 8.94 | 0.41 | 0 | 0 | 0.2 | 0.06 | 0 | 0 | 0 | 0 | 0.08 | 0.86 | 0 | 0 | 0 | 0 | 0 | 0 | 0 | 0 |  | A small block (20mm×15mm×10mm) was cut from an ‘As-received' plate and was subjected to 15 pass deformation schedule in plane-strain compression mode inside Gleeble 3500® simulator with true strain of 0.1 per pass starting from 1125°C down to 775°C with an interval of 25°C at the cooling rate of 1°C/s, Fig. 1(a). Blocks of 200mm×125mm×25mm size taken out from the As-received plates were subjected to soaking treatment (1130°C for 1h) . |  | small block 1125°C 25°C 775°C
20280.xlsx | 10.1016/j.matdes.2016.10.076 | 热处理工艺影响 | 1 | Exploiting the non-equilibrium phase transformation in a 15Cr-2Ni-2Al-11Mn resource-saving duplex stainless steel | Though most duplex stainless steels are quenched from high temperature, at which the equilibrium phase constitution is close to the desired magnitude, this work explored the non-equilibrium phase transformation in duplex stainless steel and showed that duplex stainless steels of equilibrated primary phase content can be obtained through different thermomechanical processes and exhibit disparate microstructures and mechanical property. Specifically, we studied the effects of annealing temperature, time, cooling method and plastic deformation based on the 15Cr-2Ni-2Al-11Mn DSS and established TTT diagrams of as-cast and cold-rolled duplex stainless steels using the Avrami equation, respectively. A simplified model of diffusion-mediated phase transformation was established to explain the stretched exponent 2.5 used in the Avrami equation. And it is found that plastic deformation not only changes the rate of phase transformation and the grain size of new phase but also changes the equilibrium phase constitution. (C) 2016 Elsevier Ltd. All rights reserved. | Mechanical property of DSS samples. | CR-1000-30-A | Ultimate tensile Strength (MPa) | 596 | MPa | Yield strength (MPa) | 349 | MPa | Elongation (%) | 28 | % | 0 | 0 | 0.02 | 0 | 0 | 0 | 0 | 0 | 1.96 | 0 | 0 | 0 | 0 | 0 | 0 | 0 | 15.27 | 11.05 | 0 | 0 | 2.04 | 0 | 0 | 0 | 0 | 0 | 0 | 0 | 0 | 0 | 0 | 0 | 0 | 0 | 0 | 0 |  | The as-cast (AC) samples were wire-cut into several straps and some of them were cold-rolled (CR) with 70% thickness reduction. The CR samples were then isothermally hold at 1000°C for 30 min and finally cooled in ambient air (A) to room temperature. |  | CR samples 1000°C 30 min
25670.xlsx | 10.1016/j.msea.2018.07.072 |  | 1 | Recrystallization behaviour and texture of non-oriented electrical steels | Five numbers of Si steels with different alloying elements, viz., 1.35% Si, 2.2% Si, 1.48% Si with 0.11% Sn, 1.44% Si with 0.05% Sb and, 1.52% Si with 0.11% P (all are in wt%), were made in laboratory. Hot bands of 2.2% Si and 1.52% Si with 0.11% P showed recovered grains of very coarse elongated ferrite while that of 1.35% Si steel showed fine ferrite grain of both elongated and fine equiaxed type similar to that of remaining two steels. Grain boundary misorientation and recrystallization study of hot bands before and after annealing indicated nearly complete recrystallization of 1.35% Si and partial recrystallization of Sn and Sb added steels containing low Si. In the case of 2.2% Si and 1.52% Si with 0.11% P steels, the recovered grains were observed mostly containing substructures. The retardation to recrystallization in these two steels has been attributed to the elemental effect of P and high Si. The no-recrystallization temperature (Tnr) of only these two steels were noticed at <= 1000 degrees C. The phi(2) = 45 degrees and phi(2) = 90 degrees ODF sections of hot bands indicated that all experimental steels except 1.35% Si steel show magnetically favourable texture components of theta fiber (< 001 > //ND) and eta fiber (< 001 > //RD) components. The beneficial theta fiber components were also further noticed in cold rolled and final annealed 2.2% Si, 1.44% Si with 0.05% Sb and, 1.52% Si with 0.11% P steels. The presence of the magnetically favourable texture in these steels probably resulted in reduced core loss of these steels while the highest core loss was noticed in 1.35% Si steel. The mechanical properties of final processed steels were also found to be suitable for cold forming and stamping operation during their electrical applications. | Tensile properties of experimental cold rolled steels after final annealing at 950 degC. | AR5 | UTS (MPa) | 348 | MPa | YS (MPa) | 223 | MPa | %EL | 28 | % | 0 | 0 | 0.005 | 0 | 0 | 0 | 0 | 0 | 0.12 | 1.52 | 0.11 | 0.006 | 0 | 0 | 0 | 0 | 0 | 0.36 | 0 | 0 | 0 | 0 | 0 | 0 | 0 | 0 | 0 | 0 | 0 | 0 | 0 | 0 | 0 | 0 | 0 | 0 |  | The melts were cast into 100 mm × 100 mm square ingots, which were subsequently hot rolled to 2-2.5 mm sheets in three stages. In the first stage, ingots were rolled into 18-20 mm thick plates through five passes after soaking at 1100 °C for 2.5 h. In the second stage, once again these plates were soaked for 1 h at 1100 °C and hot rolled into 4-5 mm thick plates. In the third stage of rolling, 4-5 mm thick plates were hot rolled to 2-2.5 mm thick sheets after soaking at 1100 °C for 10 min. The finishing temperature was in the range of 780-850 °C. However, the studied sheets were selected with finishing temperature at 800 °C. Cold rolling of hot bands of 2.1-2.5 mm thickness was performed after pickling in 40% HCl maintained at 70-85 °C and washed thoroughly in tap water and then dried under sun rays. The pickled sheets were cold rolled into 0.49-0.53 mm thickness after 5-7 passes in experimental cold rolling mill. |  | soaking 1100 °C 2.5 h soaked 1 h 1100 °C soaking 1100 °C 10 min
24457.xlsx | 10.1016/j.msea.2014.09.021 | 工艺区分 | 1 | Effect of normalization temperatures on ductile-brittle transition temperature of a modified 9Cr-1Mo steel | A modified 9Cr-1Mo steel has been exposed to three separate normalization treatments i.e. at 950 degrees C, 1025 degrees C and 1100 degrees C from As-received (normalized at 1050 degrees C and tempered at 750 degrees C) condition. After subsequent tempering treatment the impact toughness in terms of upper shelf energy (USE) and ductile-to-brittle transition temperature (DBTT) has been evaluated using Charpy impact testing (with 10 mm x 10 mm x 55 mm specimens) following ASTM E23 procedures. A substantial improvement in USE (similar to 20 J) and reduction in DBTT (similar to 20 degrees C) has been noticed for the 1025 degrees C treatment. The result has been analysed in terms of change in yield strength and ductility evaluated with tensile tests. Further, effects of microstructure, precipitate and texture on the change of DBTT have been studied with TEM and EBSD analyses. The results have been attributed to the smaller 'effective grain size', higher fraction of high-angle boundaries, presence of beneficial gamma-fibre texture and dissolution of the pre-existing coarse precipitates in the reheated sample as compared to As-received material. (C) 2014 Elsevier B.V. All rights reserved. | Tensile properties obtained from the tension test on the investigated samples. | As-received | UTS (MPa) | 747 | MPa | YS (MPa) | 609 | MPa | Total elongation (%) | 28 | % | 0 | 0 | 0.1 | 0.05 | 0 | 0 | 0 | 0 | 0.01 | 0.21 | 0.016 | 0.005 | 0 | 0 | 0.003 | 0.2 | 8.94 | 0.41 | 0 | 0 | 0.2 | 0.06 | 0 | 0 | 0 | 0 | 0.08 | 0.86 | 0 | 0 | 0 | 0 | 0 | 0 | 0 | 0 |  | Modified 9Cr-1Mo steel plate (400mm×250mm×25mm) of composition as given in Table 1 has been received from IGCAR, Kalpakkam in normalized and tempered condition. The hot-rolled material was normalized at 1050°C for 25min, air-cooled and tempered at 750°C for 75min. Therefore, the ‘As-received' material has already been austenitized once after rolling. |  | hot-rolled material 1050°C 25min tempered 750°C 75min
11722.xlsx | 10.1016/j.ijplas.2020.102805 | 成分及充氢影响 | 1 | Homogeneous elasto-plastic deformation and improved strain compatibility between austenite and ferrite in a co-precipitation hardened medium Mn steel with enhanced hydrogen embrittlement resistance | A co-precipitation hardened medium-Mn steel with respective NiAl and Cu-rich particles in dual phases (austenite and ferrite) has been designed by using a quenching-partitioning-tempering (QPT) treatment. The influences of co-precipitates on the elasto-plastic transition and strain compatibility has been investigated based on the micro-mechanical behavior of constituent phases, the evolution of lattice strain and stress components. Compared to the Cu-Free steel, in which single NiAl precipitates form in ferrite, co-precipitation in the Cu-Added steel results in an improved strain compatibility between austenite (gamma) and ferrite (alpha). The lattice strains of both gamma and alpha phases show similar evolutions during the entire strain regime, and a homogeneous elastoplastic deformation occurs together with a continuous yielding and weak transient of strain hardening rate. The improved strain compatibility leads to an alleviation of strain localization in the phase interfaces, so that the overall back stress increases slowly with the tensile strain increasing during the whole plastic deformation process, although the transformation-induced plasticity (TRIP) effect of the Cu-Added steel only occurs at low strains (<5%) due to the low mechanical stability of the retained austenite. In contrast, a non-continuous yielding of the constituent phases occurs in the Cu-Free steel leads to strong strain transfer across the alpha/gamma interfaces due to a low deformation compatibility between austenite and ferrite. High internal stress in the phase interfaces results in easy damage-crack formation, but it can be accommodated by the TRIP effect which dominates in large strains, resulting in back stress decreasing and effective stress hardening during the subsequent deformation stage. However, the introduction of hydrogen can aggravate the dislocation accumulation and strain transfer between austenite and ferrite; thus, hydrogen-induced cracks (HICs) are prone to nucleate at the alpha/gamma interfaces while the TRIP effect is not significant, leading to premature failure and significant elongation loss (85.4%) of the Cu-Free steel. Therefore, the improved strain compatibility of the Cu-Added steel contributes to a better resistance to hydrogen embrittlement, although both medium Mn steels possess similar tensile strength (1 GPa) and elongation (25%) values. | The statistic mechanical properties of the two medium steels before and after tensile deformation, i.e. yield strength, tensile strength and uniform elongation. | Cu-Free | Tensile strength (MPa) | 984 | MPa | Yield strength (MPa) | 965 | MPa | Tensile elongation (%) | 27.9 | % | 0 | 0 | 0.01 | 0 | 0 | 0 | 0 | 0 | 1.5 | 0 | 0 | 0 | 0 | 0 | 0 | 0 | 0 | 7 | 0 | 0 | 2.5 | 0 | 0 | 0 | 0 | 0 | 0 | 0 | 0 | 0 | 0 | 0 | 0 | 0 | 0 | 0 |  | After homogenization at 1473 K for 60min, hot rolling was conducted in eight passes between 750 and 1050 °C and then air quenching to room temperature. The hot-rolled plates were cold rolled for a total reduction of ~75% in multiple passes. The complex microstructure consisting of ferrite, retained austenite and co-precipitates was obtained by a two-step procedure of partitioning and tempering. Table 1 shows the nominal compositions and heat treatment windows of the two medium-Mn steels. Uniaxial tensile tests were conducted at room temperature (RT) along the rolling direction with a gauge length and width of 25 and 6 mm, respectively, using a constant strain rate of 4 × 10-4 s-1. The tensile properties of the two medium Mn steels before hydrogen charging are shown. |  | homogenization 1473 K 60min passes 750 °C 1050 °C gauge length 25 mm 6 mm
23926.xlsx | 10.1016/j.msea.2012.08.122 | 工艺影响 | 1 | Enhancing mechanical properties of a low-carbon microalloyed cast steel by controlled heat treatment | In the present work, detailed studies were made on the optimization of microstructure and mechanical properties of a low-carbon microalloyed cast steel through control of heat treatment conditions. Specimens were austenitized at temperatures ranging from 950 to 1200 degrees C for 2 h followed by different cooling methods (furnace, air and water). For analyzing the effect of holding time on mechanical properties, some cast specimens were austenitized at 1100 degrees C for different times followed by furnace cooling. After heat treatment, mechanical tests were employed to evaluate the room temperature Charpy impact and tensile properties. The characterization of complex precipitates formed during heat treatment process was investigated by using analytical electron microscopy. The results show that dissolution of vanadium-containing precipitates plays an important role in the abnormal growth of austenite grains at 1150 degrees C. Further growth in austenite grains at 1200 degrees C is caused by the dissolution of Ti-containing particles and the reduction of the amount of precipitates. Correct selection of the austenitizing temperature, holding time and cooling method is very important to improve the mechanical properties of the steel. Heat treatment at 1100 degrees C for 2 h followed by furnace cooling leads to the best combination of excellent Charpy impact and tensile properties. (C) 2012 Elsevier B.V. All rights reserved. | Tensile properties of furnace-cooled specimens. | HT5F | UTS (MPa) | 500.1 | MPa | YS (MPa) | 299.2 | MPa | Elongation (%) | 27.9 | % | 0 | 0 | 0.17 | 0.006 | 0 | 0 | 0 | 0 | 0.02 | 0.47 | 0.01 | 0.01 | 0 | 0 | 0.02 | 0.01 | 0.1 | 1.2 | 0 | 0 | 0.02 | 0.02 | 0 | 0 | 0 | 0 | 0.02 | 0 | 0 | 0 | 0 | 0 | 0 | 0 | 0 | 0 |  | Prior to heat treatment, two groups of rectangular specimens with size of 12mm×12mm×60mm and 12mm×12mm×110mm respectively were cut from the cast steel. Heat treatment was carried out using an electric furnace in laboratory. Some of the specimens were initially austenitized at 1150 °C 2h and then were cooled in air mediums. |  | initially austenitized 1150 °C 2h
26311.xlsx | 10.1016/j.msea.2020.139683 | 轧制方向的影响 | 1 | Role of the crystallographic texture in anisotropic mechanical properties of a newly-developed hot-rolled TRIP steel | In general, hot-rolled steels have higher strength but lower ductility in the transverse direction. In this work, the effects of the crystallographic texture on the anisotropic tensile properties of a new hot-rolled TRIP steel, named DF-TRIP steel, were investigated by electron backscatter diffraction. The tensile tests showed that the hot-rolled steel exhibited nearly the same yield strength but different TRIP effects when loaded along the rolling direction and transverse direction. The low anisotropy in yield strength was explained by the negligible difference in rolling texture in the ferrite due to strain-induced dynamic ferrite transformation. However, a lower Taylor factor of the austenite was found along the rolling direction, leading to early onset of slip and thus providing nucleation sites for strain-induced martensitic transformation. This new hot-rolled steel shows higher ultimate strength and better total uniform elongation in the rolling direction. | Summary of room-temperature tensile properties of all tested specimens. | RD | Tensile Strength (MPa) | 1040 | MPa | Yield Strength (MPa) | 613 | MPa | Total Elongation (%) | 27.9 | % | 0 | 0 | 0.21 | 0.003 | 0 | 0 | 0 | 0 | 1.1 | 1.04 | 0.015 | 0 | 0 | 0 | 0.02 | 0 | 0 | 2.04 | 0 | 0 | 0 | 0 | 0 | 0 | 0 | 0 | 0.064 | 0.2 | 0 | 0 | 0 | 0 | 0 | 0 | 0 | 0 |  | The steel ingot, prepared by vacuum melting and casting, was rough rolled to a 40 mm thickness. The rough-rolled plate was then heated to 1250 °C for 120 min to reach a full austenization. Afterwards, the plate was hot-rolled to a 5 mm thickness through five passes followed by air-cooling to about 400 °C and then isothermal holding for 60 min. Here, the finish rolling temperature (FRT) was controlled to be about 850 ± 5 °C. Finally, the steel was furnace cooled to room temperature. The specimens deformed along the rolling direction (RD). |  | rough rolled 40 mm then heated 1250 °C 120 min hot-rolled 400 °C 5 mm then isothermal holding 60 min
26716.xlsx | 10.1016/j.msea.2021.141795 | 工艺影响 | 1 | Microstructural refinement by the formation of acicular ferrite on Ti-Mg oxide inclusion in low-carbon steel | In this paper, the mechanical properties and microstructure of hot-rolled low carbon steel containing Ti-Mg oxide inclusions as well as the effect of austenite grain size on acicular ferrite (AF) nucleation and the nucleation mechanism of AF were studied. The results indicated that the dominant inclusions in Ti-Mg deoxidized steel comprised Ti-Mg-Mn-O center dot MnS, which effectively promoted the nucleation of AF; thus, the microstructure after hot rolling consisted of fine AF and bainite (B). The variety of tensile property of Ti-Mg deoxidized steel was not obvious but the low-temperature impact toughness was significantly improved from 4 J to 126 J at -40 degrees C compared with Al deoxidized steel. Increasing the austenitizing temperature contributed to the nucleation of AF, and large amounts of fine AF formed in Ti-Mg deoxidized steel when the austenitizing temperature was 1250 degrees C with an average austenite grain size of similar to 92 mu m. Two kinds of nucleation mechanisms of AF were elucidated: a Nishiyama-Wasserman (N-W) orientation relationship of (100)(ferrite)parallel to(110)(oxide), [011](ferrite)parallel to[-111](oxide) between AF and Ti-Mg-Mn-O oxide, which caused low lattice disregistry, and a Mn-depleted zone (MDZ) around Ti-Mg-Mn-O center dot MnS inclusions. In order to investigate the reason for the formation of the MDZ, focused ion beam (FIB) was used to prepare the transmission electron microscope (TEM) sample containing a Ti-Mg-Mn-O center dot MnS inclusion, the specific orientation relationship of (-11-1)(MnS)parallel to(11-1)(oxide), [-112](MnS)parallel to[011](oxide) between MnS and the Ti-Mg-Mn-O oxide was examined, and the atomic image of the Ti-Mg-Mn-O oxide was observed. The precipitation of MnS on the surface of Ti-Mg-Mn-O oxide followed by the absorption of Mn atoms by Ti-Mg-Mn-O oxide resulted in the formation of a MDZ around Ti-Mg-Mn-O center dot MnS inclusions. | Tensile results of hot-rolled experimental steel samples. | AL | Ultimate tensile strength, MPa | 530 | MPa | Yield strength, MPa | 370 | MPa | Elongation,% | 27.6 | % | 0 | 0 | 0.12 | 0 | 0.001 | 0 | 0 | 0 | 0.031 | 0.1 | 0 | 0.01 | 0 | 0 | 0 | 0 | 0 | 1.55 | 0 | 0 | 0 | 0 | 0 | 0 | 0 | 0 | 0.01 | 0 | 0 | 0 | 0 | 0 | 0 | 0 | 0 | 0 |  | Two experimental steel ingots (AL and TM) were melted in a 10-kg vacuum induction furnace, and their chemical compositions were determined as shown in Table 1 . TM steel was deoxidized by Ti-Mg to obtain fine Ti-Mg oxide inclusions. A common Nb-microalloyed low carbon steel was deoxidized by Al for comparison (AL). The experimental steel ingots were reheated to 1250 °C and held for 30 min, then rolled to 12-mm-thick plates with a final rolling temperature about 1050 °C. The hot-rolled plates were cooled to 600 °C at ~15 °C/s by a water jet device, and then air cooled to room temperature. Cylinder samples of ∅3 mm × 10 mm were machined from the hot-rolled plates, and the thermal simulation experiment was carried out on L78 Rita full-automatic transformation equipment. The samples were held at 1050 °C, 1150 °C, 1250 °C, and 1320 °C for 300 s, cooled to 900 °C at 10 °C/s, and then cooled to room temperature at 2 °C/s. For the measurement of austenite grain size, samples were heated to 1050 °C, 1150 °C, 1250 °C, and 1320 °C, holding 300s and then water quenching to room temperature. |  | experimental steel ingots 1250 °C held 30 min temperature about 1050 °C hot-rolled plates 600 °C Cylinder samples ∅3 mm × 10 mm held 1050 °C 1150 °C 1250 °C 1320 °C 300 s cooled 900 °C 10 °C/s room temperature 2 °C/s heated 1050 °C 1150 °C 1250 °C 1320 °C 300s
10.1007-s12540-019-00500-2.xlsx | 10.1007/s12540-019-00500-2 |  | 1 | Effect of Rolling and Coiling Temperatures on Microstructure and Mechanical Properties of Medium-Carbon Pipeline Steel | Oil country tubular goods (OCTG) steels with a low yield ratio (yield strength/tensile strength) and excellent impact toughness have recently been demanded to ensure mining performance and safety. From this viewpoint, the optimization of the manufacturing conditions is important because they influence the microstructure and mechanical properties of the steels; in particular, in the case of OCTG steels with carbon contents greater than 0.2 wt%, the finishing mill temperature (FMT) and coiling temperature (CT) strongly affect the microstructure of the final products, which are generally composed of ferrite and pearlite phases. In this study, 0.39C-0.23Si-1.56Mn-0.11Cr steel plates were fabricated under various FMT and CT conditions and their yield strength, tensile strength, and impact energy were investigated. In addition, pipes with diameters of 244 and 508 mm were manufactured via an electric resistance welding method using two of these strips fabricated under two different optimized conditions [(1) FMT = 880 degrees C and CT = 630 degrees C and (2) FMT = 800 degrees C and CT = 690 degrees C] to analyze the change in mechanical properties induced by the work-hardening effect during the piping process. The results revealed that the FMT and CT are closely related to the volume fraction of the ferrite phase, the grain size and lamellar spacing of the pearlite phase, and the tensile and impact properties of the steel strips; the variations in the microstructure and mechanical properties with the FMT and CT were also discussed in detail. | Table 2 Tensile and impact properties of the steel plates fabricated under different finishing mill and coiling temperatures (FMT and CT, respectively: FMT<i>x</i>-CT<i>y</i>, where <i>x</i> and <i>y</i> indicate the temperatures in °C) | FMT800-CT630 | ('Tensile properties', 'YS (MPa)') | 544 | MPa | ('Tensile properties', 'YS (MPa)') | 544 | MPa | ('Tensile properties', 'EL (%)') | 27.6 | % | 0 | 0 | 0.39 | 0.0046 | 0 | 0 | 0 | 0 | 0.05 | 0.23 | 0.011 | 0.001 | 0 | 0 | 0 | 0 | 0.11 | 1.56 | 0 | 0 | 0 | 0 | 0 | 0 | 0 | 0 | 0 | 0 | 0 | 0 | 0 | 0 | 0 | 0 | 0 | 0 |  | Therefore, the present study was focused on the relationship between the rolling and coiling conditions—i.e., the finishing mill temperature (FMT) and coiling temperature (CT)—and the mechanical properties of OCTG steel strips. A 0.39C-0.23Si-1.56Mn-0.11Cr (wt%) steel was used in this experiment; its detailed composition is provided in Table 1. Ingots of this steel were hot rolled under various FMT (800 °C) and CT (630 °C) conditions to fabricate 10 mm-thick plates using a pilot mill. |  | FMT 800 °C 630 °C
26077.xlsx | 10.1016/j.msea.2019.138426 | 已修改 | 1 | Microstructure characteristics, strengthening and toughening mechanism of rolled and aged multilayer TWIP/maraging steels | The multilayer structure design of steels can accomplish the purpose of strengthening and toughening. Multilayer TWIP/Maraging steel with high strength, high toughness and interfacial shear strength of 564 MPa is obtained by vacuum hot rolling, subsequent cold rolling and aging treatment. It is found that hot rolling can achieve effective interface bonding ability. Grain refinement, twinning proliferation and dislocation strengthening are generated in TWIP layers with the increase of cold rolling reduction, which can improve the strength and toughness of multilayer steel. However, when the reduction reaches more than 90%, the nanocrystalline and nano twins are appeared in TWIP layers, and plasticity is seriously reduced. The proper adjustment of the cold rolling and ageing process, interface alloying elements diffusion, twinning proliferation, nano-precipitation strengthening, and work hardening can obviously improve the interface bonding ability, strength and toughness, this research provides theoretical basis and experimental support for the lamination design and strengthening-toughening mechanism of a series of metal materials. | Mechanical properties of the test materials. | HR-CR3 | TS (MPa) | 927 | MPa | YS (MPa) | 774 | MPa | f-EL (%) | 27.5 | % | 0 | 0 | 0.0046 | 0 | 0 | 0 | 0 | 0 | 2.88 | 2.83 | 0 | 0 | 0 | 0 | 0 | 0 | 0 | 31.48 | 62.79 | 0 | 0 | 0 | 0 | 0 | 0 | 0 | 0 | 0 | 0 | 0 | 0 | 0 | 0 | 0 | 0 | 0 |  | Firstly, TWIP and C300 maraging steels were initially cut into thin sheets with the diameter of 60 mm and the thickness of 0.5 mm. Secondly, the surface rusts of steels were polished by abrasive papers, and then staked, welded and vacuum pumped to keep the multilayer steels inside the blank with a vacuum degree of 10-2 Pa, the schematic diagram is shown in Fig. 2 a)-2c). Thirdly, the billet was heated at 1200°C with holding time of 40min and then hot rolled to a final thickness of 6 mm with a total reduction of 80%. The hot rolled multilayer TWIP/maraging steel was marked as HR steel, and the HR steel was aged at 485oC for 4 h, followed by air cooling, labeled as HR-A steel. In order to improve interface bonding strength and tensile strength, the HR steels were cold rolled to a thickness of 3 mm with a total reduction of 62.5%, respectively, compared with HR steels, denoted as HR-CR3 steel. |  | diameter 60 mm thickness 0.5 mm holding time 40min final thickness 6 mm aged 4 h cold rolled 3 mm
10.1007-s12540-020-00785-8.xlsx | 10.1007/s12540-020-00785-8 | 冷轧量、退火温度、拉伸方向对性能影响 | 1 | Effects of Annealing Treatment on the Anisotropy Behavior of Cold-Rolled High-Manganese Austenite Stainless Steels | High-Mn (over 24 wt%) austenitic steels recently have been developed with excellent mechanical properties such as high strength and ductility at very low temperatures for cryogenic application. Especially, cold-rolling process is and effective method to increased yield and tensile strength of high-Mn steel when making products. In our previous work, we have investigated the correlation between microstructure and mechanical properties due to recrystallization without considering the characteristics of the cold-rolling direction of high-Mn steels. In this study, we evaluated the effects of anisotropic behaviors on the heat treatment of cold-rolling high-Mn steels. Despite the heat treatment, differences between transverse and longitudinal direction in the cold-rolled conditions generally affected the recrystallized microstructure. Such anisotropic behaviors caused changes in mechanical properties such as tensile and Charpy impact test, as microstructure along cold-rolling direction. | Table 9 Mechanical properties of the specimens used in this study | CW10_T–L | ('Averagetensile Strength, (MPa)', 'Averagetensile Strength, (MPa)') | 1169 | MPa | ('Averageyield Strength, (MPa)', 'Averageyield Strength, (MPa)') | 1056 | MPa | ('Elongation(%)', 'Elongation(%)') | 27.5 | % | 0 | 0 | 0.44 | 0 | 0 | 0 | 0 | 0 | 0 | 0.27 | 0.013 | 0.0023 | 0 | 0 | 0 | 0 | 3.4 | 24 | 0 | 0 | 0 | 0.429 | 0 | 0 | 0 | 0 | 0 | 0 | 0 | 0 | 0 | 0 | 0 | 0 | 0 | 0 |  | The high-Mn steel with a thickness of 20 mm was fabricated through hot rolling process after heating to 1250 °C. In order to evaluate anisotropy on the mechanical properties, the as-received high-Mn plates (AS) were cold-rolled into 10% thickness reduction. Schematic diagram of annealing process and specimen direction for high-Mn austenitic steels in this study is presented in Fig. 1 and specimen information on cold-rolling, annealing and direction condition used in this study was shown in Table 2. The microstructure of transverse–longitudinal (T–L) direction specimen specimen was observed by optical microscopy. |  | high-Mn steel 20 mm heating 1250 °C
10.1007-s12540-019-00500-2.xlsx | 10.1007/s12540-019-00500-2 |  | 1 | Effect of Rolling and Coiling Temperatures on Microstructure and Mechanical Properties of Medium-Carbon Pipeline Steel | Oil country tubular goods (OCTG) steels with a low yield ratio (yield strength/tensile strength) and excellent impact toughness have recently been demanded to ensure mining performance and safety. From this viewpoint, the optimization of the manufacturing conditions is important because they influence the microstructure and mechanical properties of the steels; in particular, in the case of OCTG steels with carbon contents greater than 0.2 wt%, the finishing mill temperature (FMT) and coiling temperature (CT) strongly affect the microstructure of the final products, which are generally composed of ferrite and pearlite phases. In this study, 0.39C-0.23Si-1.56Mn-0.11Cr steel plates were fabricated under various FMT and CT conditions and their yield strength, tensile strength, and impact energy were investigated. In addition, pipes with diameters of 244 and 508 mm were manufactured via an electric resistance welding method using two of these strips fabricated under two different optimized conditions [(1) FMT = 880 degrees C and CT = 630 degrees C and (2) FMT = 800 degrees C and CT = 690 degrees C] to analyze the change in mechanical properties induced by the work-hardening effect during the piping process. The results revealed that the FMT and CT are closely related to the volume fraction of the ferrite phase, the grain size and lamellar spacing of the pearlite phase, and the tensile and impact properties of the steel strips; the variations in the microstructure and mechanical properties with the FMT and CT were also discussed in detail. | Table 2 Tensile and impact properties of the steel plates fabricated under different finishing mill and coiling temperatures (FMT and CT, respectively: FMT<i>x</i>-CT<i>y</i>, where <i>x</i> and <i>y</i> indicate the temperatures in °C) | FMT760-CT670 | ('Tensile properties', 'YS (MPa)') | 501 | MPa | ('Tensile properties', 'YS (MPa)') | 501 | MPa | ('Tensile properties', 'EL (%)') | 27.5 | % | 0 | 0 | 0.39 | 0.0046 | 0 | 0 | 0 | 0 | 0.05 | 0.23 | 0.011 | 0.001 | 0 | 0 | 0 | 0 | 0.11 | 1.56 | 0 | 0 | 0 | 0 | 0 | 0 | 0 | 0 | 0 | 0 | 0 | 0 | 0 | 0 | 0 | 0 | 0 | 0 |  | Therefore, the present study was focused on the relationship between the rolling and coiling conditions—i.e., the finishing mill temperature (FMT) and coiling temperature (CT)—and the mechanical properties of OCTG steel strips. A 0.39C-0.23Si-1.56Mn-0.11Cr (wt%) steel was used in this experiment; its detailed composition is provided in Table 1. Ingots of this steel were hot rolled under various FMT (760 °C) and CT (670 °C) conditions to fabricate 10 mm-thick plates using a pilot mill. |  | FMT 760 °C 670 °C
10.1007-s12540-019-00500-2.xlsx | 10.1007/s12540-019-00500-2 |  | 1 | Effect of Rolling and Coiling Temperatures on Microstructure and Mechanical Properties of Medium-Carbon Pipeline Steel | Oil country tubular goods (OCTG) steels with a low yield ratio (yield strength/tensile strength) and excellent impact toughness have recently been demanded to ensure mining performance and safety. From this viewpoint, the optimization of the manufacturing conditions is important because they influence the microstructure and mechanical properties of the steels; in particular, in the case of OCTG steels with carbon contents greater than 0.2 wt%, the finishing mill temperature (FMT) and coiling temperature (CT) strongly affect the microstructure of the final products, which are generally composed of ferrite and pearlite phases. In this study, 0.39C-0.23Si-1.56Mn-0.11Cr steel plates were fabricated under various FMT and CT conditions and their yield strength, tensile strength, and impact energy were investigated. In addition, pipes with diameters of 244 and 508 mm were manufactured via an electric resistance welding method using two of these strips fabricated under two different optimized conditions [(1) FMT = 880 degrees C and CT = 630 degrees C and (2) FMT = 800 degrees C and CT = 690 degrees C] to analyze the change in mechanical properties induced by the work-hardening effect during the piping process. The results revealed that the FMT and CT are closely related to the volume fraction of the ferrite phase, the grain size and lamellar spacing of the pearlite phase, and the tensile and impact properties of the steel strips; the variations in the microstructure and mechanical properties with the FMT and CT were also discussed in detail. | Table 2 Tensile and impact properties of the steel plates fabricated under different finishing mill and coiling temperatures (FMT and CT, respectively: FMT<i>x</i>-CT<i>y</i>, where <i>x</i> and <i>y</i> indicate the temperatures in °C) | FMT760-CT690 | ('Tensile properties', 'YS (MPa)') | 511 | MPa | ('Tensile properties', 'YS (MPa)') | 511 | MPa | ('Tensile properties', 'EL (%)') | 27.5 | % | 0 | 0 | 0.39 | 0.0046 | 0 | 0 | 0 | 0 | 0.05 | 0.23 | 0.011 | 0.001 | 0 | 0 | 0 | 0 | 0.11 | 1.56 | 0 | 0 | 0 | 0 | 0 | 0 | 0 | 0 | 0 | 0 | 0 | 0 | 0 | 0 | 0 | 0 | 0 | 0 |  | Therefore, the present study was focused on the relationship between the rolling and coiling conditions—i.e., the finishing mill temperature (FMT) and coiling temperature (CT)—and the mechanical properties of OCTG steel strips. A 0.39C-0.23Si-1.56Mn-0.11Cr (wt%) steel was used in this experiment; its detailed composition is provided in Table 1. Ingots of this steel were hot rolled under various FMT (760 °C) and CT (690 °C) conditions to fabricate 10 mm-thick plates using a pilot mill. |  | FMT 760 °C 690 °C
10.1007-s11661-013-1745-4.xlsx | 10.1007/s11661-013-1745-4 |  | 4 | Mechanical and Electrochemical Behavior of a High Strength Low Alloy Steel of Different Grain Sizes | Various heat treatments applied to a fine-grained high strength low alloy (HSLA) steel resulted in producing different grain sizes. Optical and scanning electron microstructures of the different alloy states exhibited varying ferrite grains which have increased with the increase of annealing time and decrease of cooling rates. TEM structures of the as-received HSLA steel displayed characteristics microstructural features, distribution, and morphology of microalloy precipitates. Hardness and tensile strength values have decreased with the increase of grain sizes. Potentiodynamic electrochemical polarization of the different alloy states in 3.5 wt pct NaCl solution showed typical active metal/alloy behavior. Tensile specimens of the as-received and heat-treated alloy cathodically charged with hydrogen, followed by tensile testing, did not indicate any noticeable loss of ductility. FESEM fractographs of hydrogen-charged samples showed a few chain of voids in the presence of cup and cone ductile fracture features in tensile-tested samples without hydrogen charging as well. | Table III Mechanical Properties of a HSLA Steel of Various Heat-Treated States Tested in Air at a Nominal Strain Rate | HSLA-850-5CYC | UTS (MPa) | 571 | MPa | YS (MPa) | 450 | MPa | Elongation (Pct) | 27.4 | no mentioned | 0 | 0 | 0.17 | 0 | 0 | 0 | 0 | 0 | 0.03 | 0.255 | 0.023 | 0.009 | 0 | 0 | 0.001 | 0.055 | 0.034 | 1.32 | 0 | 0 | 0 | 0 | 0 | 0 | 0 | 0 | 0.015 | 0 | 0 | 0 | 0 | 0 | 0 | 0 | 0 | 0 |  | The alloy plates were hot rolled, and the hot rolling parameters are soaking temperature 1473 K (1200 °C), finish rolling temperature 1183 K (910 °C), and coiling temperature 953 K (680 °C). In order to produce different grain sizes of the steel, the as-received alloy was subjected to various heat treatment schedules which are stated in Table II. For the transmission electron microscopy (TEM) study, the samples of the as-received alloy coupons were mechanically thinned down to approximately 80 μm thickness, then disks of 3 mm diameter were punched out. Standard tensile specimens were prepared from the as-received and heat-treated alloy, and tensile testing was carried out using a servohydraulic universal testing machine (UTM 60) of 600 kN capacity at a cross-head speed of 2.0 mm/min. | as-received alloy was solutionized at 1123 K (850 °C) for 30 min, followed by air cooling, and this procedure was repeated 5 times | hot rolling parameters 1473 K 1200 °C finish rolling 1183 K 910 °C 953 K 680 °C as-received alloy coupons 80 μm 3 mm testing machine 600 kN cross-head speed 2.0 mm/min
18323.xlsx | 10.1016/j.matchar.2019.04.004 | Ti对性能影响 | 1 | Effect of Ti variation on microstructure evolution and mechanical properties of low carbon medium Mn heavy plate steel | Controlled rolling and direct quenching followed by intercritical annealing was adopted to process Ti micro-alloyed low-C medium Mn heavy steel plates. Furthermore, the effect of Ti content on the microstructure evolution and mechanical properties was elucidated. The submicro-laminar microstructure of reverted austenite and lath-shaped ferrite was obtained after intercritical annealing at 630 degrees C. Increase in Ti content from 0.014% to 0.032% increased the amount of nano-scale TiC precipitates, leading to refinement of both the prior austenite grains and the subsequent laminar structure. Ultra-high yield strength of 790 MPa, elongation of 27.4%, and high toughness of 158 J at 0 degrees C was obtained. Further increase of Ti content to 0.053%, the mechanical stability of reverted austenite was significantly decreased, and the work-hardening behavior was changed to three-stage because a large amount of reverted austenite transformed to martensite prematurely. As a result, the elongation and impact energy were decreased due to the insufficient TRIP effect. Ti remarkably influenced the precipitation behavior, transformation process, and the mechanical properties of low C medium Mn steel in terms of structural refinement and austenite stability. | Tensile properties of annealed experimental steels. | Steel B | Tensile strength/MPa | 883 | MPa | Yield strength/MPa | 790 | MPa | Elongation/% | 27.4 | % | 0 | 0 | 0.065 | 0.0035 | 0 | 0 | 0 | 0 | 0.02 | 0.21 | 0 | 0 | 0 | 0 | 0.032 | 0 | 0.01 | 5.51 | 0 | 0 | 0.01 | 0.01 | 0 | 0 | 0 | 0 | 0 | 0.01 | 0 | 0 | 0 | 0 | 0 | 0 | 0 | 0 |  | The experimental steels were melted in a vacuum induction furnace and cast as 155 kg ingots. The chemical composition of the experimental steels in weight percent is shown in Table 1 . Low carbon of ~0.065% and medium Mn of ~5.5% alloying was designed. To study the effect of Ti content on the microstructural evolution and mechanical properties of low C medium Mn steel, Ti content was selected as 0.014% (steel A), 0.032% (steel B), and 0.053% (steel C), respectively. A schematic illustration of TMCP and annealing process of experimental steels is shown in Fig. 1 . The slabs with thickness of 140 mm were heated to 1200 °C and holding for 3 h in a heating furnace, and then air-cooled to 1000 °C. |  | thickness 140 mm heated 1200 °C holding 3 h then air-cooled 1000 °C
10.1007-s12540-018-0173-9.xlsx | 10.1007/s12540-018-0173-9 | 工艺成分影响 | 1 | Effect of Strain Aging on Tensile Behavior and Properties of API X60, X70, and X80 Pipeline Steels | The effect of strain aging on tensile behavior and properties of API X60, X70, and X80 pipeline steels was investigated in this study. The API X60, X70, and X80 pipeline steels were fabricated by varying alloying elements and thermomechanical processing conditions. Although all the steels exhibited complex microstructure consisting of polygonal ferrite (PF), acicular ferrite, granular bainite (GB), bainitic ferrite (BF), and secondary phases, they had different fractions of microstructures depending on the alloying elements and thermomechanical processing conditions. The tensile test results revealed that yielding behavior steadily changed from continuous-type to discontinuous-type as aging temperature increases after 1% pre-strain. After pre-strain and thermal aging treatment in all the steels, the yield and tensile strengths, and yield ratio were increased, while the uniform elongation and work hardening exponent were decreased. In the case of the X80 steel, particularly, the decrease in uniform elongation was relatively small due to many mobile dislocations in PF, and the increase in yield ratio was the lowest because a large amount of harder microstructures such as GB, BF, and coarse secondary phases effectively enhanced work hardening. | Table 4 Tensile properties before and after 1% pre-strain and thermal aging treatment at the temperature of 200 °C and 250 °C of the API X60, X70, and X80 pipeline steels | X70 | Tensile strength (MPa) | 608 | MPa | Yield strength (MPa) | 499 | MPa | Total elongation (%) | 27.3 | % | 0 | 0 | 0.07 | 0 | 0 | 0 | 0 | 0 | 0 | 0.25 | 0.0075 | 0.0075 | 0 | 0 | 0.06 | 0.06 | 0.15 | 1.7 | 0 | 0 | 0.15 | 0 | 0 | 0 | 0 | 0 | 0.06 | 0.15 | 0 | 0 | 0 | 0 | 0 | 0 | 0 | 0 |  | After reheating treatment at temperatures above 1100 °C, the X60 steel was rolled in austenite recrystallization region, while the X70 and X80 steels were rolled in austenite non-recrystallization region where fine elongated austenite grains can be obtained by rolling with a high rolling reduction ratio above 70%. The hot-rolled steel plates were rapidly cooled from start cooling temperatures above Ar3 to finish cooling temperatures between 500 and 600 °C at various cooling rates. Steel specimens obtained from the 1/2 thickness location of the rolled steel plates were mechanically polished and etched by a 3% Nital solution. Sub-size round tensile specimens with a gage diameter of 6.3 mm and a gage length of 25.4 mm were obtained from the 1/2 thickness of rolled plates in the longitudinal direction. |  | temperatures 1100 °C finish cooling temperatures 500 °C 600 °C gage diameter 6.3 mm gage length 25.4 mm
10.1007-s12540-019-00500-2.xlsx | 10.1007/s12540-019-00500-2 | 轧制温度影响 | 1 | Effect of Rolling and Coiling Temperatures on Microstructure and Mechanical Properties of Medium-Carbon Pipeline Steel | Oil country tubular goods (OCTG) steels with a low yield ratio (yield strength/tensile strength) and excellent impact toughness have recently been demanded to ensure mining performance and safety. From this viewpoint, the optimization of the manufacturing conditions is important because they influence the microstructure and mechanical properties of the steels; in particular, in the case of OCTG steels with carbon contents greater than 0.2 wt%, the finishing mill temperature (FMT) and coiling temperature (CT) strongly affect the microstructure of the final products, which are generally composed of ferrite and pearlite phases. In this study, 0.39C-0.23Si-1.56Mn-0.11Cr steel plates were fabricated under various FMT and CT conditions and their yield strength, tensile strength, and impact energy were investigated. In addition, pipes with diameters of 244 and 508 mm were manufactured via an electric resistance welding method using two of these strips fabricated under two different optimized conditions [(1) FMT = 880 degrees C and CT = 630 degrees C and (2) FMT = 800 degrees C and CT = 690 degrees C] to analyze the change in mechanical properties induced by the work-hardening effect during the piping process. The results revealed that the FMT and CT are closely related to the volume fraction of the ferrite phase, the grain size and lamellar spacing of the pearlite phase, and the tensile and impact properties of the steel strips; the variations in the microstructure and mechanical properties with the FMT and CT were also discussed in detail. | Table 2 Tensile and impact properties of the steel plates fabricated under different finishing mill and coiling temperatures (FMT and CT, respectively: FMT<i>x</i>-CT<i>y</i>, where <i>x</i> and <i>y</i> indicate the temperatures in °C) | FMT840-CT630 | ('Tensile properties', 'YS (MPa)') | 513 | MPa | ('Tensile properties', 'YS (MPa)') | 513 | MPa | ('Tensile properties', 'EL (%)') | 27.3 | % | 0 | 0 | 0.39 | 0.0046 | 0 | 0 | 0 | 0 | 0.05 | 0.23 | 0.011 | 0.001 | 0 | 0 | 0 | 0 | 0.11 | 1.56 | 0 | 0 | 0 | 0 | 0 | 0 | 0 | 0 | 0 | 0 | 0 | 0 | 0 | 0 | 0 | 0 | 0 | 0 |  | Therefore, the present study was focused on the relationship between the rolling and coiling conditions—i.e., the finishing mill temperature (FMT) and coiling temperature (CT)—and the mechanical properties of OCTG steel strips. A 0.39C-0.23Si-1.56Mn-0.11Cr (wt%) steel was used in this experiment; its detailed composition is provided in Table 1. Ingots of this steel were hot rolled under various FMT (840 °C) and CT (630 °C) conditions to fabricate 10 mm-thick plates using a pilot mill. |  | FMT 840 °C 630 °C
26004.xlsx | 10.1016/j.msea.2019.06.015 | 工艺影响 | 1 | Microstructure and mechanical behaviors of GPa-grade TRIP steels enabled by hot-rolling processes | This work clarifies the effects of hot-rolling processes on microstructure and mechanical properties in Fe-0.21C-2.04Mn-1.04Si-1.10Al-0.064Nb-0.2Mo (in wt.%) alloy. Two strong and ductile transformation-induced plasticity steels with distinguishable stress-strain behaviors were developed. Nano/microstructures, strengthening mechanisms, and behaviors of transformation-induced plasticity in two steels were elucidated based on investigations of electron backscattering diffraction, transmission electron microscopy, and X-ray diffraction. The metallurgical principles can be applied to fabricate new transformation-induced plasticity steels directly by hot-rolling processes. | Summary of room-temperature tensile properties of all tested specimens. | DF-TRIP | Tensile Strength (MPa) | 1107 | MPa | Yield Strength (MPa) | 677 | MPa | Total Elongation (%) | 27.3 | % | 0 | 0 | 0.21 | 0.003 | 0 | 0 | 0 | 0 | 1.1 | 1.04 | 0.015 | 0 | 0 | 0 | 0.02 | 0 | 0 | 2.04 | 0 | 0 | 0 | 0 | 0 | 0 | 0 | 0 | 0.064 | 0.2 | 0 | 0 | 0 | 0 | 0 | 0 | 0 | 0 |  | Raw steels for cold rolling are actually hot-rolled strips. The chemical composition of the studied alloy is provided in Table 1 . Therefore, two different thermo-mechanical processes, as shown in Fig. 1(b), were applied to produce the final products. The alloyed steels were prepared by vacuum melting and cast into ingots with thickness of 40 mm. The ingots were first heated to 1250 °C for 2 h for full austenization and then hot-rolled to 5 mm in thickness through five passes with two different FRTs of about 840 ± 10 °C. On the other hand, the sheets subjected to a FRT of 840 °C were air-cooled to about 400 °C, followed by isothermal holding at 400 °C for 1 h and finally furnace cooling to room temperature as well. |  | thickness 40 mm first heated 1250 °C 2 h then hot-rolled 5 mm different FRTs 840 ± 10 °C FRT 840 °C air-cooled 400 °C 400 °C isothermal holding 1 h
10.1007-s11661-013-1745-4.xlsx | 10.1007/s11661-013-1745-4 | 工艺影响 | 4 | Mechanical and Electrochemical Behavior of a High Strength Low Alloy Steel of Different Grain Sizes | Various heat treatments applied to a fine-grained high strength low alloy (HSLA) steel resulted in producing different grain sizes. Optical and scanning electron microstructures of the different alloy states exhibited varying ferrite grains which have increased with the increase of annealing time and decrease of cooling rates. TEM structures of the as-received HSLA steel displayed characteristics microstructural features, distribution, and morphology of microalloy precipitates. Hardness and tensile strength values have decreased with the increase of grain sizes. Potentiodynamic electrochemical polarization of the different alloy states in 3.5 wt pct NaCl solution showed typical active metal/alloy behavior. Tensile specimens of the as-received and heat-treated alloy cathodically charged with hydrogen, followed by tensile testing, did not indicate any noticeable loss of ductility. FESEM fractographs of hydrogen-charged samples showed a few chain of voids in the presence of cup and cone ductile fracture features in tensile-tested samples without hydrogen charging as well. | Table III Mechanical Properties of a HSLA Steel of Various Heat-Treated States Tested in Air at a Nominal Strain Rate | HSLA-AR | UTS (MPa) | 582 | MPa | YS (MPa) | 425 | MPa | Elongation (Pct) | 27.2 | no mentioned | 0 | 0 | 0.17 | 0 | 0 | 0 | 0 | 0 | 0.03 | 0.255 | 0.023 | 0.009 | 0 | 0 | 0.001 | 0.055 | 0.034 | 1.32 | 0 | 0 | 0 | 0 | 0 | 0 | 0 | 0 | 0.015 | 0 | 0 | 0 | 0 | 0 | 0 | 0 | 0 | 0 |  | The alloy plates were hot rolled, and the hot rolling parameters are soaking temperature 1473 K (1200 °C), finish rolling temperature 1183 K (910 °C), and coiling temperature 953 K (680 °C). In order to produce different grain sizes of the steel, the as-received alloy was subjected to various heat treatment schedules which are stated in Table II. For the transmission electron microscopy (TEM) study, the samples of the as-received alloy coupons were mechanically thinned down to approximately 80 μm thickness, then disks of 3 mm diameter were punched out. Standard tensile specimens were prepared from the as-received and heat-treated alloy, and tensile testing was carried out using a servohydraulic universal testing machine (UTM 60) of 600 kN capacity at a cross-head speed of 2.0 mm/min. | as-received HSLA steel | hot rolling parameters 1473 K 1200 °C finish rolling 1183 K 910 °C 953 K 680 °C as-received alloy coupons 80 μm 3 mm testing machine 600 kN cross-head speed 2.0 mm/min
25854.xlsx | 10.1016/j.msea.2019.01.020 | 不同热处理工艺的影响 | 1 | On the influence of deformation mechanism during cold and warm rolling on annealing behavior of a 304 stainless steel | In the present study, a 304 stainless steel was deformed at different temperatures of room temperature (cold rolling) and 200 degrees C (warm rolling) for elucidating the distinct deformation mechanisms, and then, the influence of the deformed microstructures on the subsequent microstructural evolution and texture development during annealing treatments was studied. The results indicated that deformation-induced martensite transformation was the dominant deformation mechanism during cold rolling, and a mixed microstructure consisting of similar to 60% volume fraction of alpha'-martensite and deformed austenite was obtained. Deformation twinning of austenite dominated the deformation during warm rolling. The underlying reason was the increasing SFE with deformation temperature, which inhibited the martensitic transformation but promoted the formation of deformation twins. On annealing, the recrystallization of retained austenite in cold-rolled samples was retarded because of martensitic reversion compared to the warm-rolled samples. Completely recrystallized structure with average grain size of similar to 0.7 mu m was obtained in both cold and warm-rolled samples after annealing at 800 degrees C. Texture evolution indicated that martensitic reversion enhanced the intensity of {110} < 112 > texture in cold-rolled and annealed samples. However, the final recrystallization texture components were consisted of {110} < 112 > and {113} < 211 > regardless of rolling process. Furthermore, structure-property relationship was established, and combination of high strength and excellent plasticity can be obtained in both cold and warm-rolled sheets by tuning the subsequent annealing parameters. | Tensile properties of CR, WR and annealed samples. | CR-700-20 | Tensile strength/sT, MPa | 1124 | MPa | Yield strength/s0.2, MPa | 1010 | MPa | Elongation to failure, % | 27.2 | % | 0 | 0 | 0.062 | 0 | 0 | 0 | 0 | 0 | 0 | 0.38 | 0.026 | 0.006 | 0 | 0 | 0 | 0 | 17.18 | 1.57 | 0 | 0 | 8.5 | 0 | 0 | 0 | 0 | 0 | 0 | 0.09 | 0 | 0 | 0 | 0 | 0 | 0 | 0 | 0 |  | The as-received strips were solution annealed at 1050 °C for 30 min followed by quenching to room temperature. After surface descaling by acid pickling, the plates were subjected to cold rolling at room temperature, referred as CR. The total reduction was ~85%, and the final thickness was ~0.9 mm. The subsequent annealing treatments were carried out in an electric furnace. Samples for TEM observation were cut from the deformed sheets by wire electrode cutting and then mechanically ground to a thickness of 40-50 μm. The as-received strips were solution annealed at 1050 °C for 30 min followed by quenching to room temperature. After surface descaling by acid pickling, the plates were subjected to cold rolling at room temperature, referred as CR. The total reduction was ~85%, and the final thickness was ~0.9 mm. The subsequent annealing treatments were carried out in an electric furnace. The schematic illustration is shown in Fig. 1. In order to describe the samples clearly, for example, the CR samples after annealing at 700 °C for 20 min are referred as CR-700-20. |  | solution annealed 1050 °C 30 min solution annealed 1050 °C 30 min annealing 700 °C 20 min
10.1007-s11665-014-1190-6.xlsx | 10.1007/s11665-014-1190-6 | 成分和热处理工艺影响 | 1 | Effect of Partial Replacement of Si with Al on the Microstructures and Mechanical Properties of 1000 MPa TRIP Steels | Two newly synthesized C-Mn-Si-Mo-Nb transformation-induced plasticity (TRIP) steels with and without Al addition were designed in order to achieve significant improvements in the mechanical properties. The effect of substitution of Si by Al on tensile properties and the microstructure of cold-rolled C-Mn-Si TRIP steel was investigated under different heat treatments. It was shown that a complex ultrafine microstructure composed of different phases was formed and two types of morphology for ferrite were detected (equiaxial and polygonal). The distribution of alloying elements was observed by using electron probe microanalysis. It was clear that C was concentrated in the retained austenite (RA) and small M/A (austenite/martensite) islands. The Al addition facilitated the formation of polygonal ferrite and increased the stability of the RA. The strain-hardening behavior was studied in detail. All the investigated specimens showed a very high strain-hardening exponent (instantaneous n) but their strain dependence was different. For the C-Mn-Si-Mo-Nb TRIP steel, the maximum n value was achieved when the strain was only about 0.04, while the n value of the Al substituted TRIP steel increased gradually until strains in the range of 0.07-0.10 were reached and the maximum value was achieved. As a result, the elongations of the steel with Al addition increased considerably without obvious deterioration of strength. It was the first time to find microtwinned martensite located between ferrite and bainitic ferrite after tensile deformation in the low alloy TRIP steel with Al. | Table 2 Mechanical properties, volume fractions, and carbon contents of the retained austenite of investigated steels | B-723 K (450 °C) | Tensile strength σb, MPa | 998 | MPa | Yield strength σ0.2, MPa | 420 | MPa | Total elongation δ, % | 27.2 | % | 0 | 0 | 0.19 | 0 | 0 | 0 | 0 | 0 | 0.94 | 0.7 | 0 | 0 | 0 | 0 | 0 | 0 | 0 | 1.49 | 0 | 0 | 0 | 0 | 0 | 0 | 0 | 0 | 0.058 | 0.19 | 0 | 0 | 0 | 0 | 0 | 0 | 0 | 0 |  | In this study, the experimental steels were vacuum-melted and cast into ingots with weight of 40 kg. The cast ingot was then forged into a block with a thickness of 30 mm. The block was soaked at 1473 K (1200 °C) for 2 h, and hot rolled into a strip with a thickness of 4.5 mm after six passes with a finishing temperature above 1133 K (860 °C). Cold rolling was then followed to further reduce the thickness of the strip to 1.2 mm. A two-stage heat treatment was adopted to obtain the final desired microstructure. In view of the M s and M f temperature of the two experimental steels, samples were rapidly quenched in a salt bath at 723 K (450 °C) after soaking at these IA temperatures for 80 s, held for 3 min, and then air cooled to room temperature (Fig. 2). |  | vacuum-melted 40 kg thickness 30 mm soaked 1473 K 2 h 1200 °C hot rolled 4.5 mm finishing temperature 1133 K 860 °C Cold rolling 1.2 mm salt bath 723 K 450 °C IA temperatures 80 s held 3 min
10.1007-s12540-019-00500-2.xlsx | 10.1007/s12540-019-00500-2 |  | 1 | Effect of Rolling and Coiling Temperatures on Microstructure and Mechanical Properties of Medium-Carbon Pipeline Steel | Oil country tubular goods (OCTG) steels with a low yield ratio (yield strength/tensile strength) and excellent impact toughness have recently been demanded to ensure mining performance and safety. From this viewpoint, the optimization of the manufacturing conditions is important because they influence the microstructure and mechanical properties of the steels; in particular, in the case of OCTG steels with carbon contents greater than 0.2 wt%, the finishing mill temperature (FMT) and coiling temperature (CT) strongly affect the microstructure of the final products, which are generally composed of ferrite and pearlite phases. In this study, 0.39C-0.23Si-1.56Mn-0.11Cr steel plates were fabricated under various FMT and CT conditions and their yield strength, tensile strength, and impact energy were investigated. In addition, pipes with diameters of 244 and 508 mm were manufactured via an electric resistance welding method using two of these strips fabricated under two different optimized conditions [(1) FMT = 880 degrees C and CT = 630 degrees C and (2) FMT = 800 degrees C and CT = 690 degrees C] to analyze the change in mechanical properties induced by the work-hardening effect during the piping process. The results revealed that the FMT and CT are closely related to the volume fraction of the ferrite phase, the grain size and lamellar spacing of the pearlite phase, and the tensile and impact properties of the steel strips; the variations in the microstructure and mechanical properties with the FMT and CT were also discussed in detail. | Table 2 Tensile and impact properties of the steel plates fabricated under different finishing mill and coiling temperatures (FMT and CT, respectively: FMT<i>x</i>-CT<i>y</i>, where <i>x</i> and <i>y</i> indicate the temperatures in °C) | FMT800-CT690 | ('Tensile properties', 'YS (MPa)') | 458 | MPa | ('Tensile properties', 'YS (MPa)') | 458 | MPa | ('Tensile properties', 'EL (%)') | 27.1 | % | 0 | 0 | 0.39 | 0.0046 | 0 | 0 | 0 | 0 | 0.05 | 0.23 | 0.011 | 0.001 | 0 | 0 | 0 | 0 | 0.11 | 1.56 | 0 | 0 | 0 | 0 | 0 | 0 | 0 | 0 | 0 | 0 | 0 | 0 | 0 | 0 | 0 | 0 | 0 | 0 |  | Therefore, the present study was focused on the relationship between the rolling and coiling conditions—i.e., the finishing mill temperature (FMT) and coiling temperature (CT)—and the mechanical properties of OCTG steel strips. A 0.39C-0.23Si-1.56Mn-0.11Cr (wt%) steel was used in this experiment; its detailed composition is provided in Table 1. Ingots of this steel were hot rolled under various FMT (800 °C) and CT (690 °C) conditions to fabricate 10 mm-thick plates using a pilot mill. |  | FMT 800 °C 690 °C
10.1007-s12540-018-0173-9.xlsx | 10.1007/s12540-018-0173-9 | 工艺成分影响 | 1 | Effect of Strain Aging on Tensile Behavior and Properties of API X60, X70, and X80 Pipeline Steels | The effect of strain aging on tensile behavior and properties of API X60, X70, and X80 pipeline steels was investigated in this study. The API X60, X70, and X80 pipeline steels were fabricated by varying alloying elements and thermomechanical processing conditions. Although all the steels exhibited complex microstructure consisting of polygonal ferrite (PF), acicular ferrite, granular bainite (GB), bainitic ferrite (BF), and secondary phases, they had different fractions of microstructures depending on the alloying elements and thermomechanical processing conditions. The tensile test results revealed that yielding behavior steadily changed from continuous-type to discontinuous-type as aging temperature increases after 1% pre-strain. After pre-strain and thermal aging treatment in all the steels, the yield and tensile strengths, and yield ratio were increased, while the uniform elongation and work hardening exponent were decreased. In the case of the X80 steel, particularly, the decrease in uniform elongation was relatively small due to many mobile dislocations in PF, and the increase in yield ratio was the lowest because a large amount of harder microstructures such as GB, BF, and coarse secondary phases effectively enhanced work hardening. | Table 4 Tensile properties before and after 1% pre-strain and thermal aging treatment at the temperature of 200 °C and 250 °C of the API X60, X70, and X80 pipeline steels | X80 | Tensile strength (MPa) | 692 | MPa | Yield strength (MPa) | 578 | MPa | Total elongation (%) | 27 | % | 0 | 0 | 0.08 | 0 | 0 | 0 | 0 | 0 | 0 | 0.24 | 0.0075 | 0.0075 | 0 | 0 | 0.06 | 0.06 | 0.15 | 1.8 | 0 | 0 | 0.15 | 0 | 0 | 0 | 0 | 0 | 0.06 | 0.15 | 0 | 0 | 0 | 0 | 0 | 0 | 0 | 0 |  | After reheating treatment at temperatures above 1100 °C, the X60 steel was rolled in austenite recrystallization region, while the X70 and X80 steels were rolled in austenite non-recrystallization region where fine elongated austenite grains can be obtained by rolling with a high rolling reduction ratio above 70%. The hot-rolled steel plates were rapidly cooled from start cooling temperatures above Ar3 to finish cooling temperatures between 500 and 600 °C at various cooling rates. Steel specimens obtained from the 1/2 thickness location of the rolled steel plates were mechanically polished and etched by a 3% Nital solution. Sub-size round tensile specimens with a gage diameter of 6.3 mm and a gage length of 25.4 mm were obtained from the 1/2 thickness of rolled plates in the longitudinal direction. |  | temperatures 1100 °C finish cooling temperatures 500 °C 600 °C gage diameter 6.3 mm gage length 25.4 mm
18272.xlsx | 10.1016/j.matchar.2018.08.056 | 变形量和退火时间对性能的影响 | 1 | The significant impact of cold deformation on structure-property relationship in phase reversion-induced stainless steels | The present study aims to investigate the impact of cold deformation on structure-property relationship in phase reversion-induced stainless steels. The commercial 18Cr-8Ni stainless steel was cold rolled at room temperature to 30%, 60% and 90% thickness reduction, respectively and subsequently annealed at 900 degrees C for 1-100 min. Evolution of phases in selected samples was identified and quantified by X-ray diffraction together with the corresponding microstructural characterization through optical, scanning and transmission electron microscopy, and electron backscatter diffraction. Mechanical properties of selected samples were determined by the tensile test. The results indicated that parts of metastable austenite transformed into strain-induced martensite during cold rolling process, and the volume fraction of martensite increased with increase in cold rolling reduction. The kinetics of reversion transformation from martensite to austenite was fastest in 90% cold-rolled sample during annealing treatment. The austenite grain size for the 90% cold-rolled sample after annealing was smallest and most uniform, which induced highest yield strength and elongation combination. | Tensile properties for 18Cr-8Ni stainless steel and 30% CR, 60% CR and 90% CR samples after annealing for various time. | 30% | Mean tensile strength, MPa | 1015 | MPa | Mean yield strength, MPa | 845 | MPa | Mean elongation, MPa | 27 | % | 0 | 0 | 0.04 | 0.048 | 0 | 0 | 0 | 0 | 0 | 0.34 | 0 | 0 | 0 | 0 | 0 | 0 | 18.06 | 1.15 | 0 | 0 | 8.33 | 0 | 0 | 0 | 0 | 0 | 0 | 0.051 | 0 | 0 | 0 | 0 | 0 | 0 | 0 | 0 |  | The experimental material used in this study was commercial 18Cr-8Ni cold-rolled stainless steel strips of ~3 mm thickness and the chemical composition (weight percent) of this steel is listed in Table 1 . The strips were cold rolled in a pilot plant to 30% reduction in thickness at room temperature. The objective of changing cold rolling reduction was to obtain microstructures with different content of strain-induced martensite and deformed untransformed austenite in samples. Next, the strips were isothermally annealed at a temperature of 900 °C for 2 min in a tubular resistance furnace under argon atmosphere, and then subsequently quenched in ice-water. |  | isothermally annealed 900 °C 2 min
20280.xlsx | 10.1016/j.matdes.2016.10.076 | 热处理工艺影响 | 1 | Exploiting the non-equilibrium phase transformation in a 15Cr-2Ni-2Al-11Mn resource-saving duplex stainless steel | Though most duplex stainless steels are quenched from high temperature, at which the equilibrium phase constitution is close to the desired magnitude, this work explored the non-equilibrium phase transformation in duplex stainless steel and showed that duplex stainless steels of equilibrated primary phase content can be obtained through different thermomechanical processes and exhibit disparate microstructures and mechanical property. Specifically, we studied the effects of annealing temperature, time, cooling method and plastic deformation based on the 15Cr-2Ni-2Al-11Mn DSS and established TTT diagrams of as-cast and cold-rolled duplex stainless steels using the Avrami equation, respectively. A simplified model of diffusion-mediated phase transformation was established to explain the stretched exponent 2.5 used in the Avrami equation. And it is found that plastic deformation not only changes the rate of phase transformation and the grain size of new phase but also changes the equilibrium phase constitution. (C) 2016 Elsevier Ltd. All rights reserved. | Mechanical property of DSS samples. | AC-750-180-W | Ultimate tensile Strength (MPa) | 564 | MPa | Yield strength (MPa) | 300 | MPa | Elongation (%) | 27 | % | 0 | 0 | 0.02 | 0 | 0 | 0 | 0 | 0 | 1.96 | 0 | 0 | 0 | 0 | 0 | 0 | 0 | 15.27 | 11.05 | 0 | 0 | 2.04 | 0 | 0 | 0 | 0 | 0 | 0 | 0 | 0 | 0 | 0 | 0 | 0 | 0 | 0 | 0 |  | The as-cast (AC) samples were wire-cut into several straps. The AC samples were then isothermally hold at 750°C for 180 min and finally quenched in water quenching (W) to room temperature. |  | AC samples 750°C 180 min
15375.xlsx | 10.1016/j.jmrt.2021.11.122 |  | 1 | Martensite reversion and strain hardening of a 2304 lean duplex stainless steel subjected to cold rolling and isochronous annealing at low temperatures | Lean duplex stainless steels (LDSS) have a microstructure composed of ferrite and austenite phases. This microstructure provides good mechanical and corrosion resistances. The effects of cold rolling, leading to a'-martensite formation by strain-induced transformation and subsequent reversion annealing treatment were analyzed on the microstructural evolution and mechanical properties of an LDSS 2304. The steel was cold-rolled to a 60% reduction and annealed for 1800 s at 600, 700, 800, and 900 degrees C. The analysis of mechanical properties performed by tensile tests, along with microstructural analysis, allowed the characterization of each stage of strain hardening. The work hardening rate curves revealed well-defined stages involved in the steel deformation process, linked to the different mechanisms of plastic deformation of the microstructure. These results indicated that a transformation-induced plasticity, TRIP effect, occurred concurrently in the austenite after reversion at low annealing temperatures. The synergy and mutual competition from the coexistence of slipping and TRIP caused multiple-stage strain hardening. The shape of the strain-hardening curve for the selected annealing temperature range could be divided into two cases: a multiple-stage strain-hardening for the as-received and fully annealed sample (900 degrees C) to a characteristic three-stage strain-hard-ening from 600 to 800 degrees C annealing conditions. Microstructural observations revealed that the typical three-stage hardening was mainly related to strain-induced martensite formation and its reversion. (C) 2021 The Author(s). Published by Elsevier B.V. | Summary of mechanical properties obtained through out tensile test. | Annealed at 800 degC-30 min | TS (MPa) | 832 | MPa | YS (MPa) | 619 | MPa | Total Elongation (%) | 27 | % | 0 | 0 | 0.011 | 0.101 | 0 | 0 | 0 | 0 | 0 | 0.201 | 0.02 | 0.0004 | 0 | 0 | 0 | 0 | 22.87 | 1.45 | 0 | 0 | 4.2 | 0.453 | 0 | 0 | 0 | 0 | 0 | 0.275 | 0 | 0 | 0 | 0 | 0 | 0 | 0 | 0 |  | The most commercially used steel is type 2205 (Cr: 22%, Ni: 5.5%, Mo: 3%, N: 0.15%). The 2304 LDS steel was supplied in the form of a 4.0 mm strip (150 × 100 mm) in the hot-rolled and homogenizing state, 1050 °C for 180 s, and water cooling. Its chemical composition is presented in Table 1 . The strips were cold rolled until they reached 60% thickness reduction in a Fr hling laboratory rolling mill at a speed of 6.25 m/min. Samples from cold-rolled strips (20 × 100 mm) were annealed for 30 min at 800 °C in an electric furnace (Linn Elektro Therm) and cooled in water. |  | LDS steel 4.0 mm 150 × 100 mm hot-rolled 1050 °C 180 s speed 6.25 m/min annealed 30 min 800 °C
10.1007-s11661-014-2450-7.xlsx | 10.1007/s11661-014-2450-7 | 成分和工艺影响 | 1 | Microstructural Features Controlling Mechanical Properties in Nb-Mo Microalloyed Steels. Part I: Yield Strength | Low carbon Nb-Mo microalloyed steels show interesting synergies between the micro-alloying elements when high strength-high toughness properties are required. Strain accumulation in austenite is enhanced, and therefore grain sizes are refined in the final microstructures. The presence of Mo facilitates the presence of non-polygonal phases, and this constituent modification induces an increment in strength through a substructure formation as well as through an increase in the dislocation density. Regarding fine precipitation and its strengthening effect, the mean size of NbC is reduced in the presence of Mo and their fraction increased, thus enhancing their contribution to yield strength. In this paper, a detailed characterization of the microstructural features of a series of microalloyed steels is described using the electron-backscattered diffraction technique. Mean crystallographic unit sizes, a grain boundary misorientation analysis, and dislocation density measurements are performed. Transmission electron microscopy is carried out to analyze the chemical composition of the precipitates and to estimate their volume fraction. In this first part, the contribution of different strengthening mechanisms to yield strength is evaluated and the calculated value is compared to tensile test results for different coiling temperatures and compositions. | Table II Yield Strength (YS), Tensile Strength (TS), Elongation (pct), and Area Reduction (pct) Values for Steels 3NbMo0, 3NbMo31, 6NbMo0, and 6NbMo31 and the Coiling Temperatures of 923 K, 823 K, and 723 K (650 °C, 550 °C, and 450 °C) | 3NbMo31 | TS (MPa) | 571 | MPa | YS (MPa) | 393 | MPa | Elongation (pct) | 27 | no mentioned | 0 | 0 | 0.05 | 0.005 | 0 | 0 | 0 | 0 | 0.028 | 0.05 | 0 | 0 | 0 | 0 | 0 | 0 | 0 | 1.57 | 0 | 0 | 0 | 0 | 0 | 0 | 0 | 0 | 0.028 | 0.31 | 0 | 0 | 0 | 0 | 0 | 0 | 0 | 0 |  | The specimens were subjected to the thermomechanical schedule depicted in Figure 1. The schedule included reheating at 1523 K (1250 °C) for 5 minutes followed by quenching, in order to insure the dissolution of the Nb precipitates. Then, a soaking treatment was performed at 1323 K (1050 °C) for 5 minutes to promote a fine and homogeneous austenite structure. Afterward, the specimens were deformed in the plane compression machine in the non-recrystallization temperature region, applying a strain of 0.4 at 1 s-1. After a 5 second holding, the samples were cooled down at a constant rate of 10 K/s to three different coiling temperatures of 723 K (450 °C). Coiling was simulated by holding the samples for 1 hour followed by slow cooling in the furnace to room temperature at 1 K/s. |  | reheating 1523 K 1250 °C 5 minutes soaking treatment 1323 K constant rate 10 K/s different coiling temperatures 723 K 450 °C samples 1 hour room temperature 1 K/s
11722.xlsx | 10.1016/j.ijplas.2020.102805 | 成分及充氢影响 | 1 | Homogeneous elasto-plastic deformation and improved strain compatibility between austenite and ferrite in a co-precipitation hardened medium Mn steel with enhanced hydrogen embrittlement resistance | A co-precipitation hardened medium-Mn steel with respective NiAl and Cu-rich particles in dual phases (austenite and ferrite) has been designed by using a quenching-partitioning-tempering (QPT) treatment. The influences of co-precipitates on the elasto-plastic transition and strain compatibility has been investigated based on the micro-mechanical behavior of constituent phases, the evolution of lattice strain and stress components. Compared to the Cu-Free steel, in which single NiAl precipitates form in ferrite, co-precipitation in the Cu-Added steel results in an improved strain compatibility between austenite (gamma) and ferrite (alpha). The lattice strains of both gamma and alpha phases show similar evolutions during the entire strain regime, and a homogeneous elastoplastic deformation occurs together with a continuous yielding and weak transient of strain hardening rate. The improved strain compatibility leads to an alleviation of strain localization in the phase interfaces, so that the overall back stress increases slowly with the tensile strain increasing during the whole plastic deformation process, although the transformation-induced plasticity (TRIP) effect of the Cu-Added steel only occurs at low strains (<5%) due to the low mechanical stability of the retained austenite. In contrast, a non-continuous yielding of the constituent phases occurs in the Cu-Free steel leads to strong strain transfer across the alpha/gamma interfaces due to a low deformation compatibility between austenite and ferrite. High internal stress in the phase interfaces results in easy damage-crack formation, but it can be accommodated by the TRIP effect which dominates in large strains, resulting in back stress decreasing and effective stress hardening during the subsequent deformation stage. However, the introduction of hydrogen can aggravate the dislocation accumulation and strain transfer between austenite and ferrite; thus, hydrogen-induced cracks (HICs) are prone to nucleate at the alpha/gamma interfaces while the TRIP effect is not significant, leading to premature failure and significant elongation loss (85.4%) of the Cu-Free steel. Therefore, the improved strain compatibility of the Cu-Added steel contributes to a better resistance to hydrogen embrittlement, although both medium Mn steels possess similar tensile strength (1 GPa) and elongation (25%) values. | The statistic mechanical properties of the two medium steels before and after tensile deformation, i.e. yield strength, tensile strength and uniform elongation. | Cu-Added | Tensile strength (MPa) | 982 | MPa | Yield strength (MPa) | 975 | MPa | Tensile elongation (%) | 26.9 | % | 0 | 0 | 0.01 | 0 | 0 | 0 | 0 | 0 | 1.5 | 0 | 0 | 0 | 0 | 0 | 0 | 0 | 0 | 7 | 0 | 0 | 2.5 | 2.5 | 0 | 0 | 0 | 0 | 0 | 0 | 0 | 0 | 0 | 0 | 0 | 0 | 0 | 0 |  | After homogenization at 1473 K for 60min, hot rolling was conducted in eight passes between 750 and 1050 °C and then air quenching to room temperature. The hot-rolled plates were cold rolled for a total reduction of ~75% in multiple passes. The complex microstructure consisting of ferrite, retained austenite and co-precipitates was obtained by a two-step procedure of partitioning and tempering. Table 1 shows the nominal compositions and heat treatment windows of the two medium-Mn steels. Uniaxial tensile tests were conducted at room temperature (RT) along the rolling direction with a gauge length and width of 25 and 6 mm, respectively, using a constant strain rate of 4 × 10-4 s-1. The tensile properties of the two medium Mn steels before hydrogen charging are shown. |  | homogenization 1473 K 60min passes 750 °C 1050 °C gauge length 25 mm 6 mm
24829.xlsx | 10.1016/j.msea.2016.02.035 |  | 1 | Effect of Zr-Ti combined deoxidation on the microstructure and mechanical properties of high-strength low-alloy steels | Effect of Zr-Ti combined deoxidation on the microstructures and mechanical properties of high-strength low-alloy steels were investigated by means of microstructure analysis, tensile- and Charpy impact-tests. Experimental results showed the addition of Zr-Ti based deoxidizing agent resulted in the formation of fine Zr-Ti complex oxides. Owing to abundant finely oxides dispersed in the matrix uniformly, the microstructures deoxidized using Zr-Ti was uniform and the strength was enhanced comparing against the steels deoxidized using Al based deoxidizer. The ductility and toughness of the thick steel plates deoxidized using Zr-Ti were also considerably improved, apparently due to the spheroidization and uniform dispersion of MnS. (C) 2016 Elsevier B.V. All rights reserved. | Mechanical properties of tested steels. | Al-killed | Tensile strength, MPa | 839 | MPa | Yield strength, MPa | 801 | MPa | Elongation, % | 26.9 | % | 0 | 0.0015 | 0.056 | 0.006 | 0 | 0 | 0 | 0 | 0 | 0.23 | 0.015 | 0.002 | 0 | 0 | 0 | 0 | 0.21 | 1.62 | 0 | 0 | 0.02 | 0 | 0 | 0 | 0 | 0 | 0.057 | 0.23 | 0 | 0 | 0 | 0 | 0 | 0 | 0 | 0 |  | These steels have been widely used to fabricate large engineering structures such as oil storage tanks, ships and pressure vessels because of their desirable combination of mechanical properties, such as high strength and toughness, as well as good weldability. Two HSLA steel plates, one deoxidized using Zr-Ti based agents with an overall composition of 0.01-0.02wt% and the other deoxidized by adding 0.025wt% Al, were made in an industrial scale. Ca treatment was carried out at the final stage of liquid steel for both steels. The precise chemical composition of these two steels in tundish is listed in Table 1. Both of them were virtually identical produced by vacuum-refined, continuously cast, thermo-mechanical control processed and tempered at 550°C for several hours to obtain high strength and excellent toughness combination. |  | tempered 550°C
23926.xlsx | 10.1016/j.msea.2012.08.122 | 工艺影响 | 1 | Enhancing mechanical properties of a low-carbon microalloyed cast steel by controlled heat treatment | In the present work, detailed studies were made on the optimization of microstructure and mechanical properties of a low-carbon microalloyed cast steel through control of heat treatment conditions. Specimens were austenitized at temperatures ranging from 950 to 1200 degrees C for 2 h followed by different cooling methods (furnace, air and water). For analyzing the effect of holding time on mechanical properties, some cast specimens were austenitized at 1100 degrees C for different times followed by furnace cooling. After heat treatment, mechanical tests were employed to evaluate the room temperature Charpy impact and tensile properties. The characterization of complex precipitates formed during heat treatment process was investigated by using analytical electron microscopy. The results show that dissolution of vanadium-containing precipitates plays an important role in the abnormal growth of austenite grains at 1150 degrees C. Further growth in austenite grains at 1200 degrees C is caused by the dissolution of Ti-containing particles and the reduction of the amount of precipitates. Correct selection of the austenitizing temperature, holding time and cooling method is very important to improve the mechanical properties of the steel. Heat treatment at 1100 degrees C for 2 h followed by furnace cooling leads to the best combination of excellent Charpy impact and tensile properties. (C) 2012 Elsevier B.V. All rights reserved. | Tensile properties of furnace-cooled specimens. | HT4F2 | UTS (MPa) | 492.5 | MPa | YS (MPa) | 322.1 | MPa | Elongation (%) | 26.9 | % | 0 | 0 | 0.17 | 0.006 | 0 | 0 | 0 | 0 | 0.02 | 0.47 | 0.01 | 0.01 | 0 | 0 | 0.02 | 0.01 | 0.1 | 1.2 | 0 | 0 | 0.02 | 0.02 | 0 | 0 | 0 | 0 | 0.02 | 0 | 0 | 0 | 0 | 0 | 0 | 0 | 0 | 0 |  | Prior to heat treatment, two groups of rectangular specimens with size of 12mm×12mm×60mm and 12mm×12mm×110mm respectively were cut from the cast steel. Heat treatment was carried out using an electric furnace in laboratory. Some of the specimens were initially austenitized at 1100 °C 5h and then were cooled in furnace mediums. |  | initially austenitized 1100 °C 5h
10.1007-s12540-019-00500-2.xlsx | 10.1007/s12540-019-00500-2 |  | 1 | Effect of Rolling and Coiling Temperatures on Microstructure and Mechanical Properties of Medium-Carbon Pipeline Steel | Oil country tubular goods (OCTG) steels with a low yield ratio (yield strength/tensile strength) and excellent impact toughness have recently been demanded to ensure mining performance and safety. From this viewpoint, the optimization of the manufacturing conditions is important because they influence the microstructure and mechanical properties of the steels; in particular, in the case of OCTG steels with carbon contents greater than 0.2 wt%, the finishing mill temperature (FMT) and coiling temperature (CT) strongly affect the microstructure of the final products, which are generally composed of ferrite and pearlite phases. In this study, 0.39C-0.23Si-1.56Mn-0.11Cr steel plates were fabricated under various FMT and CT conditions and their yield strength, tensile strength, and impact energy were investigated. In addition, pipes with diameters of 244 and 508 mm were manufactured via an electric resistance welding method using two of these strips fabricated under two different optimized conditions [(1) FMT = 880 degrees C and CT = 630 degrees C and (2) FMT = 800 degrees C and CT = 690 degrees C] to analyze the change in mechanical properties induced by the work-hardening effect during the piping process. The results revealed that the FMT and CT are closely related to the volume fraction of the ferrite phase, the grain size and lamellar spacing of the pearlite phase, and the tensile and impact properties of the steel strips; the variations in the microstructure and mechanical properties with the FMT and CT were also discussed in detail. | Table 2 Tensile and impact properties of the steel plates fabricated under different finishing mill and coiling temperatures (FMT and CT, respectively: FMT<i>x</i>-CT<i>y</i>, where <i>x</i> and <i>y</i> indicate the temperatures in °C) | FMT840-CT690 | ('Tensile properties', 'YS (MPa)') | 420 | MPa | ('Tensile properties', 'YS (MPa)') | 420 | MPa | ('Tensile properties', 'EL (%)') | 26.9 | % | 0 | 0 | 0.39 | 0.0046 | 0 | 0 | 0 | 0 | 0.05 | 0.23 | 0.011 | 0.001 | 0 | 0 | 0 | 0 | 0.11 | 1.56 | 0 | 0 | 0 | 0 | 0 | 0 | 0 | 0 | 0 | 0 | 0 | 0 | 0 | 0 | 0 | 0 | 0 | 0 |  | Therefore, the present study was focused on the relationship between the rolling and coiling conditions—i.e., the finishing mill temperature (FMT) and coiling temperature (CT)—and the mechanical properties of OCTG steel strips. A 0.39C-0.23Si-1.56Mn-0.11Cr (wt%) steel was used in this experiment; its detailed composition is provided in Table 1. Ingots of this steel were hot rolled under various FMT (840 °C) and CT (690 °C) conditions to fabricate 10 mm-thick plates using a pilot mill. |  | FMT 840 °C 690 °C
10.1007-s11665-008-9245-1.xlsx | 10.1007/s11665-008-9245-1 |  | 1 | The Effect of the Ausforging-and-Tempering on the Microstructure and Mechanical Properties of Steel 86CrMoV7 | Thermomechanical treatment as an effective method has been carried out in order to obtain a better combination of high strength and excellent toughness. In this work, the hot deformation behavior of 86CrMoV7 steel has been studied, and then the process of ausforging has been designed. The microstructures and mechanical properties of 86CrMoV7 steel by (1) direct quenching after forging (ausforging) and tempering, (2) quenching-and-tempering and spheroidizing annealing have been investigated. The results show ausforging-and-tempering provides high strength but same toughness as classical quenching-and-tempering. | Table 2 The mechanical properties of the samples after different heat treatment processes | Ausforging and tempering at 790 °C | Tensile strength σb, MPa | 760 | MPa | Yield strength σs, MPa | 428 | MPa | Elongation δ5, % | 26.8 | % | 0 | 0 | 0.89 | 0 | 0 | 0 | 0 | 0 | 0 | 0.42 | 0.002 | 0.005 | 0 | 0 | 0 | 0.1 | 1.8 | 0.31 | 0 | 0 | 0.03 | 0 | 0 | 0 | 0 | 0 | 0 | 0.27 | 0 | 0 | 0 | 0 | 0 | 0 | 0 | 0 |  | The original material was produced in open-hearth furnace, then refined in vacuum refinery furnace, and cast into ingots of 60 mm diameter. The ingots were reheated to 1200 °C, held for 3 h, and forged into the bars about 16 mm diameter. The forged bars were cooled to room temperature in air. After forging, the forged bars were spheroidize annealed. During the spheroidizing annealing process, the specimens were heated to 800 °C, held for 2 h, and cooled to 720 °C, held for 3 h, then cooled to 250 °C in furnace, and finally cooled to room temperature in air. The specimens were reheated to 1200 °C, then cooled to 750-1150 °C. In order to observe the microstructure after the dynamic recrystallization, the 0.22-1.0 single compressive deformation with the strain rate of 0.1-10 s-1 was carried out immediately followed by cooling to room temperature in water. The specimen were held 10-90 s at same temperature after deformation, then cooled to room temperature in water in order to observe the microstructure after static recrystallization. For ausforging-and-tempering experiments, the ingot was ausenitized at 1100 °C, and forged at temperatures ranging from 1000 to 800 °C, then quenched in oil directly. After ausforging, the specimens were tempered at temperatures ranging from 790 °C for 5 h. |  | reheated 1200 °C held 3 h forged 16 mm heated 800 °C held 3 h cooled 250 °C reheated 1200 °C ausenitized 1100 °C ranging 1000 °C 800 °C ranging 790 °C 5 h
10.1007-s12540-019-00500-2.xlsx | 10.1007/s12540-019-00500-2 |  | 1 | Effect of Rolling and Coiling Temperatures on Microstructure and Mechanical Properties of Medium-Carbon Pipeline Steel | Oil country tubular goods (OCTG) steels with a low yield ratio (yield strength/tensile strength) and excellent impact toughness have recently been demanded to ensure mining performance and safety. From this viewpoint, the optimization of the manufacturing conditions is important because they influence the microstructure and mechanical properties of the steels; in particular, in the case of OCTG steels with carbon contents greater than 0.2 wt%, the finishing mill temperature (FMT) and coiling temperature (CT) strongly affect the microstructure of the final products, which are generally composed of ferrite and pearlite phases. In this study, 0.39C-0.23Si-1.56Mn-0.11Cr steel plates were fabricated under various FMT and CT conditions and their yield strength, tensile strength, and impact energy were investigated. In addition, pipes with diameters of 244 and 508 mm were manufactured via an electric resistance welding method using two of these strips fabricated under two different optimized conditions [(1) FMT = 880 degrees C and CT = 630 degrees C and (2) FMT = 800 degrees C and CT = 690 degrees C] to analyze the change in mechanical properties induced by the work-hardening effect during the piping process. The results revealed that the FMT and CT are closely related to the volume fraction of the ferrite phase, the grain size and lamellar spacing of the pearlite phase, and the tensile and impact properties of the steel strips; the variations in the microstructure and mechanical properties with the FMT and CT were also discussed in detail. | Table 2 Tensile and impact properties of the steel plates fabricated under different finishing mill and coiling temperatures (FMT and CT, respectively: FMT<i>x</i>-CT<i>y</i>, where <i>x</i> and <i>y</i> indicate the temperatures in °C) | FMT800-CT670 | ('Tensile properties', 'YS (MPa)') | 455 | MPa | ('Tensile properties', 'YS (MPa)') | 455 | MPa | ('Tensile properties', 'EL (%)') | 26.8 | % | 0 | 0 | 0.39 | 0.0046 | 0 | 0 | 0 | 0 | 0.05 | 0.23 | 0.011 | 0.001 | 0 | 0 | 0 | 0 | 0.11 | 1.56 | 0 | 0 | 0 | 0 | 0 | 0 | 0 | 0 | 0 | 0 | 0 | 0 | 0 | 0 | 0 | 0 | 0 | 0 |  | Therefore, the present study was focused on the relationship between the rolling and coiling conditions—i.e., the finishing mill temperature (FMT) and coiling temperature (CT)—and the mechanical properties of OCTG steel strips. A 0.39C-0.23Si-1.56Mn-0.11Cr (wt%) steel was used in this experiment; its detailed composition is provided in Table 1. Ingots of this steel were hot rolled under various FMT (800 °C) and CT (670 °C) conditions to fabricate 10 mm-thick plates using a pilot mill. |  | FMT 800 °C 670 °C
10.1007-s11661-017-4433-y.xlsx | 10.1007/s11661-017-4433-y | 工艺影响，工艺在图片中 | 1 | Impact of Martensite Spatial Distribution on Quasi-Static and Dynamic Deformation Behavior of Dual-Phase Steel | The effects of microstructure parameters of dual-phase steels on tensile high strain dynamic deformation characteristic were examined in this study. Cold-rolled steel sheets were annealed using three different annealing process parameters to obtain three different dual-phase microstructures of varied ferrite and martensite phase fraction. The volume fraction of martensite obtained in two of the steels was near identical (similar to 19 pct) with a subtle difference in its spatial distribution. In the first microstructure variant, martensite was mostly found to be situated at ferrite grain boundaries and in the second variant, in addition to at grain boundaries, in-grain martensite was also observed. The third microstructure was very different from the above two with respect to martensite volume fraction (similar to 67 pct) and its morphology. In this case, martensite packets were surrounded by a three-dimensional ferrite network giving an appearance of core and shell type microstructure. All the three steels were tensile deformed at strain rates ranging from 2.7 x 10(-4) (quasi-static) to 650 s(-1) (dynamic range). Field-emission scanning electron microscope was used to characterize the starting as well as post-tensile deformed microstructures. Dual-phase steel consisting of small martensite volume fraction (similar to 19 pct), irrespective of its spatial distribution, demonstrated high strain rate sensitivity and on the other hand, steel with large martensite volume fraction (similar to 67 pct) displayed a very little strain rate sensitivity. Interestingly, total elongation was found to increase with increasing strain rate in the dynamic regime for steel with core-shell type of microstructure containing large martensite volume fraction. The observed enhancement in plasticity in dynamic regime was attributed to adiabatic heating of specimen. To understand the evolving damage mechanism, the fracture surface and the vicinity of fracture ends were studied in all the three dual-phase steels. | Table II Tensile Properties of the Selected Steels at Quasi-Static Rate | CAL | Ultimate Tensile Strength (MPa) | 586 | MPa | Yield Strength (MPa) | 270 | MPa | Percentage Elongation (Pct) | 26.8 | no mentioned | 0 | 0 | 0.074 | 0.0032 | 0 | 0 | 0 | 0 | 0.026 | 0.43 | 0.012 | 0.002 | 0 | 0 | 0 | 0 | 0 | 1.83 | 0 | 0 | 0 | 0 | 0 | 0 | 0 | 0 | 0 | 0 | 0 | 0 | 0 | 0 | 0 | 0 | 0 | 0 |  | The annealing process included (i) the conventional continuous annealing line process used in steel industry for producing DP590 grade steel (CAL). In CAL, the specimens were heated to 790 °C (1063.15 °K) at 10 deg/s followed by the isothermal holding of 60 seconds at this temperature. The first stage was free cooling from 790 °C (1063.15 °K) to 675 °C (948.15 °K) for austenite enrichment with carbon. The third stage was holding at 275 °C (548.15 °K) for 120 seconds for the tempering of transformed martensite and finally quenching to room temperature. The three DP steels with different microstructure morphologies were subjected to tensile deformation at high strain rates (100 to 650/s). |  | heated 790 °C 10 deg/s free cooling 790 °C 675 °C third stage 275 °C
25930.xlsx | 10.1016/j.msea.2019.03.070 |  | 1 | Role of martensite/austenite constituents in novel ultra-high strength TRIP-assisted steels subjected to non-isothermal annealing | A novel ultra-high strength transformation-induced plasticity (TRIP) steels with submicron-size martensite/austenite (M/A) constituents was processed by non-isothermal annealing process and compared with quenching and partitioning (Q&P) steels. The microstructure was characterized by means of SEM equipped with EPMA, XRD, EBSD and TEM and its effects on tensile strength and ductility were studied. The non-isothermal annealing significantly refined the parent austenite grains and enhanced inhomogeneous distribution of C atoms within the grains. Moreover, a large fraction of M/A constituents were separated and refined to hundreds of nanometers through bainite transformation in TRIP steels, while blocky retained austenite mainly existed near the carbon-rich prior grain boundaries in Q&P steel. TRIP steels had a higher content of less stable retained austenite by isothermal bainite transformation than Q&P steel, thereby favoring for improving the ductility. The contribution of fresh martensite to the ultimate tensile strength increased gradually from 49.7% to 67.3% with increase in the volume fraction of fresh martensite in TRIP steels. Optimizing the volume fraction and size of M/A constituents was important to obtain a high ultimate strength with desired ductility. The excellent mechanical properties were obtained in TRIP-350 (austempering at 350 degrees C) with ultimate tensile strength of 1011 MPa, total elongation of 28.80% and the product of strength and elongation (PSE) of 29.1 GPa%, exceeded the properties of Q&P steel. | Average tensile test values of specimens. | Q&P-380 | Tensile strength (MPa) | 1005 | MPa | Yield strength (MPa) | 696 | MPa | Total elongation (%) | 26.64 | % | 0 | 0 | 0.22 | 0 | 0 | 0 | 0 | 0 | 0.02 | 1.8 | 0.006 | 0.001 | 0 | 0 | 0.1 | 0 | 0 | 1.64 | 0 | 0 | 0 | 0 | 0 | 0 | 0 | 0 | 0 | 0 | 0 | 0 | 0 | 0 | 0 | 0 | 0 | 0 |  | The steel was first melted in a vacuum furnace and cast into a 100 kg ingot. The ingot was forged into billets with thickness of 60 mm. The billets were homogenized at 1200 °C for 2 h, then hot rolled to 4 mm through seven passes with the finish rolling temperature of about 820 °C, and subsequently air cooled to 660 °C, followed by cooling inside the furnace to simulate coiling. The hot-rolled plates were cold rolled to 1 mm after acid pickling. Tensile specimens with a gauge portion of 12.5 mm in width, 1 mm in thickness and 25 mm in length were machined with longitudinal axis parallel to the rolling direction. Quenching and partitioning process was also conducted using an identical non-isothermal annealing process, after which they were quenched in salt bath at 150 °C for 30 s, followed by direct soaking in another salt bath at 380 °C for 500 s to initiate the partitioning process. The specimen subjected to Q&amp;P process was finally water quenched to room temperature. |  | forged 60 mm homogenized 1200 °C 2 h then hot rolled 4 mm finish rolling temperature 820 °C air cooled 660 °C cold rolled 1 mm gauge portion 12.5 mm 1 mm 25 mm quenched 150 °C salt bath 380 °C 30 s 500 s
13867.xlsx | 10.1016/j.jmatprotec.2014.09.005 | 不同热处理影响 | 1 | Ultrasonic characterization of heat-treatment effects on SAE-1040 and-4340 steels | In this work microstructural characterization and mechanical testing results were correlated with ultrasonic velocity and sound attenuation of steels SAE-1040 and SAE-4340. Both types were subjected to three types of heat treatment; the first was annealing at 850 degrees C, the second was austenitizing at 1000 degrees C followed by oil quenching and the third was similar austenitizing then water quenching. Treatments of SAE-1040 steel resulted in microstructures containing different ferrite and pearlite contents, different inter-lamellar spacing and also different grain size. Similar ferrite and pearlite content was obtained when annealing SAE-4340 whereas, oil and water quenching resulted into martensite. With SAE-1040, the sound velocity was reduced in the order of annealing-oil-water quenching due to the reduction of ferrite on the expense of pearlite. The same order in sound velocity reduction was also obtained with SAE-4340 due to the change in microstructural phases from pearlite to martensite. In comparison to pearlite, the martensite possessed higher crystal lattice distortion, higher dislocation density and lower elastic modulus all of which contribute in reducing sound velocity. Attenuation of SAE-1040 increased in the order of annealing-oil-water quenching because of higher pearlite content and the reduction in inter-lamellar spacing. Attenuation of SAE-4340 gave an opposite order due to the reduction of the extent of microstructural anisotropy. The mechanical properties and hardness were predominantly affected by the microstructural phases leading to the logical correlation with ultrasonic parameters. (C) 2014 Elsevier B.V. All rights reserved. | Mechanical properties of SAE-1040 and -4340 steels. | 1040-oil quench | UTS, MPa | 798 | MPa | YS, MPa | 464 | MPa | Elongation % | 26.6 | % | 0 | 0 | 0.41 | 0 | 0 | 0 | 0 | 0 | 0 | 0.3 | 0.04 | 0.05 | 0 | 0 | 0 | 0 | 0 | 0.6 | 0 | 0 | 0 | 0 | 0 | 0 | 0 | 0 | 0 | 0 | 0 | 0 | 0 | 0 | 0 | 0 | 0 | 0 |  | Two types of steels, namely SAE-1040 (C-Mn steel) and SAE-4340 (Cr-Ni-Mo steel), supplied in the form of 50mm diameters rods, from which both materials were cut into three equal pieces 100mm long using hack saw with lubricant to avoid excessive heating. Table 1 presents the average chemical composition of these steels in wt.% after three runs for each type using spectroscopic chemical analyzer. Both materials were subjected simultaneously to the same heat treatment type in an electric resistance furnace. The first treatment was austenitizing at 850°C for 2h followed by furnace cooling (full annealing). The second and third were austenitizing at 1000°C for 3h followed by oil quenching. |  | diameters rods 100mm austenitizing 850°C 2h austenitizing 1000°C 3h
26724.xlsx | 10.1016/j.msea.2021.141813 | Nb和热处理工艺影响 | 1 | Effect of Nb microalloying on microstructure evolution and mechanical properties in low carbon medium manganese steel | The effect of Nb microalloying on microstructure evolution and mechanical properties of 0.02C-7Mn steel was investigated. The results showed that the microstructure was fully quenched martensite after subjected to reheating and quenching (RQ) process. The microstructure consisted of tempered mmartensite, reversed austenite (RA), and athermal E-mattensite after tempered at 620 degrees C, while the microstructure contained tempered mmartensite, RA, athermal E-martensite, and athermal mmartensite after tempered at 650 degrees C. The thermal and mechanical stability of both RA and athermal E-mattensite decreased after the 0.05% Nb was added to the 0.02C-7Mn steel, and also decreased as the intercritical tempering (IT) temperature increased, which was mainly because the content of solid solution C in RA decreased. The calculated stacking fault energies (SFEs) were all negative, which spontaneously induced athermal martensitic transformation. Multiphase microstructure resulted in the remarkable mechanical property evolution. After tempered at 620 degrees C, the optical mechanical properties of 7Mn-0.05Nb steel were obtained: yield strength of 720.0 MPa, tensile strength of 819.0 MPa, total elongation of 26.0% and -40 degrees C impact energy of 266 J, while the yield strength of 675.0 MPa, tensile strength of 776.5 MPa, the total elongation of 29.5% and the -40 degrees C impact energy of 274 J appeared in 7Mn-ONb steel. As the IT temperature increased to 650 degrees C, the yield strength of both the steels sharply decreased (475.5 MPa for 650 degrees C-ONb steel and 460.5 MPa for 650 degrees C-0.05Nb steel), and the tensile strength of both the steels increased about 56 MPa, while the -40 degrees C impact energy decreased by 40 and 60 J, respectively, showing that the -40 degrees C impact energy was not very sensitive to the mechanical stability of RA and athermal E-martensite. The mean size of NbC particles was mainly about 5-7 nm, which significantly improved the precipitation strengthening, but there was just little damage to low-temperature toughness. | Room temperature tensile properties of experimental steels. | 620-0.05Nb | Tensile Strength/MPa | 819 | MPa | Yield Strength/MPa | 720 | MPa | Total Elongation/% | 26.5 | % | 0 | 0 | 0.02 | 0.0024 | 0 | 0 | 0 | 0 | 0 | 0.097 | 0 | 0 | 0 | 0 | 0.0052 | 0 | 0 | 6.92 | 0 | 0 | 0 | 0 | 0 | 0 | 0 | 0 | 0.046 | 0.37 | 0 | 0 | 0 | 0 | 0 | 0 | 0 | 0 |  | The steels were melted by means of a 100 kg high-frequency vacuum induction furnace and cast into ingots, following the forging process into a 90 × 200 × 120 mm3 billet between 950 and 1100 °C. After homogenized at 1100 °C for 30 min, the steels were rolled into 18 mm thickness by three passes rough rolling and three passes finish rolling. The finish rolling temperature was about 840 °C with a total reduction of 80%. Subsequently, the steels were quenched to room temperature by laminar water cooling. The quenched steels were reheated to 820 °C for 30 min with water quenching (RQ process) and the equiaxed prior austenite grain was obtained. The heating rate was 200 °C/h, cooling rate was 16 °C/s, and the specimens were preserved at 850 °C for 15 min. The austenite starting transformation temperatures were 564 and 573 °C for 7Mn-0Nb and 7Mn-0.05Nb steels, respectively. Then the RQ steels were intercritically tempered at 620 °C for 1 h following by air cooling to ambient temperature. |  | billet 950 °C 1100 °C homogenized 1100 °C 30 min rolled 18 mm quenched steels 820 °C 30 min heating rate 200 °C/h cooling rate 16 °C/s preserved 850 °C 15 min intercritically tempered 620 °C 1 h
18531.xlsx | 10.1016/j.matchar.2021.111077 | 热处理工艺对性能的影响 | 1 | Enhanced carbon enrichment in austenite through introducing pre-existing austenite as a 'carbon container' in 0.2C-2Mn steel: The significant impact on microstructure and mechanical properties | We describe here a novel approach of increasing the carbon in austenite via intercritical annealing and consequently derive the benefit of obtaining the desired microstructure and mechanical properties in a low carbon low manganese steel. The reversed austenite obtained by pre-annealing acted as a carbon container, and received carbon from cementite dissolved during pre-annealing. The reversed austenite was partly retained at room temperature and the retained austenite could further absorb carbon from martensite. As a result, the precipitation of cementite was significantly reduced during subsequent intercritical annealing and austenite was enriched with more carbon compared to the situation without pre-annealing. The morphology of reversed austenite changed from granular in the absence of pre-annealing to lath-like in pre-annealed steel. In addition, the size of retained austenite was refined by pre-annealing, which enhanced the stability of austenite and contributed to superior ductility of steel. | Mechanical properties of experimental steels. | IA30 | UTS (MPa) | 962 | MPa | YS (MPa) | 829 | MPa | TEL (%) | 26.4 | % | 0 | 0 | 0.2 | 0 | 0 | 0 | 0 | 0 | 1.11 | 0.58 | 0 | 0 | 0 | 0 | 0 | 0 | 0 | 2.18 | 0 | 0 | 1.01 | 0.91 | 0 | 0 | 0 | 0 | 0.032 | 0.255 | 0 | 0 | 0 | 0 | 0 | 0 | 0 | 0 |  | The chemical composition was designed based on our previous study . The steel was melted in a vacuum induction furnace and forged into ingots with a thickness of 80 mm. The ingot was homogenized at 1200 °C for 2 h in a muffle furnace, and then hot rolled to 12 mm plate via six passes with minimum reduction of 20% per pass, followed by quenching to room temperature. The depth of decarburized layer was estimated to be ~0.2 mm during homogenization according to the method proposed in an early study , which was descaled during hot-rolling. The Ac1 and Ac3 temperatures of experimental steel were determined to be 680 °C and 874 °C, respectively, by using thermal dilatometer (DIL805A) as shown in Fig. 1 . In type I, samples were intercritically annealed at 690 °C for 30 min, and then air cooled to room temperature, which were referred henceforth as IA30. Tensile tests were carried out at room temperature at a strain rate of 0.001 s-1 by using a universal testing machine (WDW-200D), and specimens for tensile test were cut along the rolling direction with dimensions of 25 mm gage and 5 mm in diameter, according to the ASTM-E8 standard. |  | forged 80 mm homogenized 1200 °C 2 h hot rolled 12 mm intercritically annealed 690 °C 30 min rolling direction 25 mm 5 mm
10.1007-s12540-018-0173-9.xlsx | 10.1007/s12540-018-0173-9 | 工艺成分影响 | 1 | Effect of Strain Aging on Tensile Behavior and Properties of API X60, X70, and X80 Pipeline Steels | The effect of strain aging on tensile behavior and properties of API X60, X70, and X80 pipeline steels was investigated in this study. The API X60, X70, and X80 pipeline steels were fabricated by varying alloying elements and thermomechanical processing conditions. Although all the steels exhibited complex microstructure consisting of polygonal ferrite (PF), acicular ferrite, granular bainite (GB), bainitic ferrite (BF), and secondary phases, they had different fractions of microstructures depending on the alloying elements and thermomechanical processing conditions. The tensile test results revealed that yielding behavior steadily changed from continuous-type to discontinuous-type as aging temperature increases after 1% pre-strain. After pre-strain and thermal aging treatment in all the steels, the yield and tensile strengths, and yield ratio were increased, while the uniform elongation and work hardening exponent were decreased. In the case of the X80 steel, particularly, the decrease in uniform elongation was relatively small due to many mobile dislocations in PF, and the increase in yield ratio was the lowest because a large amount of harder microstructures such as GB, BF, and coarse secondary phases effectively enhanced work hardening. | Table 4 Tensile properties before and after 1% pre-strain and thermal aging treatment at the temperature of 200 °C and 250 °C of the API X60, X70, and X80 pipeline steels | X80 | Tensile strength (MPa) | 700 | MPa | Yield strength (MPa) | 623 | MPa | Total elongation (%) | 26.3 | % | 0 | 0 | 0.08 | 0 | 0 | 0 | 0 | 0 | 0 | 0.24 | 0.0075 | 0.0075 | 0 | 0 | 0.06 | 0.06 | 0.15 | 1.8 | 0 | 0 | 0.15 | 0 | 0 | 0 | 0 | 0 | 0.06 | 0.15 | 0 | 0 | 0 | 0 | 0 | 0 | 0 | 0 |  | After reheating treatment at temperatures above 1100 °C, the X60 steel was rolled in austenite recrystallization region, while the X70 and X80 steels were rolled in austenite non-recrystallization region where fine elongated austenite grains can be obtained by rolling with a high rolling reduction ratio above 70%. The hot-rolled steel plates were rapidly cooled from start cooling temperatures above Ar3 to finish cooling temperatures between 500 and 600 °C at various cooling rates. Steel specimens obtained from the 1/2 thickness location of the rolled steel plates were mechanically polished and etched by a 3% Nital solution. Sub-size round tensile specimens with a gage diameter of 6.3 mm and a gage length of 25.4 mm were obtained from the 1/2 thickness of rolled plates in the longitudinal direction. To simulate pipe forming and coating processes, some specimens were additionally pre-strained to 1% and heat-treated at 200 °C for 5 min. |  | temperatures 1100 °C finish cooling temperatures 500 °C 600 °C gage diameter 6.3 mm gage length 25.4 mm treated 200 °C
10.1007-s11665-008-9245-1.xlsx | 10.1007/s11665-008-9245-1 | 工艺影响 | 1 | The Effect of the Ausforging-and-Tempering on the Microstructure and Mechanical Properties of Steel 86CrMoV7 | Thermomechanical treatment as an effective method has been carried out in order to obtain a better combination of high strength and excellent toughness. In this work, the hot deformation behavior of 86CrMoV7 steel has been studied, and then the process of ausforging has been designed. The microstructures and mechanical properties of 86CrMoV7 steel by (1) direct quenching after forging (ausforging) and tempering, (2) quenching-and-tempering and spheroidizing annealing have been investigated. The results show ausforging-and-tempering provides high strength but same toughness as classical quenching-and-tempering. | Table 2 The mechanical properties of the samples after different heat treatment processes | Spheroidizing annealing | Tensile strength σb, MPa | 712 | MPa | Yield strength σs, MPa | 423 | MPa | Elongation δ5, % | 26.3 | % | 0 | 0 | 0.89 | 0 | 0 | 0 | 0 | 0 | 0 | 0.42 | 0.002 | 0.005 | 0 | 0 | 0 | 0.1 | 1.8 | 0.31 | 0 | 0 | 0.03 | 0 | 0 | 0 | 0 | 0 | 0 | 0.27 | 0 | 0 | 0 | 0 | 0 | 0 | 0 | 0 |  | The original material was produced in open-hearth furnace, then refined in vacuum refinery furnace, and cast into ingots of 60 mm diameter. The ingots were reheated to 1200 °C, held for 3 h, and forged into the bars about 16 mm diameter. The forged bars were cooled to room temperature in air. After forging, the forged bars were spheroidize annealed. During the spheroidizing annealing process, the specimens were heated to 800 °C, held for 2 h, and cooled to 720 °C, held for 3 h, then cooled to 250 °C in furnace, and finally cooled to room temperature in air. |  | reheated 1200 °C held 3 h forged 16 mm heated 800 °C held 3 h cooled 250 °C
10.1007-s12540-018-0173-9.xlsx | 10.1007/s12540-018-0173-9 | 工艺成分影响 | 1 | Effect of Strain Aging on Tensile Behavior and Properties of API X60, X70, and X80 Pipeline Steels | The effect of strain aging on tensile behavior and properties of API X60, X70, and X80 pipeline steels was investigated in this study. The API X60, X70, and X80 pipeline steels were fabricated by varying alloying elements and thermomechanical processing conditions. Although all the steels exhibited complex microstructure consisting of polygonal ferrite (PF), acicular ferrite, granular bainite (GB), bainitic ferrite (BF), and secondary phases, they had different fractions of microstructures depending on the alloying elements and thermomechanical processing conditions. The tensile test results revealed that yielding behavior steadily changed from continuous-type to discontinuous-type as aging temperature increases after 1% pre-strain. After pre-strain and thermal aging treatment in all the steels, the yield and tensile strengths, and yield ratio were increased, while the uniform elongation and work hardening exponent were decreased. In the case of the X80 steel, particularly, the decrease in uniform elongation was relatively small due to many mobile dislocations in PF, and the increase in yield ratio was the lowest because a large amount of harder microstructures such as GB, BF, and coarse secondary phases effectively enhanced work hardening. | Table 4 Tensile properties before and after 1% pre-strain and thermal aging treatment at the temperature of 200 °C and 250 °C of the API X60, X70, and X80 pipeline steels | X80 | Tensile strength (MPa) | 703 | MPa | Yield strength (MPa) | 667 | MPa | Total elongation (%) | 26.2 | % | 0 | 0 | 0.08 | 0 | 0 | 0 | 0 | 0 | 0 | 0.24 | 0.0075 | 0.0075 | 0 | 0 | 0.06 | 0.06 | 0.15 | 1.8 | 0 | 0 | 0.15 | 0 | 0 | 0 | 0 | 0 | 0.06 | 0.15 | 0 | 0 | 0 | 0 | 0 | 0 | 0 | 0 | Cu, B added | After reheating treatment at temperatures above 1100 °C, the X60 steel was rolled in austenite recrystallization region, while the X70 and X80 steels were rolled in austenite non-recrystallization region where fine elongated austenite grains can be obtained by rolling with a high rolling reduction ratio above 70%. The hot-rolled steel plates were rapidly cooled from start cooling temperatures above Ar3 to finish cooling temperatures between 500 and 600 °C at various cooling rates. Steel specimens obtained from the 1/2 thickness location of the rolled steel plates were mechanically polished and etched by a 3% Nital solution. Sub-size round tensile specimens with a gage diameter of 6.3 mm and a gage length of 25.4 mm were obtained from the 1/2 thickness of rolled plates in the longitudinal direction. To simulate pipe forming and coating processes, some specimens were additionally pre-strained to 1% and heat-treated at 250 °C for 5 min. |  | temperatures 1100 °C finish cooling temperatures 500 °C 600 °C gage diameter 6.3 mm gage length 25.4 mm treated 250 °C
26488.xlsx | 10.1016/j.msea.2020.140636 |  | 1 | Improved strength-ductility-toughness balance of a precipitation-strengthened low-carbon medium-Mn steel by adopting intercritical annealing-tempering process | The present study on low-carbon medium-Mn steel demonstrates that the newly proposed intercritical annealing-tempering process led to good combination of strength, ductility and impact toughness, by simultaneously optimizing austenite reverted transformation and Cu precipitation. Intercritical annealing at high temperature accelerated the dissolution of cementite particles, promoted the formation of reverted austenite, and then increased the total elongation and impact energy. The additional tempering at 500 degrees C facilitated intensive precipitation of Cu-rich precipitates in secondary martensite. The precipitates were fine, uniform in size and high in density, which provided a significant strengthening effect. Strengthening by nano-scale Cu-rich precipitates compensated softening associated with high temperature annealing, and increased the yield strength of tempered medium-Mn steel by 75 MPa. In addition to facilitating Cu precipitation, the introduction of secondary martensite also promoted nucleation of reverted austenite during tempering with sufficient C and Mn concentration that stabilized austenite and further improved ductility. Excellent mechanical properties, 960 MPa yield strength, 1010 MPa tensile strength, 29.2% total elongation and 150 J impact energy at room temperature were obtained in the precipitation-strengthened low-carbon medium-Mn steel, on intercritical annealing at 645 degrees C, followed by tempering at 500 degrees C for 2 h. | Mechanical properties of samples DQ, DQT, DQA and DQAT. | DQA630 | Tensile strength/MPa | 980 | MPa | Yield strength/MPa | 935 | MPa | Total elongation/% | 26.2 | % | 0 | 0.0025 | 0.06 | 0.0015 | 0 | 0 | 0 | 0 | 0.56 | 0.36 | 0 | 0 | 0 | 0 | 0 | 0.002 | 0 | 5.1 | 0 | 0 | 2.1 | 1.6 | 0 | 0 | 0 | 0 | 0.064 | 0 | 0 | 0 | 0 | 0 | 0 | 0 | 0 | 0 |  | The 100 kg steel ingot was prepared using a high-frequency vacuum induction furnace. The ingot was then forged into billets of dimensions ~100 mm × 100 mm. Schematic diagram of rolling and heat treatment process of the experimental steel is shown in Fig. 1 . The billets were hot-rolled to 12 mm steel plates via seven passes, after homogenization at 1200 °C for 2 h. The finish rolling temperature was greater than 1030 °C. Subsequently, the plates were directly quenched to room temperature (RT) and designated as sample DQ (directly quenched). The intercritical annealing process was carried out at 630 °C and the annealing time was 1.5 h. |  | mm 100 mm hot-rolled 1200 °C 12 mm steel plates 2 h finish rolling temperature 1030 °C intercritical annealing process 630 °C annealing time 1.5 h
10.1007-s12540-018-0173-9.xlsx | 10.1007/s12540-018-0173-9 | 工艺成分影响 | 1 | Effect of Strain Aging on Tensile Behavior and Properties of API X60, X70, and X80 Pipeline Steels | The effect of strain aging on tensile behavior and properties of API X60, X70, and X80 pipeline steels was investigated in this study. The API X60, X70, and X80 pipeline steels were fabricated by varying alloying elements and thermomechanical processing conditions. Although all the steels exhibited complex microstructure consisting of polygonal ferrite (PF), acicular ferrite, granular bainite (GB), bainitic ferrite (BF), and secondary phases, they had different fractions of microstructures depending on the alloying elements and thermomechanical processing conditions. The tensile test results revealed that yielding behavior steadily changed from continuous-type to discontinuous-type as aging temperature increases after 1% pre-strain. After pre-strain and thermal aging treatment in all the steels, the yield and tensile strengths, and yield ratio were increased, while the uniform elongation and work hardening exponent were decreased. In the case of the X80 steel, particularly, the decrease in uniform elongation was relatively small due to many mobile dislocations in PF, and the increase in yield ratio was the lowest because a large amount of harder microstructures such as GB, BF, and coarse secondary phases effectively enhanced work hardening. | Table 4 Tensile properties before and after 1% pre-strain and thermal aging treatment at the temperature of 200 °C and 250 °C of the API X60, X70, and X80 pipeline steels | X70 | Tensile strength (MPa) | 621 | MPa | Yield strength (MPa) | 567 | MPa | Total elongation (%) | 26.1 | % | 0 | 0 | 0.07 | 0 | 0 | 0 | 0 | 0 | 0 | 0.25 | 0.0075 | 0.0075 | 0 | 0 | 0.06 | 0.06 | 0.15 | 1.7 | 0 | 0 | 0.15 | 0 | 0 | 0 | 0 | 0 | 0.06 | 0.15 | 0 | 0 | 0 | 0 | 0 | 0 | 0 | 0 |  | After reheating treatment at temperatures above 1100 °C, the X60 steel was rolled in austenite recrystallization region, while the X70 and X80 steels were rolled in austenite non-recrystallization region where fine elongated austenite grains can be obtained by rolling with a high rolling reduction ratio above 70%. The hot-rolled steel plates were rapidly cooled from start cooling temperatures above Ar3 to finish cooling temperatures between 500 and 600 °C at various cooling rates. Steel specimens obtained from the 1/2 thickness location of the rolled steel plates were mechanically polished and etched by a 3% Nital solution. Sub-size round tensile specimens with a gage diameter of 6.3 mm and a gage length of 25.4 mm were obtained from the 1/2 thickness of rolled plates in the longitudinal direction. To simulate pipe forming and coating processes, some specimens were additionally pre-strained to 1% and heat-treated at 200 °C for 5 min. |  | temperatures 1100 °C finish cooling temperatures 500 °C 600 °C gage diameter 6.3 mm gage length 25.4 mm treated 200 °C
26174.xlsx | 10.1016/j.msea.2020.138930 | 热处理工艺影响 | 1 | Effect of austenitization of cold-rolled 10 wt% Mn steel on microstructure and discontinuous yielding | A cold-rolled 10 wt% Mn steel was austenitized before intercritical annealing. Austenite and ferrite fractions and austenite stability remained equivalent to those of the non-austenitized counterpart. However, martensite that was generated on quenching after austenitization did not recrystallize during intercritical annealing, and austenite formed along lath boundaries of martensite to yield a ferrite + austenite lamellar structure. The transition from interface strengthening to strain hardening in the lamellar structure was not as evident as in equiaxed structure, owing to the higher dislocation density and lower interface strengthening in the lamellar structure than in the equiaxed structure. Consequently, discontinuous yielding is effectively prohibited in the lamellar structure. | Tensile properties of alloys produced by different heat treatments. | 700 degC | Tensile strength / MPa | 1455 | MPa | Yield strength / MPa | 506 | MPa | Total elongation / % | 26.1 | % | 0 | 0 | 0.21 | 0.0003 | 0 | 0 | 0 | 0 | 1.94 | 0 | 0.0001 | 0.007 | 0 | 0 | 0 | 0 | 0 | 10.2 | 0 | 0 | 0 | 0 | 0 | 0 | 0 | 0 | 0 | 0 | 0 | 0 | 0 | 0 | 0 | 0 | 0 | 0 |  | A medium-Mn steel (Table 1 ) ingot with dimension of 150 mm*100 mm*250 mm was manufactured by vacuum induction melting. The ingot was austenitized at 1200 °C for 1 h and then hot-rolled to 4-mm thickness. The hot-rolled plate was annealed at 650 °C for 1 h, then cold-rolled to 2-mm thickness with a total reduction ratio of 50%. After cold rolling, the microstructure was deformed martensite, which was heat treated in two ways to achieve different grain morphology (Fig. 1 ). To obtain diverse fractions and mechanical stability of the austenite, the steel was intercritically annealed at 700 °C, and quenched in water. |  | dimension 150 mm 100 mm 250 mm austenitized 1200 °C 1 h annealed 650 °C 1 h intercritically annealed 700 °C
24860.xlsx | 10.1016/j.msea.2016.03.055 | 不同冷却参数对性能的影响 | 1 | The impact of thermo-mechanical controlled processing on structure-property relationship and strain hardening behavior in dual-phase steels | We elucidate here the impact of thermo-mechanical controlled processing (TMCP) in governing nucleation of second phase in Nb-Ti microalloyed dual-phase steels. A wide range of mechanical properties were obtained through change in the microstructure, depending on the TMCP cooling schedule. Polygonal ferrite matrix with martensite as the second phase exhibited highest initial strain hardening rate, lowest yield strength, and highest tensile strength as compared to the situation when bainite or bainite-martensite was the second phase. The Crussard-Jaoul (C-J)strain hardening behavior of granular bainite and granular bainite-martensite as the second phase exhibited one-stage characterized by linear and parabolic behavior, respectively. On the other hand, two stages were observed in steel containing martensite as the second phase, viz., linear stage I and parabolic stage II. (C) 2016 Elsevier B.V. All rights reserved. | Microstructure and mechanical properties of the experimental steels with different cooling parameters. | Steel 3 | TS, MPa | 684 | MPa | YS, MPa | 368 | MPa | EL, % | 26 | % | 0 | 0 | 0.075 | 0.004 | 0 | 0 | 0 | 0 | 0.02 | 0.26 | 0.0101 | 0.0028 | 0 | 0 | 0.02 | 0 | 0 | 1.27 | 0 | 0 | 0 | 0 | 0 | 0 | 0 | 0 | 0.016 | 0 | 0 | 0 | 0 | 0 | 0 | 0 | 0 | 0 |  | Pre-fast cooling rate (°C/s) Pre-fast cooling temperature (°C) 710 Post-fast cooling rate (°C/s) 155 Post-cooling temperature (°C) 200. The continuously cast plates were reheated to 1200°C for 2h in a box type resistance furnace, hot rolled to 11mm thickness using a two-high 450mm hot rolling mill and air-cooled to room temperature. Cylindrical specimens of diameter 6mm and 15mm long were machined from the hot rolled plate to conduct TMCP experiments in a Gleeble 3800 thermo-mechanical simulator. The specimens were reheated to 1200°C for 180s to ensure complete austenitization and cooled to 850°C at a cooling rate of 10°C/s. After holding for 20s to eliminate the temperature gradient, the specimens were subjected to 50% compressive strain at a strain rate of 3s-1, followed by cooling to room temperature at cooling rates of 0.5, 1, 2, 5, 10, 20 and 40°C/s, respectively. The plates of 60 mm thickness were reheated to 1200 °C for 2 h and hot rolled to 5 mm thickness using the two-high Ф450 mm experimental hot rolling mill equipped with ultrafast cooling (UFC) system developed in our laboratory. The hot rolling process was accomplished with reduction ratio of ~68% in the recrystallization region and ~75% in the non-recrystallization region. The finish rolling temperature was 840 °C. After hot rolling, the strips were subjected to pre-fast cooling stage, air cooling stage, and post-fast cooling stage on the run-out table, and then placed in the coil box to simulate the industrial coiling process. |  | continuously cast plates 1200°C 2h hot rolled 11mm 450mm Cylindrical specimens 6mm reheated 1200°C 180s cooled 850°C reheated 1200 °C 2 h hot rolled 5 mm
26488.xlsx | 10.1016/j.msea.2020.140636 |  | 1 | Improved strength-ductility-toughness balance of a precipitation-strengthened low-carbon medium-Mn steel by adopting intercritical annealing-tempering process | The present study on low-carbon medium-Mn steel demonstrates that the newly proposed intercritical annealing-tempering process led to good combination of strength, ductility and impact toughness, by simultaneously optimizing austenite reverted transformation and Cu precipitation. Intercritical annealing at high temperature accelerated the dissolution of cementite particles, promoted the formation of reverted austenite, and then increased the total elongation and impact energy. The additional tempering at 500 degrees C facilitated intensive precipitation of Cu-rich precipitates in secondary martensite. The precipitates were fine, uniform in size and high in density, which provided a significant strengthening effect. Strengthening by nano-scale Cu-rich precipitates compensated softening associated with high temperature annealing, and increased the yield strength of tempered medium-Mn steel by 75 MPa. In addition to facilitating Cu precipitation, the introduction of secondary martensite also promoted nucleation of reverted austenite during tempering with sufficient C and Mn concentration that stabilized austenite and further improved ductility. Excellent mechanical properties, 960 MPa yield strength, 1010 MPa tensile strength, 29.2% total elongation and 150 J impact energy at room temperature were obtained in the precipitation-strengthened low-carbon medium-Mn steel, on intercritical annealing at 645 degrees C, followed by tempering at 500 degrees C for 2 h. | Mechanical properties of samples DQ, DQT, DQA and DQAT. | DQA630T | Tensile strength/MPa | 1035 | MPa | Yield strength/MPa | 980 | MPa | Total elongation/% | 26 | % | 0 | 0.0025 | 0.06 | 0.0015 | 0 | 0 | 0 | 0 | 0.56 | 0.36 | 0 | 0 | 0 | 0 | 0 | 0.002 | 0 | 5.1 | 0 | 0 | 2.1 | 1.6 | 0 | 0 | 0 | 0 | 0.064 | 0 | 0 | 0 | 0 | 0 | 0 | 0 | 0 | 0 |  | The 100 kg steel ingot was prepared using a high-frequency vacuum induction furnace. The ingot was then forged into billets of dimensions ~100 mm × 100 mm. Schematic diagram of rolling and heat treatment process of the experimental steel is shown in Fig. 1 . The billets were hot-rolled to 12 mm steel plates via seven passes, after homogenization at 1200 °C for 2 h. The finish rolling temperature was greater than 1030 °C. Subsequently, the plates were directly quenched to room temperature (RT) and designated as sample DQ (directly quenched). The intercritical annealing process was carried out at 630 °C and the annealing time was 1.5 h. The tempering temperature and time was 500 °C and 2 h, respectively. |  | mm 100 mm hot-rolled 1200 °C 12 mm steel plates 2 h finish rolling temperature 1030 °C intercritical annealing process 630 °C annealing time 1.5 h
19786.xlsx | 10.1016/j.matdes.2013.07.036 | 工艺影响 | 1 | Cooling process and mechanical properties design of hot-rolled low carbon high strength microalloyed steel for automotive wheel usage | For the purpose of developing Nb-V-Ti microalloyed, hot rolled, high strength automotive steel for usage in heavy-duty truck wheel-discs and wheel-rims, appropriate cooling processes were designed, and microstructures and comprehensive mechanical properties (tension, bending, hole-expansion, and Charpy impact) of the tested steels at two cooling schedules were studied. The results indicate that the steel consists of 90% 5 mu m polygonal ferrite and 10% pearlite when subjected to a cooling rate of 13 degrees C/s and a coiling temperature of 650 degrees C. The yield strength, tensile strength, and hole-expansion ratio are 570 MPa, 615 MPa, and 95%, respectively, which meet the requirements of the wheel-disc application. The steel consists of 20% 3 mu m polygonal ferrite and 80% bainite (granular bainite and a small amount of acicular ferrite) when subjected to a cooling rate of 30 degrees C/s and a coiling temperature of 430 degrees C. The yield strength, tensile strength, and hole-expansion ratio are 600 MPa, 655 MPa, and 66%, respectively, which meet the requirements of the wheel-rim application. Both the ferrite-pearlite steel and ferrite-bainite steel possess excellent bendability and Charpy impact property. The precipitation behavior and dislocation pattern are characterized and discussed. (C) 2013 Elsevier Ltd. All rights reserved. | Tensile properties of tested steels. | A | Tensile strength (MPa) | 610 | MPa | Yield strength (MPa) | 570 | MPa | Elongation (%) | 26 | % | 0 | 0 | 0.09 | 0 | 0 | 0 | 0 | 0 | 0.04 | 0.17 | 0.007 | 0.0015 | 0 | 0 | 0 | 0 | 0 | 1.5 | 0 | 0 | 0 | 0 | 0 | 0 | 0 | 0 | 0 | 0 | 0 | 0 | 0 | 0 | 0 | 0 | 0 | 0 |  | The ingots were forged into slabs. The 40mm thick slabs were heated to 1200°C, and held at that temperature for 1h for the dissolution of microalloyed elements, then air-cooled to 920°C. The slabs were then rolled into steel plates with 7mm thickness after seven passes on the φ450mm trial rolling mill. The end temperature of finishing roll was controlled to 820°C. Plate A was watercooled at a cooling rates of 13°C/s, and then coiled at 650°C. |  | heated 1200°C 1h then air-cooled 920°C steel plates 7mm end temperature 820°C coiled 650°C
25006.xlsx | 10.1016/j.msea.2016.08.094 | 工艺影响 | 1 | Effect of partial and full austenitisation on microstructure and mechanical properties of quenching and partitioning steel | A novel high-strength steel has been made through thermo-mechanical controlled processing with the finish rolling temperature of 750 degrees C followed by air cooling. Subsequently, both partial austenitisation at 800 degrees C and fully austenitisation at 930 degrees C have been attempted for equal duration of 30 min prior to one step quenching and partitioning (Q&P) at 345 degrees C below M-s temperature (365 degrees C). As-rolled steel reveals ferrite-bainite-martensite microstructures with a good combination of strength and ductility. After Q&P, all the specimens have exhibited the multiphase microstructures comprising ferrite, lath microstructure (martensite and bainite), and retained austenite with the volume fractions of up to 10.50 wt%. It is evident that partitioning for 30 min leads to good carbon enrichment (> 1 wt%) of the austenite phase from the neighbouring martensite or bainite which might be due to fast partitioning kinetics and possible suppression of carbides through a combination of Si and Al additions. The attractive combination of tensile strength (921-922 MPa) and ductility (25-26% total elongation) along with low yield ratio (0.63-0.69) are attributed to ferrite and lath microstructures along with the thin film like carbon enriched retained austenite obtained after Q&P process. (C) 2016 Elsevier B.V. All rights reserved. | Mechanical properties of the investigate steels subjected to various processing conditions. | TMCP+FA+Q&P+AC | UTS (MPa) | 921 | MPa | YS (MPa) | 641 | MPa | TEL (%) | 26 | % | 0 | 0 | 0.2 | 0 | 0 | 0 | 0 | 0 | 1.5 | 1.4 | 0.014 | 0.006 | 0 | 0 | 0 | 0 | 0 | 1.65 | 0 | 1.07 | 1.05 | 1.3 | 0 | 0 | 0 | 0 | 0 | 0 | 0 | 0 | 0 | 0 | 0 | 0 | 0 | 0 |  | A laboratory scale 25kVA air induction furnace was used to manufacture the steel with the chemical composition as shown in Table 1. After cropping the top section of the ingot containing shrinkage/pipes, the remaining portion of 200mm×50mm×50mm size was hot forged down to about 19mm×19mm cross section. After that, the Ac1, Ac3 and MS temperatures were measured as 725°C, 830°C and 365°C respectively, by a Gleeble 1500D LVDT type dilatometer using cylindrical hollow samples of 1mm wall thickness. At first the samples were heated at a heating rate of 10°C/s at 1000°C and soaked for 5min, and then cooled under constant rate of 20°C/s to room temperature. The forged bars were soaked at 1200°C and subsequently subjected to TMCP with 750°C finish rolling temperature (FRT) according to the laboratory scale schedule as mention in Fig. 2 using two-high rolling mill (10 HP) and finally the rolled plates (≈8mm) were allowed to air cooling (AC). The TMCP samples were treated by Q&amp;P processes, as shown in Fig. 3. All samples were subjected to partial full austenitisation (FA) at 930°C temperatures with the same holding time of 30min, followed by rapid quenching in a salt bath maintained at 345°C below MS temperature (365°C) and partitioning at the same temperature for 30min. |  | measured 725°C 830°C 365°C cylindrical hollow samples 1mm heated 1000°C 5min soaked 1200°C 750°C partial full austenitisation 930°C 30min 345°C 365°C same holding time 30min
24457.xlsx | 10.1016/j.msea.2014.09.021 |  | 1 | Effect of normalization temperatures on ductile-brittle transition temperature of a modified 9Cr-1Mo steel | A modified 9Cr-1Mo steel has been exposed to three separate normalization treatments i.e. at 950 degrees C, 1025 degrees C and 1100 degrees C from As-received (normalized at 1050 degrees C and tempered at 750 degrees C) condition. After subsequent tempering treatment the impact toughness in terms of upper shelf energy (USE) and ductile-to-brittle transition temperature (DBTT) has been evaluated using Charpy impact testing (with 10 mm x 10 mm x 55 mm specimens) following ASTM E23 procedures. A substantial improvement in USE (similar to 20 J) and reduction in DBTT (similar to 20 degrees C) has been noticed for the 1025 degrees C treatment. The result has been analysed in terms of change in yield strength and ductility evaluated with tensile tests. Further, effects of microstructure, precipitate and texture on the change of DBTT have been studied with TEM and EBSD analyses. The results have been attributed to the smaller 'effective grain size', higher fraction of high-angle boundaries, presence of beneficial gamma-fibre texture and dissolution of the pre-existing coarse precipitates in the reheated sample as compared to As-received material. (C) 2014 Elsevier B.V. All rights reserved. | Tensile properties obtained from the tension test on the investigated samples. | 950-Reheat | UTS (MPa) | 768 | MPa | YS (MPa) | 614 | MPa | Total elongation (%) | 26 | % | 0 | 0 | 0.1 | 0.05 | 0 | 0 | 0 | 0 | 0.01 | 0.21 | 0.016 | 0.005 | 0 | 0 | 0.003 | 0.2 | 8.94 | 0.41 | 0 | 0 | 0.2 | 0.06 | 0 | 0 | 0 | 0 | 0.08 | 0.86 | 0 | 0 | 0 | 0 | 0 | 0 | 0 | 0 |  | Modified 9Cr-1Mo steel plate (400mm×250mm×25mm) of composition as given in Table 1 has been received from IGCAR, Kalpakkam in normalized and tempered condition. The hot-rolled material was normalized at 1050°C for 25min, air-cooled and tempered at 750°C for 75min. Therefore, the ‘As-received' material has already been austenitized once after rolling. Blocks of 100mm×250mm×25mm size were cut from the As-received plate and were reheated at a heating rate of 10°C/min to three different austenitization temperatures: 950°C (950-Reheat). The blocks were soaked for 1h, air-cooled to room temperature and finally tempered again at 750°C for 1h. The heat-treatment schedule employed in the present study is summarized in the schematic diagram in Fig. 1. |  | hot-rolled material 1050°C 25min tempered 750°C 75min heating rate 10°C/min soaked 1h 1h air-cooled 750°C
24457.xlsx | 10.1016/j.msea.2014.09.021 |  | 1 | Effect of normalization temperatures on ductile-brittle transition temperature of a modified 9Cr-1Mo steel | A modified 9Cr-1Mo steel has been exposed to three separate normalization treatments i.e. at 950 degrees C, 1025 degrees C and 1100 degrees C from As-received (normalized at 1050 degrees C and tempered at 750 degrees C) condition. After subsequent tempering treatment the impact toughness in terms of upper shelf energy (USE) and ductile-to-brittle transition temperature (DBTT) has been evaluated using Charpy impact testing (with 10 mm x 10 mm x 55 mm specimens) following ASTM E23 procedures. A substantial improvement in USE (similar to 20 J) and reduction in DBTT (similar to 20 degrees C) has been noticed for the 1025 degrees C treatment. The result has been analysed in terms of change in yield strength and ductility evaluated with tensile tests. Further, effects of microstructure, precipitate and texture on the change of DBTT have been studied with TEM and EBSD analyses. The results have been attributed to the smaller 'effective grain size', higher fraction of high-angle boundaries, presence of beneficial gamma-fibre texture and dissolution of the pre-existing coarse precipitates in the reheated sample as compared to As-received material. (C) 2014 Elsevier B.V. All rights reserved. | Tensile properties obtained from the tension test on the investigated samples. | 1025-Reheat | UTS (MPa) | 766 | MPa | YS (MPa) | 624 | MPa | Total elongation (%) | 26 | % | 0 | 0 | 0.1 | 0.05 | 0 | 0 | 0 | 0 | 0.01 | 0.21 | 0.016 | 0.005 | 0 | 0 | 0.003 | 0.2 | 8.94 | 0.41 | 0 | 0 | 0.2 | 0.06 | 0 | 0 | 0 | 0 | 0.08 | 0.86 | 0 | 0 | 0 | 0 | 0 | 0 | 0 | 0 |  | Modified 9Cr-1Mo steel plate (400mm×250mm×25mm) of composition as given in Table 1 has been received from IGCAR, Kalpakkam in normalized and tempered condition. The hot-rolled material was normalized at 1050°C for 25min, air-cooled and tempered at 750°C for 75min. Therefore, the ‘As-received' material has already been austenitized once after rolling. Blocks of 100mm×250mm×25mm size were cut from the As-received plate and were reheated at a heating rate of 10°C/min to three different austenitization temperatures: 1025°C (1025-Reheat). The blocks were soaked for 1h, air-cooled to room temperature and finally tempered again at 750°C for 1h. The heat-treatment schedule employed in the present study is summarized in the schematic diagram in Fig. 1. |  | hot-rolled material 1050°C 25min tempered 750°C 75min heating rate 10°C/min soaked 1h 1h air-cooled 750°C
31705.xlsx | 10.1016/j.triboint.2015.08.048 |  | 1 | Slurry erosion of thermo-mechanically processed 13Cr4Ni stainless steel | Slurry erosion resistance of 13Cr4Ni stainless steel is studied after thermo-mechanical processing. Thermo-mechanical processing was performed using thermo-mechanical simulator Gleeble (R) 3800. Deformation strain rates of 0.001 and 10 s(-1) were used at 950 degrees C and 1050 degrees C. Refined prior austenite grain size and lath packets of martensite obtained after thermo-mechanical processing were studied using optical micrographs. The thermo-mechanically processed specimens showed higher slurry erosion resistance as compared to the as-received stainless steel. Specimen thermo-mechanically processed at 950 degrees C using a strain rate of 0.001 s(-1) showed the best resistance to slurry erosion. The mechanism of erosion is discussed by correlating with microstructure and mechanical properties. Refined prior austenite grain size and martensite lath packets resulting from the thermo-mechanical processing are responsible for the enhanced slurry erosion resistance of the processed specimens. (C) 2015 Elsevier Ltd. All rights reserved. | Summary of tensile properties of ASR and TMP 13/4 MSS. | TMP (950degC 0.001s-1) | Ultimate tensile strength (MPa) | 974 | MPa | Yield strength (MPa) | 586 | MPa | Elongation (%) | 26 | % | 0 | 0 | 0.065 | 0 | 0 | 0 | 0 | 0 | 0.005 | 0.62 | 0.027 | 0.008 | 0 | 0 | 0 | 0.04 | 12.3 | 0.73 | 0 | 0 | 3.78 | 0.22 | 0 | 0 | 0 | 0 | 0 | 0.45 | 0 | 0 | 0 | 0 | 0 | 0 | 0 | 0 |  | The chemical composition analyzed using Thermo Jarrell Ash spark emission spectroscope is shown in Table 1. Ltd., India provided the ingot of this material. For hot compression work, 15mm long and 10mm diameter specimens were machined from this ingot according to the ASTM E209 standard . Specimens were homogenised by heating at 5°Cs-1 to 1100°C and by holding at this temperature for 120s. The specimens were cooled at 1°Cs-1 to the deformation temperature. Temperatures of deformation viz. 950°C and strain rates viz. 0.001s-1 were chosen. The specimens were compressed along the length by 50%. The specimens were 0.76mm thick, 1.62mm wide and 4mm long ( Fig. 2). |  | hot compression work 15mm 10mm homogenised 1100°C temperature 120s
23121.xlsx | 10.1016/j.msea.2008.10.042 | 不同成分影响 | 1 | Study of high strength pipeline steels with different microstructures | In the present study, comparison studies on mechanical properties were made on a commercial X70 grade polygonal ferrite (PF) dominated pipeline steel and a laboratory developed X90 grade acicular ferrite (AF) dominated pipeline steel obtained by optimum thermo-mechanical controlled processing (TMCP). Charpy impact test results indicated that the upper shelfenergy (USE) of the AF pipeline steel was a little bit higher, but its energy transition temperature (ETT) was extremely low, about -162 degrees C, much lower than that of the PF pipeline steel of about -121 degrees C. It was analyzed that higher strength and better toughness of the AF pipeline steel came from its finer grain size and higher density of dislocations and subboundaries, which could be also further proved from the electron backscatter diffraction (EBSD) analysis for its finer effective grain size (EGS) and higher content of low angle grain boundaries (LAGBs), smaller cleavage fracture unit measured from the fracture surface around fracture origin fractured at -196 degrees C, and its more bent crack propagation path in the fracture. (C) 2008 Elsevier B.V. All rights reserved. | Room temperature tensile properties of the experimental steels. | A | Tensile strength (MPa) | 600 | MPa | Yield strength (MPa) | 530 | MPa | Elongation (pct) | 26 | no mentioned | 0 | 0 | 0.08 | 0 | 0 | 0 | 0 | 0 | 0 | 0.2 | 0 | 0 | 0 | 0 | 0 | 0 | 0 | 1.45 | 0 | 0 | 0 | 0 | 0 | 0 | 0 | 0 | 0 | 0 | 0 | 0 | 0 | 0 | 0 | 0 | 0 | 0 |  | The commercial PF pipeline steel was reheated at 1180°C for 230min, and then rolled in two stages, rough-rolling and finish-rolling. The rough-rolling stage for the steel was started for rolling at 1130°C from thickness of 230-40mm in seven steps; then the finish-rolling stage was started at 1020°C and finished rolling at 840°C from thickness of 40-7mm in another seven steps, and after that the steel was cooled to 600°C at 20°C/s for coiling and finally air cooled to room temperature. The laboratory developed AF pipeline steel, designed by the authors, was smelted in a 100-kg vacuum induction furnace. According to our previous work, the continuous cooling transformation (CCT) diagrams of the experimental steel measured by Formastor-F and Gleeble-3500 , the hot rolling experiment was carried out on a pilot rolling mill with twin rolls of 370mm in diameter. The AF pipeline steel was reheated at 1150°C for 50min, started rolling at 1050°C and finished rolling at 750°C from thickness of 70-7mm in seven steps, then cooled to 600°C at 20°C/s in order to obtain the AF microstructure, finally held at 600°C for 1h and furnace cooled to room temperature to simulate the coiling process. Specimens taken from the transverse cross-section planes of the steels were mechanically polished and etched by a 3pct nital solution, and then microstructures were observed by an S-3400N scanning electron microscope (SEM). Specimens for tensile tests were cut from the middle of the rolled plates in the longitudinal direction and tests were conducted at room temperature at a crosshead speed of 5mm/min on a SCHENCK-100KN servo-hydraulic machine, according to the standard of ASTM E8M-04. Thin foils for TEM observation were taken from the transverse cross-section planes of the steel plates, mechanically thinned from 300 to 50μm, electropolished by a twin-jet electropolisher in an electrolyte consisting of 10vol pct perchloric acid and 90vol pct ethanol, and then were examined on a JEM-2010 high resolution TEM operating at 200kV. |  | commercial PF pipeline steel 1180°C 230min rolling 840°C 1130°C started 1020°C cooled 600°C twin rolls 370mm AF pipeline steel 1150°C 50min rolling 1050°C 750°C cooled 600°C AF microstructure 1h crosshead speed 5mm/min steel plates 50μm twin-jet electropolisher 200kV
26308.xlsx | 10.1016/j.msea.2020.139665 | 工艺影响（QAT = quenching and austempering，Q&P = quenching and partitioning） | 1 | Microstructure evolution and mechanical behavior of a novel hot-galvanized Q&P steel subjected to high-temperature short-time overaging treatment | A novel hot-galvanized quenching and partitioning (Q&P) steel (0.225C-0.85Si-2.02Mn-0.91Al, in wt.%) with excellent strength-ductility balance was fabricated by intercritical annealing followed by high-temperature short-time overaging treatment. The resulting microstructure evolution and its relationship with mechanical properties were investigated using dilatometry, SEM, EBSD, TEM, XRD, nanoindentation and tensile testing, and compared with samples subjected to conventional quenching and austempering (QAT) process. The combined effects of structural subdivision by primary martensite and carbon partitioning simultaneously from martensite and bainite lead to the retention of larger amounts of retained austenite (RA) constituents with different morphologies, sizes and stabilities at room temperature. On the contrary, the QAT samples have coarser martensite-austenite (M-A) islands and smaller fraction of RA due to relatively insufficient partition and bainitic transformation kinetics. As compared to QAT treatment, the better mechanical properties with a yield strength (YS) of 736 MPa, tensile strength up to 1020 MPa, total elongation (TEL) of around 24%, and product of strength and elongation (PSE) above 24 GPa% can be achieved after the Q&P process, and particularly, more ductile tempered martensite and refined M-A particles result in a simultaneous increase of YS and TEL. The instantaneous work-hardening exponent vs. true strain curve of Q&P samples displays a small peak followed by a long plateau region before break, which can be attributed to a less active and sustained TRIP effect. | Measured mechanical properties of QAT and Q&P samples. | Q&P-60 | UTS (MPa) | 984 | MPa | YS (MPa) | 636 | MPa | TEL (%) | 25.9 | % | 0 | 0 | 0.225 | 0 | 0 | 0 | 0 | 0 | 0.91 | 0.85 | 0 | 0 | 0 | 0 | 0.018 | 0 | 0 | 2.02 | 0 | 0 | 0 | 0 | 0 | 0 | 0 | 0 | 0.034 | 0 | 0 | 0 | 0 | 0 | 0 | 0 | 0 | 0 |  | The ingots were homogenized at 1250 °C for 2 h, then hot rolled to a final thickness of 4 mm through 7 passes. And subsequently, the steel was cooled in a furnace to room temperature obtaining the microstructure of ferrite and pearlite. The hot-rolled sheets were then cold rolled to 1.2 mm with a reduction ratio of 70% after pickling in 10% hydrochloric acid. Then the cold rolled sheets were subjected to the different annealing processes using a tube furnace and salt baths. The experimental samples were divided into two groups, as shown in Fig. 1 . The second group (Q&amp;P = quenching and partitioning) was treated in the same way as the first group but with a quenching step involving supercooling from 840 °C to 175 °C (temperature between Ms and Mf) before reheating to 460 °C for different times, and the quenching process aimed to obtain a reasonable amount of martensite before partitioning and further enrich austenite with carbon during subsequent partitioning. These samples were isothermal at 460 °C for the corresponding times (60s). |  | homogenized 1250 °C 2 h final thickness 4 mm then cold rolled 1.2 mm supercooling 840 °C 175 °C reheating 460 °C isothermal 460 °C corresponding times 60s
26683.xlsx | 10.1016/j.msea.2021.141643 | 淬火温度影响 | 1 | Effects of quenching temperature on bainite transformation, retained austenite and mechanical properties of hot-galvanized Q&P steel | Over the last decade, demand has increased for developing the hot-galvanized quenching and partitioning (Q&P) steel to overcome the disadvantages associated with vehicle safety, fuel consumption and corrosion resistant. The present work aims to elucidate the effects of quenching temperature on phase transformation kinetics, microstructure evolutions and mechanical properties of a hot-galvanized Q&P steel (0.225C-0.85Si-2.02Mn-0.91Al, in wt.%) by combining modeling and experimental research. Using dilatometry, SEM, EBSD, EPMA, TEM, PED, XRD and Image-Pro Plus (IPP) software, we quantitatively investigated the microstructure evolution at different quenching temperatures. Results indicated that a larger fraction of primary martensite at lower quenching temperature could strongly promote subsequent bainite transformation kinetics, which is attributed to more martensite-austenite interfaces and defect density. By fitting the dilatometer curves and establishing the equation of transformation rate vs. quenching temperature, a Kolmogorov-Johnson-Mehl-Avram (KJMA) equation was established to describe insufficient bainite formation kinetics during high-temperature short-time overaging. Furthermore, a modified CCE model taking into account intercritical ferrite and short-time bainite transformation was proposed and the predicted RA fractions are more consistent with the experimental values. As the quenching temperature decreases, small-sized blocky RA along martensite boundaries and filmy RA between martensite laths increase, while coarse lath/blocky RA inside bainite structures or at bainite boundaries decreases gradually. In addition, the YS decreases from 763 MPa to 431 MPa with the increase of quenching temperature, while the UTS varies in a narrow range between 967 MPa and 1036 MPa. A stable TEL of 22.6-25.7% can be obtained at a wide range quenching temperature (150-275 degrees C), which is attributed to the joint effects of TRIP effect and multiphase structure. This research would be of guiding significance for the industrial practice. | Tensile properties results of Q&P samples with different quenching temperatures. (Note: tensile property results of Q&P-175 is from Q&P-30 in Ref. [20].) | QT-275 | UTS (MPa) | 967 | MPa | YS (MPa) | 431 | MPa | TEL (%) | 25.7 | % | 0 | 0 | 0.225 | 0 | 0 | 0 | 0 | 0 | 0.91 | 0.85 | 0 | 0 | 0 | 0 | 0.018 | 0 | 0 | 2.02 | 0 | 0 | 0 | 0 | 0 | 0 | 0 | 0 | 0.034 | 0 | 0 | 0 | 0 | 0 | 0 | 0 | 0 | 0 |  | The ingots were homogenized at 1250 °C for 2h and then hot rolled to a final thickness of 4 mm through 7 passes. Subsequently, the steels were cooled in a furnace to room temperature and obtained ferrite and pearlite. Then cold rolled to 1.2 mm with a reduction ratio of 70% after pickling in 10% hydrochloric acid. Then the cold rolled sheets were subjected to the different annealing processes using a tube furnace and salt baths. Here, the annealing temperature is selected as 840 °C and the volume fraction of ferrite is about 32.6% according our previous study . In order to cooperate with CGL, high-temperature short-time overaging treatment (i.e., 460°C-30s) were conducted, as shown in Fig. 1b. The specimens were heated to partial austenitizing temperature 840 °C and held for 240s. Afterwards, the steels were rapidly placed in the salt bath furnace with different quenching temperatures (275 °C) for 30s and subsequently overaged at 460 °C for 30s followed by water quenching. |  | homogenized 1250 °C 2h final thickness 4 mm rolled 1.2 mm annealing temperature 840 °C heated 840 °C held 240s temperatures 275 °C 30s overaged 460 °C 30s
10.1007-s11661-013-1745-4.xlsx | 10.1007/s11661-013-1745-4 |  | 4 | Mechanical and Electrochemical Behavior of a High Strength Low Alloy Steel of Different Grain Sizes | Various heat treatments applied to a fine-grained high strength low alloy (HSLA) steel resulted in producing different grain sizes. Optical and scanning electron microstructures of the different alloy states exhibited varying ferrite grains which have increased with the increase of annealing time and decrease of cooling rates. TEM structures of the as-received HSLA steel displayed characteristics microstructural features, distribution, and morphology of microalloy precipitates. Hardness and tensile strength values have decreased with the increase of grain sizes. Potentiodynamic electrochemical polarization of the different alloy states in 3.5 wt pct NaCl solution showed typical active metal/alloy behavior. Tensile specimens of the as-received and heat-treated alloy cathodically charged with hydrogen, followed by tensile testing, did not indicate any noticeable loss of ductility. FESEM fractographs of hydrogen-charged samples showed a few chain of voids in the presence of cup and cone ductile fracture features in tensile-tested samples without hydrogen charging as well. | Table III Mechanical Properties of a HSLA Steel of Various Heat-Treated States Tested in Air at a Nominal Strain Rate | HSLA-1050-1h-AC | UTS (MPa) | 574 | MPa | YS (MPa) | 425 | MPa | Elongation (Pct) | 25.66 | no mentioned | 0 | 0 | 0.17 | 0 | 0 | 0 | 0 | 0 | 0.03 | 0.255 | 0.023 | 0.009 | 0 | 0 | 0.001 | 0.055 | 0.034 | 1.32 | 0 | 0 | 0 | 0 | 0 | 0 | 0 | 0 | 0.015 | 0 | 0 | 0 | 0 | 0 | 0 | 0 | 0 | 0 |  | The alloy plates were hot rolled, and the hot rolling parameters are soaking temperature 1473 K (1200 °C), finish rolling temperature 1183 K (910 °C), and coiling temperature 953 K (680 °C). In order to produce different grain sizes of the steel, the as-received alloy was subjected to various heat treatment schedules which are stated in Table II. For the transmission electron microscopy (TEM) study, the samples of the as-received alloy coupons were mechanically thinned down to approximately 80 μm thickness, then disks of 3 mm diameter were punched out. Standard tensile specimens were prepared from the as-received and heat-treated alloy, and tensile testing was carried out using a servohydraulic universal testing machine (UTM 60) of 600 kN capacity at a cross-head speed of 2.0 mm/min. | as-received alloy was solutionized at 1323 K (1050 °C) for 1 h followed by air cooling | hot rolling parameters 1473 K 1200 °C finish rolling 1183 K 910 °C 953 K 680 °C as-received alloy coupons 80 μm 3 mm testing machine 600 kN cross-head speed 2.0 mm/min
25564.xlsx | 10.1016/j.msea.2018.03.085 | 工艺影响 | 1 | Austenite stability and mechanical properties of a low-alloyed ECAPed TRIP-aided steel | Equal channel angular pressing (ECAP) and post-ECAP heat treatment were conducted on a Fe-l.38Mn-0.67Si-0.56Al-0.014 Nb-0.18 C transformation-induced plasticity (TRIP) aided steel. The microstructure of unECAPed TRIP sample was mainly composed of polygonal ferrite, bainite, retained austenite (RA) and lath martensite, while lath martensite was not observed in ECAPed TRIP samples. The stability of retained austenite (RA) for unECAPed TRIP sample was mainly influenced by the carbon content in RA, while for ECAPed TRIP steel, it was dominated by the size of RA. Comparing the mechanical properties of the unECAPed samples with the ECAPed samples, the ultimate tensile strength (UTS) changed slightly, but the total elongation (TEL) increased from 25.6% to 39.8%. The 4 passes ECAPed TRIP sample exhibited excellent mechanical properties with the product of tensile strength and total elongation (PSE) of 29.4 GPa %, which was a consequence of TRIP effect and cooperative deformation of ferrite, bainite and austenite. | Mechanical properties of the as-received TRIP samples. | unECAPed | TS/MPa | 734 | MPa | YS/MPa | 507 | MPa | TEL/% | 25.6 | % | 0 | 0 | 0.18 | 0 | 0 | 0 | 0 | 0 | 0.56 | 0.67 | 0.0075 | 0.0048 | 0 | 0 | 0 | 0 | 0 | 1.38 | 0 | 0 | 0 | 0 | 0 | 0 | 0 | 0 | 0.014 | 0 | 0 | 0 | 0 | 0 | 0 | 0 | 0 | 0 |  | The steel was melted in a 50 kg vacuum furnace and cast as ingot. The ingot was subsequently forged into a rectangular slab of size 150 × 100 × 30 mm. The slab was reheated to 1200 °C for 2 h, followed by three passes hot-rolled with the thickness reduction of 33%, 25% and 27% in each pass, respectively. The rods of size 10 mm dia x 70 mm were used for equal channel angular pressing (ECAP) from the hot rolled plate. |  | rectangular slab 150 × 100 × 30 mm reheated 1200 °C 2 h
23926.xlsx | 10.1016/j.msea.2012.08.122 | 工艺影响 | 1 | Enhancing mechanical properties of a low-carbon microalloyed cast steel by controlled heat treatment | In the present work, detailed studies were made on the optimization of microstructure and mechanical properties of a low-carbon microalloyed cast steel through control of heat treatment conditions. Specimens were austenitized at temperatures ranging from 950 to 1200 degrees C for 2 h followed by different cooling methods (furnace, air and water). For analyzing the effect of holding time on mechanical properties, some cast specimens were austenitized at 1100 degrees C for different times followed by furnace cooling. After heat treatment, mechanical tests were employed to evaluate the room temperature Charpy impact and tensile properties. The characterization of complex precipitates formed during heat treatment process was investigated by using analytical electron microscopy. The results show that dissolution of vanadium-containing precipitates plays an important role in the abnormal growth of austenite grains at 1150 degrees C. Further growth in austenite grains at 1200 degrees C is caused by the dissolution of Ti-containing particles and the reduction of the amount of precipitates. Correct selection of the austenitizing temperature, holding time and cooling method is very important to improve the mechanical properties of the steel. Heat treatment at 1100 degrees C for 2 h followed by furnace cooling leads to the best combination of excellent Charpy impact and tensile properties. (C) 2012 Elsevier B.V. All rights reserved. | Tensile properties of furnace-cooled specimens. | HT6F | UTS (MPa) | 499.8 | MPa | YS (MPa) | 310.2 | MPa | Elongation (%) | 25.6 | % | 0 | 0 | 0.17 | 0.006 | 0 | 0 | 0 | 0 | 0.02 | 0.47 | 0.01 | 0.01 | 0 | 0 | 0.02 | 0.01 | 0.1 | 1.2 | 0 | 0 | 0.02 | 0.02 | 0 | 0 | 0 | 0 | 0.02 | 0 | 0 | 0 | 0 | 0 | 0 | 0 | 0 | 0 |  | Prior to heat treatment, two groups of rectangular specimens with size of 12mm×12mm×60mm and 12mm×12mm×110mm respectively were cut from the cast steel. Heat treatment was carried out using an electric furnace in laboratory. Some of the specimens were initially austenitized at 1200 °C 2h and then were cooled in furnacemediums. |  | initially austenitized 1200 °C 2h
12434.xlsx | 10.1016/j.jallcom.2016.11.046 | 工艺影响 | 1 | Interplay between reversed austenite and plastic deformation in a directly quenched and intercritically annealed 0.04C-5Mn low-Al steel | We have elucidated here the interplay between reversed austenite and plastic deformation in a directly quenched and intercritically annealed medium-manganese low-Al steel in terms of microstructural evolution and mechanical properties. The ultra-low carbon 5Mn steel was subjected to controlled rolling and direct quenching, followed by intercritical annealing at 630 degrees C and 650 degrees C for 30 min, respectively. The directly quenched steel consisted of thin lath-martensite of similar to 0.2-0.9 mm thickness and similar to 1.7-2.0% retained austenite with similar to 50 nm thickness. Intercritical annealing led to a microstructure consisting of alternate sub-micron laminated structure of tempered martensite and reversed austenite. With increase in annealing temperature from 630 degrees C to 650 degrees C, the volume fraction of austenite was increased from 12.6% to 19.1% at 1/4 thickness (t/4), and from 8.4% to 12.7% at 1/2 thickness (t/2). The yield strength, tensile strength, and elongation of 728 MPa, 826 MPa, and 25.5%, were obtained at t/4 of the plate, and 714 MPa, 814 MPa, and 24.2% at t/2, on annealing at 630 degrees C. The impact energy obtained at similar to 60 degrees C was greater than 80 J. When the annealing temperature was increased to 650 degrees C, strength was marginally decreased, but toughness was significantly increased to more than 110 J. Extremely small variation in microstructure and mechanical properties at t/4 and t/2 plate thickness were observed. Energy dispersive x-ray spectroscopy (EDS) confirmed similar to 7.2-10.1 wt% Mn enrichment in reversed austenite during annealing, which is of significance in stabilization of reversed austenite. Work hardening behavior and tensile experiments were conducted to study the effect of reversed austenite during plastic deformation. With increased annealing temperature, the stability of reversed austenite was decreased because of less enrichment of C and Mn in reversed austenite and grain growth. At 0.05 tensile strain, reversed austenite transformed to twin-type martensite, implying occurrence of transformation induced plasticity (TRIP) effect. (C) 2016 Elsevier B.V. All rights reserved. | Tensile properties of experimental steels. | t/4 annealed at 630 degC | Tensile strength/MPa | 826 | MPa | Yield strength/MPa | 728 | MPa | Elongation/% | 25.5 | % | 0 | 0 | 0.04 | 0 | 0 | 0 | 0 | 0 | 0.03 | 0.2 | 0.005 | 0.002 | 0 | 0 | 0 | 0 | 0.4 | 5 | 0 | 0 | 0.3 | 0.3 | 0 | 0 | 0 | 0 | 0 | 0.2 | 0 | 0 | 0 | 0 | 0 | 0 | 0 | 0 |  | The ultra-low carbon and medium-manganese steels were prepared in a high frequency induction furnace in a vacuum atmosphere. 150 kg ingot was forged into rectangular billet of thickness ~140 mm. Hot rolling and heat treatment process is illustrated in Fig. 1 . The 140 mm thick slab was heated to 1200 °C for 2 h and then hot rolled to 100 mm with start and finish temperature of 980 °C and 935 °C, respectively, involving 5 passes. Total rolling reduction ratio (initial thickness/finial thickness) was 1.4 and is lower than the conventional ultra-heavy plate that exceeds 3.0, because deformation was introduced into the core of plate to refine the prior austenite grain size . Subsequently, the heavy plate was directly water-quenched to room temperature, using an accelerated cooling system to obtain martensitic microstructure. The cooling rates at t/4 during direct quenching process was ~1.5 °C/s and was measured by thermocouple. After water quenching, the heavy plates were intercritically annealed for 30 min at 630 °C, between the two phase region (α+γ). Finally, the heavy plates were air cooled to room temperature. |  | heated 1200 °C 2 h 100 mm temperature 980 °C 935 °C intercritically annealed 30 min 630 °C
10.1007-s11665-014-1190-6.xlsx | 10.1007/s11665-014-1190-6 | 成分和热处理工艺影响 | 1 | Effect of Partial Replacement of Si with Al on the Microstructures and Mechanical Properties of 1000 MPa TRIP Steels | Two newly synthesized C-Mn-Si-Mo-Nb transformation-induced plasticity (TRIP) steels with and without Al addition were designed in order to achieve significant improvements in the mechanical properties. The effect of substitution of Si by Al on tensile properties and the microstructure of cold-rolled C-Mn-Si TRIP steel was investigated under different heat treatments. It was shown that a complex ultrafine microstructure composed of different phases was formed and two types of morphology for ferrite were detected (equiaxial and polygonal). The distribution of alloying elements was observed by using electron probe microanalysis. It was clear that C was concentrated in the retained austenite (RA) and small M/A (austenite/martensite) islands. The Al addition facilitated the formation of polygonal ferrite and increased the stability of the RA. The strain-hardening behavior was studied in detail. All the investigated specimens showed a very high strain-hardening exponent (instantaneous n) but their strain dependence was different. For the C-Mn-Si-Mo-Nb TRIP steel, the maximum n value was achieved when the strain was only about 0.04, while the n value of the Al substituted TRIP steel increased gradually until strains in the range of 0.07-0.10 were reached and the maximum value was achieved. As a result, the elongations of the steel with Al addition increased considerably without obvious deterioration of strength. It was the first time to find microtwinned martensite located between ferrite and bainitic ferrite after tensile deformation in the low alloy TRIP steel with Al. | Table 2 Mechanical properties, volume fractions, and carbon contents of the retained austenite of investigated steels | B-593 K (320 °C) | Tensile strength σb, MPa | 968 | MPa | Yield strength σ0.2, MPa | 513 | MPa | Total elongation δ, % | 25.5 | % | 0 | 0 | 0.19 | 0 | 0 | 0 | 0 | 0 | 0.94 | 0.7 | 0 | 0 | 0 | 0 | 0 | 0 | 0 | 1.49 | 0 | 0 | 0 | 0 | 0 | 0 | 0 | 0 | 0.058 | 0.19 | 0 | 0 | 0 | 0 | 0 | 0 | 0 | 0 |  | In this study, the experimental steels were vacuum-melted and cast into ingots with weight of 40 kg. The cast ingot was then forged into a block with a thickness of 30 mm. The block was soaked at 1473 K (1200 °C) for 2 h, and hot rolled into a strip with a thickness of 4.5 mm after six passes with a finishing temperature above 1133 K (860 °C). Cold rolling was then followed to further reduce the thickness of the strip to 1.2 mm. A two-stage heat treatment was adopted to obtain the final desired microstructure. In view of the M s and M f temperature of the two experimental steels, samples were rapidly quenched in a salt bath at 593 K (320 °C) after soaking at these IA temperatures for 80 s, held for 3 min, and then air cooled to room temperature (Fig. 2). |  | vacuum-melted 40 kg thickness 30 mm soaked 1473 K 2 h 1200 °C hot rolled 4.5 mm finishing temperature 1133 K 860 °C Cold rolling 1.2 mm salt bath 593 K 320 °C IA temperatures 80 s held 3 min
25328.xlsx | 10.1016/j.msea.2017.07.092 |  | 1 | Microstructural evolution and mechanical properties of dual phase steel produced by strip casting | In the present study, an as-cast strip of dual phase steel (Fe-0.16C-0.3Si-0.81Mn-0.03Ti wt%) was successfully produced by twin-roll strip casting (TRSC) process. The as-cast strip was subjected to two different processing routes. The microstructure of the as-cast strip, cold-rolled sheet and annealed sheet was studied and related to mechanical properties of the annealed sheet. It was observed that the as-cast strip microstructure consisted of grain boundary ferrite, Widmanstatten ferrite, pearlite and intragranular ferrite, and the solidification structure was characterized by dendritic structure without the equiaxed center zone. The microstructure consisted of ferrite, martensite and non-recrystallization (N-R) region was obtained in the annealed sheet when the as-cast strip was directly cold rolled and annealed at 740-780 degrees C for 3 min. However, a typical dual phase microstructure of ferrite-martensite was obtained in the annealed sheet when the martensitic structure in the as-cast strip was subjected to cold rolling and annealing at 740-780 degrees C for 3 min. The dual phase microstructure in the annealed sheet having martensite fraction of similar to 51-77% was obtained, leading to tensile strength of similar to 851-914 MPa and corresponding total elongation of similar to 16-11%. Tempering treatment reduced martensite hardness, leading to lower tensile strength (similar to 702-518 MPa) and corresponding higher total elongation (similar to 19.8-30%) compared to non-tempered steel. | Mechanical properties of studied steels. | T400 | Tensile strength (MPa) | 606 | MPa | Yield strength (MPa) | 511 | MPa | Total elongation (%) | 25.34 | % | 0 | 0 | 0.16 | 0 | 0 | 0 | 0 | 0 | 0 | 0.3 | 0 | 0 | 0 | 0 | 0.03 | 0 | 0 | 0.81 | 0 | 0 | 0 | 0 | 0 | 0 | 0 | 0 | 0 | 0 | 0 | 0 | 0 | 0 | 0 | 0 | 0 | 0 |  | The as-cast strip was produced by a twin-roll strip caster (vertical type) available at the State Key Laboratory of Rolling and Automation (RAL). The roller width and diameter of cast rollers were 110mm and 500mm, respectively. The liquid steel was poured into a pre-heated tundish (1180°C) and subsequently allowed to flow into cast rollers forming a molten pool. Next, the liquid steel was solidified and deformed by cast rollers (roller gap 2.2mm, casting speed 30m/min). Lastly, the as-cast strip was firstly cooled to 950°C by water and then was cooled to room temperature in air. The thickness of the as-cast strip was ~ 2.2mm. Subsequently, two different processing routes were adopted to process the as-cast strip: (II) To obtain a martensitic structure, the as-cast strip was heat treated at 1050°C for 10min, followed by quenching. the as-cast strip was directly cold rolled to 0.8mm with 64% reduction and then annealed at 740°C for 3min (heating rate of ~ 15°C/s), followed by water quenching. Moreover, HA74 steel was tempered at 400 °C for 20min. |  | pre-heated tundish 1180°C cast rollers 2.2mm 30m/min cooled 950°C heat treated 1050°C 10min directly cold rolled 0.8mm then annealed 740°C 3min tempered 400 °C 20min
22453.xlsx | 10.1016/j.msea.2005.06.040 | 成分影响 | 1 | Influence of phosphorous and boron on dynamic recrystallization and microstructures of hot-rolled interstitial free steel | This paper examines the effects of phosphorous (P) and boron (B) of Nb-Ti added interstitial free (IF) steel on dynamic recrystallization, mechanical properties and microstructures. For this purpose, four Nb-Ti added IF steels that contain different contents of P and B were selected. The dynamic recrystallization behavior was investigated using hot compression testing. Mechanical properties and microstructures of pilot hot-rolled IF steel sheet were analyzed as well using uni-axial tensile test and electron back-scattered diffraction (EBSD) following pilot hot rolling experiment.It has been found that B strongly retarded dynamic recrystallization of the IF steel in the temperature range of 900-1100 degrees C. However, P did not delay dynamic recrystallization at 1100 degrees C. The effect of P on dynamic recrystallization was less than that of B. EBSD analysis revealed that absence of P and B induced fine ferrite grain size and many high angle grain boundaries. The ferrite grain size of P and B free IF steel was 46.4% smaller than that of IF steel having 0.1% of P and 0.001% of B. (c) 2005 Elsevier B.V. All rights reserved. | Mechanical properties of IF steels for pilot hot-rolled sheet | Steel I | Tensile strength (MPa) | 537.73 | MPa | Yield strength (MPa) | 459.11 | MPa | Total elongation (%) | 25.32 | % | 0 | 0.001 | 0.004 | 0.003 | 0 | 0 | 0 | 0 | 0 | 0 | 0.1 | 0.002 | 0 | 0 | 0.02 | 0 | 0 | 1.1 | 0 | 0 | 0 | 0 | 0 | 0 | 0 | 0 | 0.04 | 0 | 0 | 0 | 0 | 0 | 0 | 0 | 0 | 0 |  | These were prepared by a laboratory vacuum induction melting. Laboratory melt ingots were hot-rolled to plate with 20mm thickness. The specimens for pilot hot strip rolling test were obtained in the form of square as-cast slab with 30mm thickness, 150mm width and 300mm length. Samples were reheated to 1200°C at 5°Cs-1 and hold for 2min using direct resistance heating system inside the furnace ( - ). Specimens were then cooled to the isothermal test temperature. The slab was fed into the pilot rolling mill after being homogenized in a furnace at 1200°C. Slab with 25mm in thickness was passed through five passes to produce 3.2mm thick sheet. The finishing rolling temperature was about 900°C. After rolling, the hot bands were cooled to 600°C by water cooling system and then furnace-cooled to simulate coiling process of hot strip mill. The tensile flat specimens with a gauge section of 50mm in length and 25mm in width were machined. |  | hot-rolled 20mm reheated 1200°C hold 2min homogenized 1200°C Slab 25mm 3.2mm hot bands 600°C gauge section 50mm
22453.xlsx | 10.1016/j.msea.2005.06.040 |  | 1 | Influence of phosphorous and boron on dynamic recrystallization and microstructures of hot-rolled interstitial free steel | This paper examines the effects of phosphorous (P) and boron (B) of Nb-Ti added interstitial free (IF) steel on dynamic recrystallization, mechanical properties and microstructures. For this purpose, four Nb-Ti added IF steels that contain different contents of P and B were selected. The dynamic recrystallization behavior was investigated using hot compression testing. Mechanical properties and microstructures of pilot hot-rolled IF steel sheet were analyzed as well using uni-axial tensile test and electron back-scattered diffraction (EBSD) following pilot hot rolling experiment.It has been found that B strongly retarded dynamic recrystallization of the IF steel in the temperature range of 900-1100 degrees C. However, P did not delay dynamic recrystallization at 1100 degrees C. The effect of P on dynamic recrystallization was less than that of B. EBSD analysis revealed that absence of P and B induced fine ferrite grain size and many high angle grain boundaries. The ferrite grain size of P and B free IF steel was 46.4% smaller than that of IF steel having 0.1% of P and 0.001% of B. (c) 2005 Elsevier B.V. All rights reserved. | Mechanical properties of IF steels for pilot hot-rolled sheet | Steel II | Tensile strength (MPa) | 514.39 | MPa | Yield strength (MPa) | 423.34 | MPa | Total elongation (%) | 25.27 | % | 0 | 0.0005 | 0.004 | 0.003 | 0 | 0 | 0 | 0 | 0 | 0 | 0.05 | 0.002 | 0 | 0 | 0.02 | 0 | 0 | 1.1 | 0 | 0 | 0 | 0 | 0 | 0 | 0 | 0 | 0.04 | 0 | 0 | 0 | 0 | 0 | 0 | 0 | 0 | 0 |  | These were prepared by a laboratory vacuum induction melting. Laboratory melt ingots were hot-rolled to plate with 20mm thickness. The specimens for pilot hot strip rolling test were obtained in the form of square as-cast slab with 30mm thickness, 150mm width and 300mm length. Samples were reheated to 1200°C at 5°Cs-1 and hold for 2min using direct resistance heating system inside the furnace ( - ). Specimens were then cooled to the isothermal test temperature. The slab was fed into the pilot rolling mill after being homogenized in a furnace at 1200°C. Slab with 25mm in thickness was passed through five passes to produce 3.2mm thick sheet. The finishing rolling temperature was about 900°C. After rolling, the hot bands were cooled to 600°C by water cooling system and then furnace-cooled to simulate coiling process of hot strip mill. The tensile flat specimens with a gauge section of 50mm in length and 25mm in width were machined. |  | hot-rolled 20mm reheated 1200°C hold 2min homogenized 1200°C Slab 25mm 3.2mm hot bands 600°C gauge section 50mm
18089.xlsx | 10.1016/j.matchar.2016.08.018 | 工艺影响 | 1 | Effect of cooling mode on microstructure and mechanical properties in an extremely low carbon Cu bearing steel | The effect of cooling mode on microstructure-mechanical property relationship in an extremely low carbon Cu-bearing steel has been comparatively studied. It has been demonstrated that the cooling mode has a decisive effect on phase transformation mechanism. The morphology, size and crystal structure of copper precipitates are greatly affected by cooling modes. Coarser copper precipitates showing fcc structure can be observed in furnace + air cooling process, while finer copper precipitates with twinned 9R structure can be found in air cooling process. Quantitative analyses have been applied to evaluate the strengthening mechanism, revealing that cooling mode has a significant effect on grain-boundary strengthening and copper precipitation strengthening, which are the main factors that contribute to the yield strength difference. The low temperature toughness was influenced by the ferrite grain size and copper precipitation behavior. In general, a steel with excellent comprehensive mechanical properties have been developed through air cooling process. (C) 2016 Elsevier Inc. All rights reserved. | Tensile properties of the hot rolled plates produced in different cooling modes. | B | Tensile strength, MPa | 692 | MPa | Yield strength, MPa | 612 | MPa | Elongation, % | 25.2 | % | 0 | 0 | 0.005 | 0.005 | 0 | 0 | 0 | 0 | 0.03 | 0.2 | 0.01 | 0.004 | 0 | 0 | 0.01 | 0 | 0.5 | 0.7 | 0 | 0 | 2.5 | 2 | 0 | 0 | 0 | 0 | 0.03 | 0 | 0 | 0 | 0 | 0 | 0 | 0 | 0 | 0 |  | Quenching and tempering (QT) is the conventional process to produce high strength and toughness in these steels . Table 1 shows the chemical composition of the extremely low carbon Cu bearing steel. The steel was melted in the vacuum induction furnace and cast into a 40kg ingot, which was then hot forged and cut into billets with the dimension of 80mm×80mm×100mm. The slab was homogenized at 1100°C for 120min. Using a two-high 450mm pilot mill, a two-stage hot rolling was carried out where the respective rolling reduction (RR) was 55% and 58%. The finish rolling temperature was set to be 800°C. For the cooling stage, the slab was first water cooled to 680°C. Two cooling modes were subsequently employed: Process B (air cooled to room temperature). Then, a twin-jet electropolishing was carried out using a mixture of 87.5% absolute ethyl alcohol and 12.5% perchloric acid at -30°C and potential of 30V. |  | vacuum induction furnace 40kg homogenized 1100°C 120min first water 680°C potential 30V
25199.xlsx | 10.1016/j.msea.2017.03.064 |  | 1 | Microstructural evolution and mechanical properties of duplex TRIP steel produced by strip casting | In the present study, a duplex TRIP steel (Fe-0.232C-2.0Si-2.39Mn-2.01Al wt%) was successfully produced by a novel processing route involving twin-roll strip casting (TRSC), heat treatment, cold rolling and annealing for the first time. The evolution of microstructure during the entire processing route was extensively studied that included determination of mechanical properties and fractography of tensile specimens of annealed sheets. It was observed that the as-cast strip microstructure consisted of ferrite and martensite. The morphology at the surface and the center was dendritic and equiaxed, respectively. On using an appropriate heat treatment schedule (heat treatment at 780 degrees C for 10 min followed by direct quenching), a duplex structure of ferrite and retained austenite (RA) in the heat-treated strip was obtained that was suitable for cold rolling. Annealing temperature was very critical for microstructure and mechanical properties of the annealed sheets. Annealing at 780 degrees C for 5 min followed by direct quenching, yielded a duplex structure of ferrite and RA (volume fraction of similar to 22%), which exhibited an excellent combination of tensile strength and total elongation of 945 MPa and 28.56%, respectively. | Mechanical properties of A75-A80 steels. | A76 | Tensile strength (MPa) | 836 | MPa | Yield strength (MPa) | 608 | MPa | Total elongation (%) | 25.14 | % | 0 | 0 | 0.232 | 0 | 0 | 0 | 0 | 0 | 2.01 | 2 | 0 | 0 | 0 | 0 | 0 | 0 | 0 | 2.39 | 0 | 0 | 0 | 0 | 0 | 0 | 0 | 0 | 0 | 0 | 0 | 0 | 0 | 0 | 0 | 0 | 0 | 0 |  | Thus, 2wt% Al was added in the experimental steel, which is different from the composition of traditional TRIP steel. Liquid steel was melted in a vacuum induction furnace of capacity ~50kg. The liquid steel was poured into a pre-heated tundish (1200°C) and then allowed to flow into the cast rollers using a hole-type nozzle. Lastly, the as-cast strip was cooled to room temperature by water after strip casting. The thickness of the as-cast strip was measured to be ~2.2mm. The as-cast strip was cut into small samples for subsequent processing. The as-cast strip samples were heated to 700-800°C for 10min, followed by water quenching. For convenience, the as-cast strip samples heat treated at 780 °C are referred as H78. Next, H78 steels were cold rolled to 0.8mm (64% reduction). In the end, the cold-rolled sheet samples of H78 steel were annealed at 760 °C for 5min, followed by direct water quenching. |  | pre-heated tundish 1200°C heated 10min treated 780 °C cold rolled 0.8mm annealed 760 °C 5min
10.1007-s11665-008-9245-1.xlsx | 10.1007/s11665-008-9245-1 |  | 1 | The Effect of the Ausforging-and-Tempering on the Microstructure and Mechanical Properties of Steel 86CrMoV7 | Thermomechanical treatment as an effective method has been carried out in order to obtain a better combination of high strength and excellent toughness. In this work, the hot deformation behavior of 86CrMoV7 steel has been studied, and then the process of ausforging has been designed. The microstructures and mechanical properties of 86CrMoV7 steel by (1) direct quenching after forging (ausforging) and tempering, (2) quenching-and-tempering and spheroidizing annealing have been investigated. The results show ausforging-and-tempering provides high strength but same toughness as classical quenching-and-tempering. | Table 2 The mechanical properties of the samples after different heat treatment processes | Ausforging and tempering at 760 °C | Tensile strength σb, MPa | 761 | MPa | Yield strength σs, MPa | 434 | MPa | Elongation δ5, % | 25.1 | % | 0 | 0 | 0.89 | 0 | 0 | 0 | 0 | 0 | 0 | 0.42 | 0.002 | 0.005 | 0 | 0 | 0 | 0.1 | 1.8 | 0.31 | 0 | 0 | 0.03 | 0 | 0 | 0 | 0 | 0 | 0 | 0.27 | 0 | 0 | 0 | 0 | 0 | 0 | 0 | 0 |  | The original material was produced in open-hearth furnace, then refined in vacuum refinery furnace, and cast into ingots of 60 mm diameter. The ingots were reheated to 1200 °C, held for 3 h, and forged into the bars about 16 mm diameter. The forged bars were cooled to room temperature in air. After forging, the forged bars were spheroidize annealed. During the spheroidizing annealing process, the specimens were heated to 800 °C, held for 2 h, and cooled to 720 °C, held for 3 h, then cooled to 250 °C in furnace, and finally cooled to room temperature in air. The specimens were reheated to 1200 °C, then cooled to 750-1150 °C. In order to observe the microstructure after the dynamic recrystallization, the 0.22-1.0 single compressive deformation with the strain rate of 0.1-10 s-1 was carried out immediately followed by cooling to room temperature in water. The specimen were held 10-90 s at same temperature after deformation, then cooled to room temperature in water in order to observe the microstructure after static recrystallization. For ausforging-and-tempering experiments, the ingot was ausenitized at 1100 °C, and forged at temperatures ranging from 1000 to 800 °C, then quenched in oil directly. After ausforging, the specimens were tempered at temperatures ranging from 760 °C for 5 h. |  | reheated 1200 °C held 3 h forged 16 mm heated 800 °C held 3 h cooled 250 °C reheated 1200 °C ausenitized 1100 °C ranging 1000 °C 800 °C ranging 760 °C 5 h
26311.xlsx | 10.1016/j.msea.2020.139683 |  | 1 | Role of the crystallographic texture in anisotropic mechanical properties of a newly-developed hot-rolled TRIP steel | In general, hot-rolled steels have higher strength but lower ductility in the transverse direction. In this work, the effects of the crystallographic texture on the anisotropic tensile properties of a new hot-rolled TRIP steel, named DF-TRIP steel, were investigated by electron backscatter diffraction. The tensile tests showed that the hot-rolled steel exhibited nearly the same yield strength but different TRIP effects when loaded along the rolling direction and transverse direction. The low anisotropy in yield strength was explained by the negligible difference in rolling texture in the ferrite due to strain-induced dynamic ferrite transformation. However, a lower Taylor factor of the austenite was found along the rolling direction, leading to early onset of slip and thus providing nucleation sites for strain-induced martensitic transformation. This new hot-rolled steel shows higher ultimate strength and better total uniform elongation in the rolling direction. | Summary of room-temperature tensile properties of all tested specimens. | DD | Tensile Strength (MPa) | 991 | MPa | Yield Strength (MPa) | 591 | MPa | Total Elongation (%) | 25.1 | % | 0 | 0 | 0.21 | 0.003 | 0 | 0 | 0 | 0 | 1.1 | 1.04 | 0.015 | 0 | 0 | 0 | 0.02 | 0 | 0 | 2.04 | 0 | 0 | 0 | 0 | 0 | 0 | 0 | 0 | 0.064 | 0.2 | 0 | 0 | 0 | 0 | 0 | 0 | 0 | 0 |  | The steel ingot, prepared by vacuum melting and casting, was rough rolled to a 40 mm thickness. The rough-rolled plate was then heated to 1250 °C for 120 min to reach a full austenization. Afterwards, the plate was hot-rolled to a 5 mm thickness through five passes followed by air-cooling to about 400 °C and then isothermal holding for 60 min. Here, the finish rolling temperature (FRT) was controlled to be about 850 ± 5 °C. Finally, the steel was furnace cooled to room temperature. The specimens deformed along the diagonal direction (DD). |  | rough rolled 40 mm then heated 1250 °C 120 min hot-rolled 400 °C 5 mm then isothermal holding 60 min
18323.xlsx | 10.1016/j.matchar.2019.04.004 | Ti对性能影响 | 1 | Effect of Ti variation on microstructure evolution and mechanical properties of low carbon medium Mn heavy plate steel | Controlled rolling and direct quenching followed by intercritical annealing was adopted to process Ti micro-alloyed low-C medium Mn heavy steel plates. Furthermore, the effect of Ti content on the microstructure evolution and mechanical properties was elucidated. The submicro-laminar microstructure of reverted austenite and lath-shaped ferrite was obtained after intercritical annealing at 630 degrees C. Increase in Ti content from 0.014% to 0.032% increased the amount of nano-scale TiC precipitates, leading to refinement of both the prior austenite grains and the subsequent laminar structure. Ultra-high yield strength of 790 MPa, elongation of 27.4%, and high toughness of 158 J at 0 degrees C was obtained. Further increase of Ti content to 0.053%, the mechanical stability of reverted austenite was significantly decreased, and the work-hardening behavior was changed to three-stage because a large amount of reverted austenite transformed to martensite prematurely. As a result, the elongation and impact energy were decreased due to the insufficient TRIP effect. Ti remarkably influenced the precipitation behavior, transformation process, and the mechanical properties of low C medium Mn steel in terms of structural refinement and austenite stability. | Tensile properties of annealed experimental steels. | Steel C | Tensile strength/MPa | 885 | MPa | Yield strength/MPa | 800 | MPa | Elongation/% | 25.1 | % | 0 | 0 | 0.064 | 0.0035 | 0 | 0 | 0 | 0 | 0.02 | 0.2 | 0 | 0 | 0 | 0 | 0.053 | 0 | 0.01 | 5.52 | 0 | 0 | 0.01 | 0.01 | 0 | 0 | 0 | 0 | 0 | 0.01 | 0 | 0 | 0 | 0 | 0 | 0 | 0 | 0 |  | The experimental steels were melted in a vacuum induction furnace and cast as 155 kg ingots. The chemical composition of the experimental steels in weight percent is shown in Table 1 . Low carbon of ~0.065% and medium Mn of ~5.5% alloying was designed. To study the effect of Ti content on the microstructural evolution and mechanical properties of low C medium Mn steel, Ti content was selected as 0.014% (steel A), 0.032% (steel B), and 0.053% (steel C), respectively. A schematic illustration of TMCP and annealing process of experimental steels is shown in Fig. 1 . The slabs with thickness of 140 mm were heated to 1200 °C and holding for 3 h in a heating furnace, and then air-cooled to 1000 °C. |  | thickness 140 mm heated 1200 °C holding 3 h then air-cooled 1000 °C
11361.xlsx | 10.1016/j.ijhydene.2021.03.130 | 数据来自于其它文献，不包含工艺 | 0 | Quantitative evaluation of hydrogen embrittlement susceptibility in various steels for energy use using an in-situ small punch test | Recently, as hydrogen has been increasingly applied in the field of new energy, it has become necessary to evaluate the mechanical characteristics of hydrogen embrittlement (HE) when materials are used to reduce costs as well as ensure safety in hydrogen facilities. However, to obtain a large amount of data in a short period of time and ensure reliability when selecting materials used in hydrogen energy applications, a simple test method for screening the HE susceptibility of materials under high-pressure hydrogen environments should be established and applied. In this study, the HE behaviors of three structural steels to be used in the hydrogen energy field were examined at room temperature and low temperatures under high-pressure hydrogen environments using the newly established in-situ small punch test method. The effects of test temperature and punch velocity on the HE susceptibility of each steel were quantitatively evaluated using the characterizing factor, known as the relative reduction of thickness.(c) 2021 Hydrogen Energy Publications LLC. Published by Elsevier Ltd. All rights reserved. | Mechanical properties of each supplied steel. | 9% Ni steel | Ultimate tensile strength (MPa) | 705 | MPa | Yield strength (MPa) | 600 | MPa | Elongation (%) | 25.1 | % | 0 | 0 | 0.06 | 0 | 0 | 0 | 0 | 0 | 0 | 0.23 | 0.004 | 0.001 | 0 | 0 | 0 | 0 | 0 | 0.59 | 0 | 0 | 9.04 | 0 | 0 | 0 | 0 | 0 | 0 | 0 | 0 | 0 | 0 | 0 | 0 | 0 | 0 | 0 |  | Three types of steels; a 24.5 wt% Mn steel with an austenitic structure, an SA372 steel with a ferritic structure, and a 9% Ni steel which was quenched and tempered (QT) with the needle-like martensitic and retained austenitic microstructures, were supplied for testing. The high-Mn steel was designed to have an appropriate stacking fault energy at cryogenic temperatures and is expected to be used in a variety of fields, given its high strength, high ductility, and rolling toughness . detail the chemical compositions and mechanical properties of these steels, respectively. Specimens measuring 10 mm × 10 mm and 0.5 mm in thickness were fabricated using wirecut electric discharged machining.
10.1007-s11661-014-2267-4.xlsx | 10.1007/s11661-014-2267-4 | 工艺影响 | 1 | Optimizing the Morphology and Stability of Retained Austenite in a delta-TRIP Steel | delta-TRIP is a low-alloy steel in which ferrite persists at all temperatures in the solid-state, with the remaining microstructure consisting of carbide-free bainite and carbon-enriched retained austenite. The present work explores for the first time, how changes in the intercritical annealing temperature and the transformation conditions associated with bainite influence the morphology and stability of the austenite, and hence the behavior of the microstructure during tensile deformation. It is found that the structure can be optimized to consist of a combination of blocky and film austenite that undergo transformation over a range of plastic strains, thus minimizing the possibility of plastic instabilities, and hence imparting considerable strength and uniform elongation. | Table III Tensile Properties of Alloys | A | UTS (MPa) | 991 | MPa | YS (MPa) | 546 | MPa | TEL (pct) | 25 | no mentioned | 0 | 0 | 0.37 | 0 | 0 | 0 | 0 | 0 | 2.49 | 0.23 | 0.02 | 0 | 0 | 0 | 0 | 0 | 0 | 1.99 | 0 | 0 | 0 | 0.49 | 0 | 0 | 0 | 0 | 0 | 0 | 0 | 0 | 0 | 0 | 0 | 0 | 0 | 0 |  | The alloy was manufactured as a 34 kg ingot of 100 × 170 × 230 mm dimensions using a vacuum furnace with the composition: The ingot was reheated to 1473 K (1200 °C) for rough rolling to make 25 to 30 mm slabs followed by air cooling. The slabs were then reheated to 1473 K (1200 °C) and hot-rolled with the temperature maintained above 1173 K (900 °C) down to 3 mm thickness. Microstructural evolution was fulfilled on dilatometric samples of dimensions 2 × 3 × 10 mm machined from hot-rolled sheets, using a push-rod BAHR DIL805 high-speed dilatometer with radio frequency induction heating; the equipment has been described elsewhere. According to the dilatometric curves for bainitic transformation (Figure 4), after intercritical annealing at 1073 K (800 °C) for 5 minutes, alloys isothermally held at 603 K (330 °C) for 30 minutes. |  | reheated 1473 K 1200 °C rough rolling 25 mm air cooling 100 × 170 × 230 mm reheated 1473 K 1200 °C maintained 1173 K 900 °C 3 mm dilatometric samples 2 × 3 × 10 mm bainitic transformation 1073 K 800 °C 5 minutes 603 K 330 °C intercritical annealing 30 minutes
23536.xlsx | 10.1016/j.msea.2011.02.093 |  | 1 | Production of nano/ultrafine grained AISI 201L stainless steel through advanced thermo-mechanical treatment | In recent years, great attention has been focused on the development of nanostructured stainless steels to improve their mechanical properties. This work reports the formation of nano/ultrafine grain structure in the AISI 201L stainless steel using advanced thermo-mechanical treatment. The cast specimens were first homogenized and then hot forged to provide a suitable microstructure prior to the treatment. Cold rolling was carried out with the reductions of 10-95% followed by annealing at temperature of 850 degrees C for 15-1800s. X-ray diffraction, optical and scanning electron microscopy, and tensile and hardness tests were used to characterize the processed specimens. The results showed that the nanocrystalline austenitic structure with a grain size of about 65 nm was obtained by annealing at 850 degrees C for 30 s after the cold reduction of 95%. The yield strength, total elongation and hardness of this specimen were measured as 1485 MPa, 33% and 386 Vickers, respectively. (C) 2011 Elsevier B.V. All rights reserved. | Mechanical properties of 201L stainless steel at different stages of the repetitive thermo-mechanical process at room temperature. | 95% CR+850degC/1800s | UTS (MPa) | 1160 | MPa | Yield strength (MPa) | 780 | MPa | Total elongation (%) | 25 | % | 0 | 0 | 0.027 | 0.04 | 0 | 0 | 0 | 0 | 0 | 0.51 | 0.04 | 0.02 | 0 | 0 | 0 | 0 | 16.2 | 5.91 | 0 | 0 | 3.88 | 0 | 0 | 0 | 0 | 0 | 0 | 0.08 | 0 | 0 | 0 | 0 | 0 | 0 | 0 | 0 |  | The ingot was then homogenized at 1200°C for 15h, followed by hot forging to reduce the average grain size. The forged specimens were then solution annealed at 1100°C for 150min for static recrystallization. All specimens were immediately quenched in water. The annealed strips with an initial thickness of 8mm were cold rolled to a thickness reduction of 95%. The thickness reduction in each pass was about 0.2mm. Multi-pass cold rolling was performed at temperature of 25°C at the strain rate of 0.5s-1. The reversion of martensite to austenite for the 95% cold rolled specimen was performed by isothermal annealing at temperature of 850°C for different times from 1800s. |  | then homogenized 1200°C 15h solution annealed 1100°C 150min initial thickness 8mm temperature 25°C temperature 850°C different times 1800s
25006.xlsx | 10.1016/j.msea.2016.08.094 | 工艺影响 | 1 | Effect of partial and full austenitisation on microstructure and mechanical properties of quenching and partitioning steel | A novel high-strength steel has been made through thermo-mechanical controlled processing with the finish rolling temperature of 750 degrees C followed by air cooling. Subsequently, both partial austenitisation at 800 degrees C and fully austenitisation at 930 degrees C have been attempted for equal duration of 30 min prior to one step quenching and partitioning (Q&P) at 345 degrees C below M-s temperature (365 degrees C). As-rolled steel reveals ferrite-bainite-martensite microstructures with a good combination of strength and ductility. After Q&P, all the specimens have exhibited the multiphase microstructures comprising ferrite, lath microstructure (martensite and bainite), and retained austenite with the volume fractions of up to 10.50 wt%. It is evident that partitioning for 30 min leads to good carbon enrichment (> 1 wt%) of the austenite phase from the neighbouring martensite or bainite which might be due to fast partitioning kinetics and possible suppression of carbides through a combination of Si and Al additions. The attractive combination of tensile strength (921-922 MPa) and ductility (25-26% total elongation) along with low yield ratio (0.63-0.69) are attributed to ferrite and lath microstructures along with the thin film like carbon enriched retained austenite obtained after Q&P process. (C) 2016 Elsevier B.V. All rights reserved. | Mechanical properties of the investigate steels subjected to various processing conditions. | TMCP+PA+Q&P+AC | UTS (MPa) | 922 | MPa | YS (MPa) | 584 | MPa | TEL (%) | 25 | % | 0 | 0 | 0.2 | 0 | 0 | 0 | 0 | 0 | 1.5 | 1.4 | 0.014 | 0.006 | 0 | 0 | 0 | 0 | 0 | 1.65 | 0 | 1.07 | 1.05 | 1.3 | 0 | 0 | 0 | 0 | 0 | 0 | 0 | 0 | 0 | 0 | 0 | 0 | 0 | 0 |  | A laboratory scale 25kVA air induction furnace was used to manufacture the steel with the chemical composition as shown in Table 1. After cropping the top section of the ingot containing shrinkage/pipes, the remaining portion of 200mm×50mm×50mm size was hot forged down to about 19mm×19mm cross section. After that, the Ac1, Ac3 and MS temperatures were measured as 725°C, 830°C and 365°C respectively, by a Gleeble 1500D LVDT type dilatometer using cylindrical hollow samples of 1mm wall thickness. At first the samples were heated at a heating rate of 10°C/s at 1000°C and soaked for 5min, and then cooled under constant rate of 20°C/s to room temperature. The forged bars were soaked at 1200°C and subsequently subjected to TMCP with 750°C finish rolling temperature (FRT) according to the laboratory scale schedule as mention in Fig. 2 using two-high rolling mill (10 HP) and finally the rolled plates (≈8mm) were allowed to air cooling (AC). The TMCP samples were treated by Q&amp;P processes, as shown in Fig. 3. All samples were subjected to partial austenitisation (PA) at 800°C temperatures with the same holding time of 30min, followed by rapid quenching in a salt bath maintained at 345°C below MS temperature (365°C) and partitioning at the same temperature for 30min. |  | measured 725°C 830°C 365°C cylindrical hollow samples 1mm heated 1000°C 5min soaked 1200°C 750°C partial austenitisation 800°C 30min 345°C 365°C same holding time 30min
26311.xlsx | 10.1016/j.msea.2020.139683 |  | 1 | Role of the crystallographic texture in anisotropic mechanical properties of a newly-developed hot-rolled TRIP steel | In general, hot-rolled steels have higher strength but lower ductility in the transverse direction. In this work, the effects of the crystallographic texture on the anisotropic tensile properties of a new hot-rolled TRIP steel, named DF-TRIP steel, were investigated by electron backscatter diffraction. The tensile tests showed that the hot-rolled steel exhibited nearly the same yield strength but different TRIP effects when loaded along the rolling direction and transverse direction. The low anisotropy in yield strength was explained by the negligible difference in rolling texture in the ferrite due to strain-induced dynamic ferrite transformation. However, a lower Taylor factor of the austenite was found along the rolling direction, leading to early onset of slip and thus providing nucleation sites for strain-induced martensitic transformation. This new hot-rolled steel shows higher ultimate strength and better total uniform elongation in the rolling direction. | Summary of room-temperature tensile properties of all tested specimens. | TD | Tensile Strength (MPa) | 998 | MPa | Yield Strength (MPa) | 616 | MPa | Total Elongation (%) | 25 | % | 0 | 0 | 0.21 | 0.003 | 0 | 0 | 0 | 0 | 1.1 | 1.04 | 0.015 | 0 | 0 | 0 | 0.02 | 0 | 0 | 2.04 | 0 | 0 | 0 | 0 | 0 | 0 | 0 | 0 | 0.064 | 0.2 | 0 | 0 | 0 | 0 | 0 | 0 | 0 | 0 |  | The steel ingot, prepared by vacuum melting and casting, was rough rolled to a 40 mm thickness. The rough-rolled plate was then heated to 1250 °C for 120 min to reach a full austenization. Afterwards, the plate was hot-rolled to a 5 mm thickness through five passes followed by air-cooling to about 400 °C and then isothermal holding for 60 min. Here, the finish rolling temperature (FRT) was controlled to be about 850 ± 5 °C. Finally, the steel was furnace cooled to room temperature. The specimens deformed along the transverse direction (TD). |  | rough rolled 40 mm then heated 1250 °C 120 min hot-rolled 400 °C 5 mm then isothermal holding 60 min
10.1007-s11663-019-01701-1.xlsx | 10.1007/s11663-019-01701-1 | 成分影响 | 1 | Effect of Zr Microalloying on Austenite Grain Size of Low-Carbon Steels | The effect of microalloying addition of Zr on the characteristics of inclusions and prior austenite grain sizes following a quench heat treatment has been investigated for two custom-made steels. The average size of particles in the Zr-containing steel is found to be the same as the Zr-free steel (0.49 mu m). However, the number of smaller particles in the Zr-containing steel is much higher than the Zr-free steel. The inclusions in the Zr-containing steel are composed of ZrO2-TiN-MnS, and inclusions in the Zr-free steel are consisted of TiOx-Ti(C,N). The average prior austenite grain size of the Zr-containing steel is consistently smaller than that of the Zr-free steel, due to a large number of fine oxide inclusions and Ti(C,N) precipitates, working to pin the austenite grain boundaries at temperatures up to 1673 K (1400 degrees C). The grain refinement mechanisms by inclusions through the addition of Zr are discussed via thermodynamic and kinetic calculations. (C) The Minerals, Metals & Materials Society and ASM International 2019 | Table II Mechanical Properties of the Experimental Steels Following the TMCP | Zr-Free | Ultimate Tensile Strength (MPa) | 523 | MPa | Yield Strength (MPa) | 423 | MPa | Elongation (Pct) | 25 | no mentioned | 0 | 0 | 0.1 | 0.0042 | 0.006 | 0 | 0 | 0 | 0 | 0.18 | 0.008 | 0.005 | 0 | 0 | 0.015 | 0 | 0 | 1.4 | 0 | 0 | 0 | 0 | 0 | 0 | 0 | 0 | 0 | 0 | 0 | 0 | 0 | 0 | 0 | 0 | 0 | 0 |  | The experimental steels were fabricated in a vacuum induction melting furnace. During melting, the furnace chamber was maintained in an Ar atmosphere. The 80 mm × 100 mm × 400 mm ingots were reheated to 1473 K (1200 °C) for 2 hours and rolled into 13-mm-thick plates by thermo-mechanical control processing (TMCP) in both the recrystallized and the non-recrystallized zones in order to obtain a microstructure of ferrite and pearlite. Initially, the ingots were rolled into 45 mm at 1423 K (1150 °C) for 2 passes. After air cooling to 1143 K (870 °C), the plates were rolled into 13 mm for 5 passes, then cooled at 15 to 20 K s-1 to 893 K (620 °C) by water. |  | reheated 1473 K 1200 °C 2 hours rolled 45 mm 1423 K 1150 °C air cooling 1143 K 870 °C rolled 13 mm cooled 15 K 20 K 893 K 620 °C
10513.xlsx | 10.1016/j.ijfatigue.2014.06.002 | 商业钢铁 | 4 | The effect of quenching and defects size on the HCF behaviour of Boron steel | This work investigates the effect of natural and artificial surface defects and quenching on the fatigue strength of a Boron steel (22MnB5). A vast experimental campaign has been undertaken to study the high cycle fatigue behaviour and more specifically the fatigue damage mechanisms observed in quenched and untreated materials, under different loading conditions and with differents artificial defects sizes (from 25 mu m to 370 mu m radius). In order to test the sheet metal in shear an original test apparatus is used. The critical defect size is determined to be 100 +/- 50 mu m. This critical size does not appear to depend on the loading type or the microstructure of the material (i.e. ferritic-perlitic or martensitic). However, for large defects, the quenched material is more sensitive to the defect size than the untreated material. Fora defect size range of 100-300 mu m the slope of the Kitagawa-Takahashi diagram is approximately -1/3 and -1/6 for the quenched and untreated materials respectively. A probabilistic approach that leads naturally to a probabilistic Kitagawa type diagram is developed. This methodology can be used to explain the relationship between the influence of the heat treatment and the defect size on the fatigue behaviour of this steel. (C) 2014 Elsevier Ltd. All rights reserved. | Mechanical properties of the 22MnB5 steel. | Untreated | Ultimate tensile stress (MPa) | 580 | MPa | Yield stress (MPa) | 415 | MPa | Tensile elongation (%) | 25 | % | 0 | 0.002 | 0.0206 | 0 | 0 | 0 | 0 | 0 | 0.02 | 0.007 | 0.019 | 0 | 0 | 0 | 0.02 | 0 | 0.199 | 1.1191 | 0 | 0 | 0 | 0 | 0 | 0 | 0 | 0 | 0 | 0.003 | 0 | 0 | 0 | 0 | 0 | 0 | 0 | 0 |  | This material is obtained by hot rolling. The material studied in this work is a ferrite-pearlite 22MnB5 steel commercially referred to as Usibor 1500. Its chemical composition is given in Table 1 . The material was produced in the form of rolled sheets and contain non-metallic inclusions (Al2O3). The heat treatment consists of an austenitization at 950°C for 6min, followed by an oil quench at room temperature. |  | austenitization 950°C 6min
24857.xlsx | 10.1016/j.msea.2016.03.048 |  | 1 | In situ synchrotron X-ray diffraction studies of the effect of microstructure on tensile behavior and retained austenite stability of thermo-mechanically processed transformation induced plasticity steel | Transmission electron microscopy and in situ synchrotron high-energy X-ray diffraction were used to investigate the martensitic transformation and lattice strains under uniaxial tensile loading of Fe-Mn-Si-C-Nb-Mo-Al Transformation Induced Plasticity (TRIP) steel subjected to different thermo-mechanical processing schedules. In contrast with most of the diffraction analysis of TRIP steels reported previously, the diffraction peaks from the martensite phase were separated from the peaks of the ferrite-bainite alpha-matrix. The volume fraction of retained gamma-austenite, as well as the lattice strain, were determined from the diffraction patterns recorded during tensile deformation. Although significant austenite to martensite transformation starts around the macroscopic yield stress, some austenite grains had already experienced martensitic transformation. Hooke's Law was used to calculate the phase stress of each phase from their lattice strain. The ferrite-bainite alpha-matrix was observed to yield earlier than austenite and martensite. The discrepancy between integrated phase stresses and experimental macroscopic stress is about 300 MPa. A small increase in carbon concentration in retained austenite at the early stage of deformation was detected, but with further straining a continuous slight decrease in carbon content occurred, indicating that mechanical stability factors, such as grain size, morphology and orientation of the retained austenite, played an important role during the retained austenite to martensite transformation. (C) 2016 Elsevier B.V. All rights reserved. | Macroscopic parameters characterized during synchrotron experiment for the mechanical response of sample TMP-770 and TMP-790 to the applied tensile stress. | TMP-790 | Ultimate tensile stress (MPa) | 1119 | MPa | Yield stress (MPa) | 695 | MPa | Elongation at fracture (%) | 25 | % | 0 | 0 | 0.21 | 0 | 0 | 0 | 0 | 0 | 0.57 | 1.18 | 0 | 0 | 0 | 0 | 0 | 0 | 0 | 1.52 | 0 | 0 | 0 | 0 | 0 | 0 | 0 | 0 | 0.036 | 0.29 | 0 | 0 | 0 | 0 | 0 | 0 | 0 | 0 |  | TRIP steel with composition listed in Table 1 was used in this study. Plate-shaped ingots were subjected to laboratory simulations of thermo-mechanical processing (TMP) using a laboratory rolling mill at Deakin University. After reheating to 1250°C and holding for 1800s in a 15kW muffle furnace, the plates were rolled immediately to 25% reduction at 1100°C, held for 120s to condition the austenite microstructure, then cooled at 2K/s to 875°C, where the second deformation of 47% reduction was applied. In order to form various volume fractions of polygonal ferrite (PF), slow cooling at 1K/s after the second deformation through the ferrite formation region was interrupted at 790°C by water mist cooling at 20K/s to 500°C. Following this, the plates were placed into a fluidized bed furnace and covered with aluminum oxide sand for a hold at 470°C for 1200s. After this step, the plates were water quenched. |  | holding 1800s 15kW rolled 1250°C % reduction 1100°C held 120s 875°C interrupted 790°C water mist cooling 500°C hold 470°C 1200s
10.1007-s12540-018-0173-9.xlsx | 10.1007/s12540-018-0173-9 | 工艺成分影响 | 1 | Effect of Strain Aging on Tensile Behavior and Properties of API X60, X70, and X80 Pipeline Steels | The effect of strain aging on tensile behavior and properties of API X60, X70, and X80 pipeline steels was investigated in this study. The API X60, X70, and X80 pipeline steels were fabricated by varying alloying elements and thermomechanical processing conditions. Although all the steels exhibited complex microstructure consisting of polygonal ferrite (PF), acicular ferrite, granular bainite (GB), bainitic ferrite (BF), and secondary phases, they had different fractions of microstructures depending on the alloying elements and thermomechanical processing conditions. The tensile test results revealed that yielding behavior steadily changed from continuous-type to discontinuous-type as aging temperature increases after 1% pre-strain. After pre-strain and thermal aging treatment in all the steels, the yield and tensile strengths, and yield ratio were increased, while the uniform elongation and work hardening exponent were decreased. In the case of the X80 steel, particularly, the decrease in uniform elongation was relatively small due to many mobile dislocations in PF, and the increase in yield ratio was the lowest because a large amount of harder microstructures such as GB, BF, and coarse secondary phases effectively enhanced work hardening. | Table 4 Tensile properties before and after 1% pre-strain and thermal aging treatment at the temperature of 200 °C and 250 °C of the API X60, X70, and X80 pipeline steels | X70 | Tensile strength (MPa) | 631 | MPa | Yield strength (MPa) | 608 | MPa | Total elongation (%) | 24.9 | % | 0 | 0 | 0.07 | 0 | 0 | 0 | 0 | 0 | 0 | 0.25 | 0.0075 | 0.0075 | 0 | 0 | 0.06 | 0.06 | 0.15 | 1.7 | 0 | 0 | 0.15 | 0 | 0 | 0 | 0 | 0 | 0.06 | 0.15 | 0 | 0 | 0 | 0 | 0 | 0 | 0 | 0 | Cu, B added | After reheating treatment at temperatures above 1100 °C, the X60 steel was rolled in austenite recrystallization region, while the X70 and X80 steels were rolled in austenite non-recrystallization region where fine elongated austenite grains can be obtained by rolling with a high rolling reduction ratio above 70%. The hot-rolled steel plates were rapidly cooled from start cooling temperatures above Ar3 to finish cooling temperatures between 500 and 600 °C at various cooling rates. Steel specimens obtained from the 1/2 thickness location of the rolled steel plates were mechanically polished and etched by a 3% Nital solution. Sub-size round tensile specimens with a gage diameter of 6.3 mm and a gage length of 25.4 mm were obtained from the 1/2 thickness of rolled plates in the longitudinal direction. To simulate pipe forming and coating processes, some specimens were additionally pre-strained to 1% and heat-treated at 250 °C for 5 min. |  | temperatures 1100 °C finish cooling temperatures 500 °C 600 °C gage diameter 6.3 mm gage length 25.4 mm treated 250 °C
25069.xlsx | 10.1016/j.msea.2016.10.083 | 研究环境温度和变形速率对性能影响 | 1 | Temperature and strain rate dependent deformation induced martensitic transformation and flow behavior of quenching and partitioning steels | The quenching and partitioning steels have received much attention because of the material's high strength and good ductility, which results from deformation-induced martensitic transformation. To investigate the strain rate and temperature dependence of martensitic transformation and flow behavior, we conducted interrupted uniaxial tension tests and X-ray diffraction. The experiments covered a wide range of strain rate and six ambient temperatures conditions, which are in accordance with conditions encountered in sheet metal forming and car crash process. Based on the martensitic phase transformation behavior and newly proposed heat balance equation, a modified transformation kinetics law was proposed to describe both the thermal effect and positive effect of strain rate on deformation-induced martensitic transformation. The new model reproduces the martensitic phase transformation behavior of quenching and partitioning sheet steels for a wide range of strain rate and temperature conditions well. | Mechanical properties of QP980 steel sheets (rolling direction). | QP980 steel | Ultimate tensile strength (MPa) | 985 | MPa | 0.2% yield stress (MPa) | 709 | MPa | Total elongation (%) | 24.8 | % | 0 | 0 | 0.2 | 0 | 0 | 0 | 0 | 0 | 0.055 | 1.59 | 0.019 | 0.003 | 0 | 0 | 0 | 0 | 0 | 1.93 | 0 | 0 | 0 | 0 | 0 | 0 | 0 | 0 | 0 | 0 | 0 | 0 | 0 | 0 | 0 | 0 | 0 | 0 |  | The as-received cold-rolled QP980 steel sheets have multi-phase microstructure with thickness of 1.2mm. The chemical composition listed on Table 1. |  | multi-phase microstructure 1.2mm
20328.xlsx | 10.1016/j.matdes.2017.04.087 | 试样不同部位的性能测试 | 1 | Micromechanical modeling of anisotropic behavior of pipeline steel grade X65 | High strength pipeline steels have been increasingly applied for cost reduction of fuel transportation due to their excellent strength and toughness. Mechanical properties of the steels are influenced by microstructure and anisotropic characteristics, which were formed during the production. Neglecting these factors by designing pipeline system can lead to earlier susceptible pipe failure. In this work, anisotropies of the pipeline steel grade X65 were investigated by experiments and finite element (FE) based multi-scale modeling. Different microstructures at the center and skin of the pipe were considered. Tensile tests of specimens extracted from both regions under varying orientations were performed. The microstructure of pipe skin consisted of ferrite and lower bainite, whereas the central microstructure contained ferrite, cementite and M/A phase. FE simulations of 3D representative volume element (RVE) models were conducted to investigate effects of the existing phases. The anisotropic flow stress curves of the pipe predicted by the RVE approach fairly agreed with the experimental results. Afterwards, multi-scale FE simulations of pipeline subsidence were carried out. Two pipe conditions, namely, the skin and center area defined with the same and different properties were studied. Local stress and strain distributions of deformed pipe in different regions were compared and analyzed. | Obtained mechanical properties of the pipeline steel in different directions. | Center | Tensile strength (MPa) | 587 | MPa | Yield strength (MPa) | 495 | MPa | Elongation at fracture | 24.5 | no mentioned | 0 | 0 | 0.085 | 0 | 0 | 0 | 0 | 0 | 0.028 | 0.26 | 0.012 | 0.003 | 0 | 0 | 0.012 | 0 | 0.018 | 1.469 | 0 | 0 | 0.01 | 0 | 0 | 0 | 0 | 0 | 0.043 | 0 | 0 | 0 | 0 | 0 | 0 | 0 | 0 | 0 |  | The pipe was manufactured from thermomechanically rolled plates by a JCOE forming process. The chemical compositions of the investigated pipeline steel are given in Table 1 . Obviously, the pipe was made of a typical pipeline steel with low carbon content for ensuring weldability and small amounts of alloying elements, such as Ti and Nb, for providing strength of the pipe . For the center region, round bar tensile specimens according to the standard DIN EN 10002, which had a gauge length of 25mm and a gauge diameter of 5mm, as depicted in Fig. 3(a), were prepared. These specimens were taken from the longitudinal (L), transverse (T) and 45° between L and T directions (45°LT) of the pipe. The obtained mechanical properties of the pipeline steel in different directions were summarized in Table 2 . Note that the Mn content of the examined steel was rather higher than those in other previous works. Basically, pipeline steels were rolled in the transverse direction that would give rise to considerably increased plastic deformation in this direction. The pipe used in this study had an outer diameter of 700mm and a wall thickness of 22mm as same as the geometry of the pipe previously investigated. |  | gauge length 25mm gauge diameter 5mm longitudinal 45° outer diameter 700mm wall thickness 22mm
20328.xlsx | 10.1016/j.matdes.2017.04.087 |  | 1 | Micromechanical modeling of anisotropic behavior of pipeline steel grade X65 | High strength pipeline steels have been increasingly applied for cost reduction of fuel transportation due to their excellent strength and toughness. Mechanical properties of the steels are influenced by microstructure and anisotropic characteristics, which were formed during the production. Neglecting these factors by designing pipeline system can lead to earlier susceptible pipe failure. In this work, anisotropies of the pipeline steel grade X65 were investigated by experiments and finite element (FE) based multi-scale modeling. Different microstructures at the center and skin of the pipe were considered. Tensile tests of specimens extracted from both regions under varying orientations were performed. The microstructure of pipe skin consisted of ferrite and lower bainite, whereas the central microstructure contained ferrite, cementite and M/A phase. FE simulations of 3D representative volume element (RVE) models were conducted to investigate effects of the existing phases. The anisotropic flow stress curves of the pipe predicted by the RVE approach fairly agreed with the experimental results. Afterwards, multi-scale FE simulations of pipeline subsidence were carried out. Two pipe conditions, namely, the skin and center area defined with the same and different properties were studied. Local stress and strain distributions of deformed pipe in different regions were compared and analyzed. | Obtained mechanical properties of the pipeline steel in different directions. | Center | Tensile strength (MPa) | 595 | MPa | Yield strength (MPa) | 535 | MPa | Elongation at fracture | 24.5 | no mentioned | 0 | 0 | 0.085 | 0 | 0 | 0 | 0 | 0 | 0.028 | 0.26 | 0.012 | 0.003 | 0 | 0 | 0.012 | 0 | 0.018 | 1.469 | 0 | 0 | 0.01 | 0 | 0 | 0 | 0 | 0 | 0.043 | 0 | 0 | 0 | 0 | 0 | 0 | 0 | 0 | 0 |  | The pipe was manufactured from thermomechanically rolled plates by a JCOE forming process. The chemical compositions of the investigated pipeline steel are given in Table 1 . Obviously, the pipe was made of a typical pipeline steel with low carbon content for ensuring weldability and small amounts of alloying elements, such as Ti and Nb, for providing strength of the pipe . For the center region, round bar tensile specimens according to the standard DIN EN 10002, which had a gauge length of 25mm and a gauge diameter of 5mm, as depicted in Fig. 3(a), were prepared. These specimens were taken from the longitudinal (L), transverse (T) and 45° between L and T directions (45°LT) of the pipe. The obtained mechanical properties of the pipeline steel in different directions were summarized in Table 2 . Note that the Mn content of the examined steel was rather higher than those in other previous works. Basically, pipeline steels were rolled in the transverse direction that would give rise to considerably increased plastic deformation in this direction. The pipe used in this study had an outer diameter of 700mm and a wall thickness of 22mm as same as the geometry of the pipe previously investigated. |  | gauge length 25mm gauge diameter 5mm longitudinal 45° outer diameter 700mm wall thickness 22mm
20328.xlsx | 10.1016/j.matdes.2017.04.087 |  | 1 | Micromechanical modeling of anisotropic behavior of pipeline steel grade X65 | High strength pipeline steels have been increasingly applied for cost reduction of fuel transportation due to their excellent strength and toughness. Mechanical properties of the steels are influenced by microstructure and anisotropic characteristics, which were formed during the production. Neglecting these factors by designing pipeline system can lead to earlier susceptible pipe failure. In this work, anisotropies of the pipeline steel grade X65 were investigated by experiments and finite element (FE) based multi-scale modeling. Different microstructures at the center and skin of the pipe were considered. Tensile tests of specimens extracted from both regions under varying orientations were performed. The microstructure of pipe skin consisted of ferrite and lower bainite, whereas the central microstructure contained ferrite, cementite and M/A phase. FE simulations of 3D representative volume element (RVE) models were conducted to investigate effects of the existing phases. The anisotropic flow stress curves of the pipe predicted by the RVE approach fairly agreed with the experimental results. Afterwards, multi-scale FE simulations of pipeline subsidence were carried out. Two pipe conditions, namely, the skin and center area defined with the same and different properties were studied. Local stress and strain distributions of deformed pipe in different regions were compared and analyzed. | Obtained mechanical properties of the pipeline steel in different directions. | Center | Tensile strength (MPa) | 580 | MPa | Yield strength (MPa) | 485 | MPa | Elongation at fracture | 24.5 | no mentioned | 0 | 0 | 0.085 | 0 | 0 | 0 | 0 | 0 | 0.028 | 0.26 | 0.012 | 0.003 | 0 | 0 | 0.012 | 0 | 0.018 | 1.469 | 0 | 0 | 0.01 | 0 | 0 | 0 | 0 | 0 | 0.043 | 0 | 0 | 0 | 0 | 0 | 0 | 0 | 0 | 0 |  | The pipe was manufactured from thermomechanically rolled plates by a JCOE forming process. The chemical compositions of the investigated pipeline steel are given in Table 1 . Obviously, the pipe was made of a typical pipeline steel with low carbon content for ensuring weldability and small amounts of alloying elements, such as Ti and Nb, for providing strength of the pipe . For the center region, round bar tensile specimens according to the standard DIN EN 10002, which had a gauge length of 25mm and a gauge diameter of 5mm, as depicted in Fig. 3(a), were prepared. These specimens were taken from the longitudinal (L), transverse (T) and 45° between L and T directions (45°LT) of the pipe. The obtained mechanical properties of the pipeline steel in different directions were summarized in Table 2 . Note that the Mn content of the examined steel was rather higher than those in other previous works. Basically, pipeline steels were rolled in the transverse direction that would give rise to considerably increased plastic deformation in this direction. The pipe used in this study had an outer diameter of 700mm and a wall thickness of 22mm as same as the geometry of the pipe previously investigated. |  | gauge length 25mm gauge diameter 5mm longitudinal 45° outer diameter 700mm wall thickness 22mm
19303.xlsx | 10.1016/j.matdes.2009.03.026 |  | 1 | Relation among rolling parameters, microstructures and mechanical properties in an acicular ferrite pipeline steel | The correlation among thermo-mechanical controlled processing (TMCP) parameters, microstructures and mechanical properties of an acicular ferrite (AF) pipeline steel was investigated in this study. The steel was hot rolled by four different kinds of TMCP to obtain different AF microstructures, and the corresponding mechanical properties were analyzed. Electron backscatter diffraction (EBSD) analysis was conducted to determine the effective grain size (EGS) in the steel. It was found that the EGS in the steel reduced obviously with decrease of the finish rolling temperature (FRT), but little changed with the cooling rate (CR) and the simulated coiling temperature (SCT). Additionally, the fraction of low angle grain boundaries (LAGBs) increased with increasing CR in the experimental range. It was shown that yield strength of the steel was enhanced by the increased CR and SCT, and reduced FRT, which were corresponding with the increases of LAGB fraction and precipitated carbonitrides as well as the decrease of EGS, respectively. Charpy impact results showed that the low temperature toughness of the steel with FRT about 40 degrees C above Ar-3 tended to be the best, which was in good accordance with the highest fraction of high angle grain boundaries (HAGBs), but seemed not to be related with the EGS. (C) 2009 Elsevier Ltd. All rights reserved. | Tensile properties of the experimental steels. | C | Tensile strength (MPa) | 644 | MPa | Yield strength (MPa) | 594 | MPa | Elongation (Pct) | 24.3 | no mentioned | 0 | 0 | 0.025 | 0 | 0 | 0 | 0 | 0 | 0 | 0.24 | 0 | 0 | 0 | 0 | 0 | 0.019 | 0 | 1.56 | 0 | 0 | 0 | 0 | 0 | 0 | 0 | 0 | 0.039 | 0.32 | 0 | 0 | 0 | 0 | 0 | 0 | 0 | 0 |  | The materials, 70×78×80mm in size, for hot rolling were cut from the forged slabs. The hot rolling was carried out on a pilot rolling mill with 370mm diameter twin rolls. According to the previous work, the continuous cooling transformation (CCT) diagrams of the experimental steel measured by Formastor-F and Gleeble-3500 , the parameters for TMCP were designed as designated in Fig. 1 and measured as listed in Table 2 . The materials were heated at 1054°C for 50min and hot rolled from 70mm to 7mm thick plates by seven steps. The finish rolling temperature (FRT) was chosen as 750°C. In order to obtain AF microstructure, the cooling rate (CR) was chosen to be about 16°C/s. The simulated coiling temperature (SCT) was 500 °C. |  | rolling mill 370mm heated 1054°C 50min hot rolled 70mm 7mm chosen 750°C simulated coiling temperature 500 °C
26488.xlsx | 10.1016/j.msea.2020.140636 |  | 1 | Improved strength-ductility-toughness balance of a precipitation-strengthened low-carbon medium-Mn steel by adopting intercritical annealing-tempering process | The present study on low-carbon medium-Mn steel demonstrates that the newly proposed intercritical annealing-tempering process led to good combination of strength, ductility and impact toughness, by simultaneously optimizing austenite reverted transformation and Cu precipitation. Intercritical annealing at high temperature accelerated the dissolution of cementite particles, promoted the formation of reverted austenite, and then increased the total elongation and impact energy. The additional tempering at 500 degrees C facilitated intensive precipitation of Cu-rich precipitates in secondary martensite. The precipitates were fine, uniform in size and high in density, which provided a significant strengthening effect. Strengthening by nano-scale Cu-rich precipitates compensated softening associated with high temperature annealing, and increased the yield strength of tempered medium-Mn steel by 75 MPa. In addition to facilitating Cu precipitation, the introduction of secondary martensite also promoted nucleation of reverted austenite during tempering with sufficient C and Mn concentration that stabilized austenite and further improved ductility. Excellent mechanical properties, 960 MPa yield strength, 1010 MPa tensile strength, 29.2% total elongation and 150 J impact energy at room temperature were obtained in the precipitation-strengthened low-carbon medium-Mn steel, on intercritical annealing at 645 degrees C, followed by tempering at 500 degrees C for 2 h. | Mechanical properties of samples DQ, DQT, DQA and DQAT. | DQA615 | Tensile strength/MPa | 1020 | MPa | Yield strength/MPa | 1000 | MPa | Total elongation/% | 24.2 | % | 0 | 0.0025 | 0.06 | 0.0015 | 0 | 0 | 0 | 0 | 0.56 | 0.36 | 0 | 0 | 0 | 0 | 0 | 0.002 | 0 | 5.1 | 0 | 0 | 2.1 | 1.6 | 0 | 0 | 0 | 0 | 0.064 | 0 | 0 | 0 | 0 | 0 | 0 | 0 | 0 | 0 |  | The 100 kg steel ingot was prepared using a high-frequency vacuum induction furnace. The ingot was then forged into billets of dimensions ~100 mm × 100 mm. Schematic diagram of rolling and heat treatment process of the experimental steel is shown in Fig. 1 . The billets were hot-rolled to 12 mm steel plates via seven passes, after homogenization at 1200 °C for 2 h. The finish rolling temperature was greater than 1030 °C. Subsequently, the plates were directly quenched to room temperature (RT) and designated as sample DQ (directly quenched). The intercritical annealing process was carried out at 615 °C and the annealing time was 1.5 h. |  | mm 100 mm hot-rolled 1200 °C 12 mm steel plates 2 h finish rolling temperature 1030 °C intercritical annealing process 615 °C annealing time 1.5 h
12434.xlsx | 10.1016/j.jallcom.2016.11.046 |  | 1 | Interplay between reversed austenite and plastic deformation in a directly quenched and intercritically annealed 0.04C-5Mn low-Al steel | We have elucidated here the interplay between reversed austenite and plastic deformation in a directly quenched and intercritically annealed medium-manganese low-Al steel in terms of microstructural evolution and mechanical properties. The ultra-low carbon 5Mn steel was subjected to controlled rolling and direct quenching, followed by intercritical annealing at 630 degrees C and 650 degrees C for 30 min, respectively. The directly quenched steel consisted of thin lath-martensite of similar to 0.2-0.9 mm thickness and similar to 1.7-2.0% retained austenite with similar to 50 nm thickness. Intercritical annealing led to a microstructure consisting of alternate sub-micron laminated structure of tempered martensite and reversed austenite. With increase in annealing temperature from 630 degrees C to 650 degrees C, the volume fraction of austenite was increased from 12.6% to 19.1% at 1/4 thickness (t/4), and from 8.4% to 12.7% at 1/2 thickness (t/2). The yield strength, tensile strength, and elongation of 728 MPa, 826 MPa, and 25.5%, were obtained at t/4 of the plate, and 714 MPa, 814 MPa, and 24.2% at t/2, on annealing at 630 degrees C. The impact energy obtained at similar to 60 degrees C was greater than 80 J. When the annealing temperature was increased to 650 degrees C, strength was marginally decreased, but toughness was significantly increased to more than 110 J. Extremely small variation in microstructure and mechanical properties at t/4 and t/2 plate thickness were observed. Energy dispersive x-ray spectroscopy (EDS) confirmed similar to 7.2-10.1 wt% Mn enrichment in reversed austenite during annealing, which is of significance in stabilization of reversed austenite. Work hardening behavior and tensile experiments were conducted to study the effect of reversed austenite during plastic deformation. With increased annealing temperature, the stability of reversed austenite was decreased because of less enrichment of C and Mn in reversed austenite and grain growth. At 0.05 tensile strain, reversed austenite transformed to twin-type martensite, implying occurrence of transformation induced plasticity (TRIP) effect. (C) 2016 Elsevier B.V. All rights reserved. | Tensile properties of experimental steels. | t/2 annealed at 630 degC | Tensile strength/MPa | 814 | MPa | Yield strength/MPa | 714 | MPa | Elongation/% | 24.2 | % | 0 | 0 | 0.04 | 0 | 0 | 0 | 0 | 0 | 0.03 | 0.2 | 0.005 | 0.002 | 0 | 0 | 0 | 0 | 0.4 | 5 | 0 | 0 | 0.3 | 0.3 | 0 | 0 | 0 | 0 | 0 | 0.2 | 0 | 0 | 0 | 0 | 0 | 0 | 0 | 0 |  | The ultra-low carbon and medium-manganese steels were prepared in a high frequency induction furnace in a vacuum atmosphere. 150 kg ingot was forged into rectangular billet of thickness ~140 mm. Hot rolling and heat treatment process is illustrated in Fig. 1 . The 140 mm thick slab was heated to 1200 °C for 2 h and then hot rolled to 100 mm with start and finish temperature of 980 °C and 935 °C, respectively, involving 5 passes. Total rolling reduction ratio (initial thickness/finial thickness) was 1.4 and is lower than the conventional ultra-heavy plate that exceeds 3.0, because deformation was introduced into the core of plate to refine the prior austenite grain size . Subsequently, the heavy plate was directly water-quenched to room temperature, using an accelerated cooling system to obtain martensitic microstructure. The cooling rates at t/2 during direct quenching process was ~0.84 °C/s and was measured by thermocouple. After water quenching, the heavy plates were intercritically annealed for 30 min at 630 °C, between the two phase region (α+γ). Finally, the heavy plates were air cooled to room temperature. |  | heated 1200 °C 2 h 100 mm temperature 980 °C 935 °C intercritically annealed 30 min 630 °C
26308.xlsx | 10.1016/j.msea.2020.139665 | 工艺影响（QAT = quenching and austempering，Q&P = quenching and partitioning） | 1 | Microstructure evolution and mechanical behavior of a novel hot-galvanized Q&P steel subjected to high-temperature short-time overaging treatment | A novel hot-galvanized quenching and partitioning (Q&P) steel (0.225C-0.85Si-2.02Mn-0.91Al, in wt.%) with excellent strength-ductility balance was fabricated by intercritical annealing followed by high-temperature short-time overaging treatment. The resulting microstructure evolution and its relationship with mechanical properties were investigated using dilatometry, SEM, EBSD, TEM, XRD, nanoindentation and tensile testing, and compared with samples subjected to conventional quenching and austempering (QAT) process. The combined effects of structural subdivision by primary martensite and carbon partitioning simultaneously from martensite and bainite lead to the retention of larger amounts of retained austenite (RA) constituents with different morphologies, sizes and stabilities at room temperature. On the contrary, the QAT samples have coarser martensite-austenite (M-A) islands and smaller fraction of RA due to relatively insufficient partition and bainitic transformation kinetics. As compared to QAT treatment, the better mechanical properties with a yield strength (YS) of 736 MPa, tensile strength up to 1020 MPa, total elongation (TEL) of around 24%, and product of strength and elongation (PSE) above 24 GPa% can be achieved after the Q&P process, and particularly, more ductile tempered martensite and refined M-A particles result in a simultaneous increase of YS and TEL. The instantaneous work-hardening exponent vs. true strain curve of Q&P samples displays a small peak followed by a long plateau region before break, which can be attributed to a less active and sustained TRIP effect. | Measured mechanical properties of QAT and Q&P samples. | Q&P-160 | UTS (MPa) | 1000 | MPa | YS (MPa) | 623 | MPa | TEL (%) | 24.1 | % | 0 | 0 | 0.225 | 0 | 0 | 0 | 0 | 0 | 0.91 | 0.85 | 0 | 0 | 0 | 0 | 0.018 | 0 | 0 | 2.02 | 0 | 0 | 0 | 0 | 0 | 0 | 0 | 0 | 0.034 | 0 | 0 | 0 | 0 | 0 | 0 | 0 | 0 | 0 |  | The ingots were homogenized at 1250 °C for 2 h, then hot rolled to a final thickness of 4 mm through 7 passes. And subsequently, the steel was cooled in a furnace to room temperature obtaining the microstructure of ferrite and pearlite. The hot-rolled sheets were then cold rolled to 1.2 mm with a reduction ratio of 70% after pickling in 10% hydrochloric acid. Then the cold rolled sheets were subjected to the different annealing processes using a tube furnace and salt baths. The experimental samples were divided into two groups, as shown in Fig. 1 . The second group (Q&amp;P = quenching and partitioning) was treated in the same way as the first group but with a quenching step involving supercooling from 840 °C to 175 °C (temperature between Ms and Mf) before reheating to 460 °C for different times, and the quenching process aimed to obtain a reasonable amount of martensite before partitioning and further enrich austenite with carbon during subsequent partitioning. These samples were isothermal at 460 °C for the corresponding times (160s). |  | homogenized 1250 °C 2 h final thickness 4 mm then cold rolled 1.2 mm supercooling 840 °C 175 °C reheating 460 °C isothermal 460 °C corresponding times 160s
25991.xlsx | 10.1016/j.msea.2019.05.064 | 淬火后回火工艺对性能的影响 | 1 | Simultaneous enhancement of strength and ductility via nanoscale Cu precipitates and ultrafine filmy retained austenite in a novel quench-partitioned and tempered steel | A novel Cu-bearing Quench-Partitioned and Tempered (Q&P-T) steel was designed to achieve an excellent strength ductility balance. Tempering after Q&P treatment increased the tensile and yield strength from 1263 and 706 MPa to 1393 and 1003 MPa, and simultaneously improved the uniform and total elongation from 13.2 and 21.1% to 17.0 and 24.0%, respectively. Dilatometric, XRD and APT analyses as well as SEM and TEM observations revealed that the multiphase structure consisting of fresh martensite, tempered martensite and ultrafine filmy retained austenite was formed via Q&P-T process. Copious Cu precipitates with a diameter of 0.66 nm-5.89 nm, which formed during tempering at 500 degrees C for 30 min can account for the remarkable increase in strength. Cu particles invisible under TEM may not harm the ductility due to their coherency with the matrix. Whilst the retained austenite fraction decreased slightly by tempering, it is likely that carbon partitioning further proceeded between the austenite and the martensite matrix, and increased the stability of ultrafine filmy retained austenite, which led to the notable enhancement of ductility. | Summary of tensile properties. | Q&P-T | TS(MPa) | 1393 | MPa | YS(MPa) | 1003 | MPa | TEL (%) | 24 | % | 0 | 0 | 0.22 | 0 | 0 | 0 | 0 | 0 | 1.08 | 0.52 | 0 | 0 | 0 | 0 | 0 | 0 | 0 | 2.02 | 0 | 0 | 2.05 | 2.08 | 0 | 0 | 0 | 0 | 0.051 | 0.28 | 0 | 0 | 0 | 0 | 0 | 0 | 0 | 0 |  | The experimental steel was melted in vacuum and cast into ingots of ~80 mm thickness. The ingot was homogenized at 1200 °C for 2 h, and hot rolled to 12 mm thick strip in several passes with minimum reduction of 20% per pass. The nominal chemical composition of the experimental steel is given in Table 1 . Tensile specimens were machined parallel to the rolling direction, and microstructure was observed in the transverse direction. With these temperatures, the specimens were fully austenitized at 870 °C for 300s, quenched into a salt bath kept at 240 °C, reheated to 400 °C and held for 180s in another salt bath and quenched to room temperature. After partitioning treatment, specimens were tempered at 500 °C for 1800s, see Fig. 1(b). |  | homogenized 1200 °C 2 h hot rolled 12 mm fully austenitized 870 °C 300s quenched 240 °C reheated 400 °C held 180s tempered 500 °C 1800s
10.1007-s11661-019-05135-x.xlsx | 10.1007/s11661-019-05135-x | 成分和热处理工艺影响 | 1 | Changes in the Microstructure and Mechanical Properties of Railway Wheel Steels as a Result of the Thermal Load Caused by Shoe Braking | An investigation was carried out to study the effects caused by shoe braking on the microstructure and mechanical properties of ER7, CLASS B, CLASS C, and SANDLOS((R)) wheels as a result of the thermal load. Particular attention was given to cases of exposure to medium and high temperatures, namely from 700 degrees C to 970 degrees C, followed by air cooling. Hardness measurements, tensile tests, toughness tests, fatigue crack growth tests, and microstructural observations were carried out on samples extracted from new wheels, with and without heat treatments simulating the microstructural modifications caused by shoe braking. The experiments showed that the hardness, yield strength and ultimate tensile strength of the steels all decrease with the heat-treatment temperature up to 750 degrees C due to globular pearlite formation. However, after the heat treatment at 970 degrees C, these properties show a trend inversion, as the globular pearlite no longer appears, while, in some cases, traces of bainite and martensite are observed. On the other hand, the fracture toughness, crack propagation threshold, and rate are not significantly altered by the heat treatments, showing the steels to have a good stability under the thermal loads caused by shoe braking. | Table III Tensile Properties of the Steels Under the Untreated and Heat-Treated Conditions | ER7 | Tensile Strength (MPa) | 693 | MPa | Yield Strength (MPa) | 451 | MPa | Elongation to Fracture (Pct) | 24 | no mentioned | 0 | 0 | 0.49 | 0 | 0 | 0 | 0 | 0 | 0 | 0.34 | 0.008 | 0.002 | 0 | 0 | 0 | 0 | 0 | 0.75 | 0 | 0 | 0 | 0 | 0 | 0 | 0 | 0 | 0 | 0 | 0 | 0 | 0 | 0 | 0 | 0 | 0 | 0 |  | The industrial heat treatments performed in wheel production are rim chilling and tempering. At the end of the rim chilling, the wheel is tempered at 500 °C for 5 hours, followed by air-cooling to room temperature. All the specimens were taken from the wheels after the industrial heat treatments. Then, several samples were heat treated at various temperatures to reproduce the modification of the microstructure due to the shoe braking. The specimens were heated to the chosen temperature with a rate of 40 °C/h, maintained at this temperature for 45 minutes, and then air-cooled to room temperature in order to obtain a uniform microstructure. The temperatures of 700 °C were chosen as representative of each temperature range, imposing heating-cooling heat treatments on wheel specimens so as to obtain the same microstructure that was observed in shoe-braked wheels. |  | tempered 500 °C 5 hours heated 40 °C/h chosen temperature 45 minutes temperatures 700 °C
10.1007-s11661-019-05135-x.xlsx | 10.1007/s11661-019-05135-x | 成分和热处理工艺影响 | 1 | Changes in the Microstructure and Mechanical Properties of Railway Wheel Steels as a Result of the Thermal Load Caused by Shoe Braking | An investigation was carried out to study the effects caused by shoe braking on the microstructure and mechanical properties of ER7, CLASS B, CLASS C, and SANDLOS((R)) wheels as a result of the thermal load. Particular attention was given to cases of exposure to medium and high temperatures, namely from 700 degrees C to 970 degrees C, followed by air cooling. Hardness measurements, tensile tests, toughness tests, fatigue crack growth tests, and microstructural observations were carried out on samples extracted from new wheels, with and without heat treatments simulating the microstructural modifications caused by shoe braking. The experiments showed that the hardness, yield strength and ultimate tensile strength of the steels all decrease with the heat-treatment temperature up to 750 degrees C due to globular pearlite formation. However, after the heat treatment at 970 degrees C, these properties show a trend inversion, as the globular pearlite no longer appears, while, in some cases, traces of bainite and martensite are observed. On the other hand, the fracture toughness, crack propagation threshold, and rate are not significantly altered by the heat treatments, showing the steels to have a good stability under the thermal loads caused by shoe braking. | Table III Tensile Properties of the Steels Under the Untreated and Heat-Treated Conditions | ER7 | Tensile Strength (MPa) | 692 | MPa | Yield Strength (MPa) | 424 | MPa | Elongation to Fracture (Pct) | 24 | no mentioned | 0 | 0 | 0.49 | 0 | 0 | 0 | 0 | 0 | 0 | 0.34 | 0.008 | 0.002 | 0 | 0 | 0 | 0 | 0 | 0.75 | 0 | 0 | 0 | 0 | 0 | 0 | 0 | 0 | 0 | 0 | 0 | 0 | 0 | 0 | 0 | 0 | 0 | 0 |  | The industrial heat treatments performed in wheel production are rim chilling and tempering. At the end of the rim chilling, the wheel is tempered at 500 °C for 5 hours, followed by air-cooling to room temperature. All the specimens were taken from the wheels after the industrial heat treatments. Then, several samples were heat treated at various temperatures to reproduce the modification of the microstructure due to the shoe braking. The specimens were heated to the chosen temperature with a rate of 40 °C/h, maintained at this temperature for 45 minutes, and then air-cooled to room temperature in order to obtain a uniform microstructure. The temperatures of 750 °C were chosen as representative of each temperature range, imposing heating-cooling heat treatments on wheel specimens so as to obtain the same microstructure that was observed in shoe-braked wheels. |  | tempered 500 °C 5 hours heated 40 °C/h chosen temperature 45 minutes temperatures 750 °C
10.1007-s11661-019-05135-x.xlsx | 10.1007/s11661-019-05135-x | 成分和热处理工艺影响 | 1 | Changes in the Microstructure and Mechanical Properties of Railway Wheel Steels as a Result of the Thermal Load Caused by Shoe Braking | An investigation was carried out to study the effects caused by shoe braking on the microstructure and mechanical properties of ER7, CLASS B, CLASS C, and SANDLOS((R)) wheels as a result of the thermal load. Particular attention was given to cases of exposure to medium and high temperatures, namely from 700 degrees C to 970 degrees C, followed by air cooling. Hardness measurements, tensile tests, toughness tests, fatigue crack growth tests, and microstructural observations were carried out on samples extracted from new wheels, with and without heat treatments simulating the microstructural modifications caused by shoe braking. The experiments showed that the hardness, yield strength and ultimate tensile strength of the steels all decrease with the heat-treatment temperature up to 750 degrees C due to globular pearlite formation. However, after the heat treatment at 970 degrees C, these properties show a trend inversion, as the globular pearlite no longer appears, while, in some cases, traces of bainite and martensite are observed. On the other hand, the fracture toughness, crack propagation threshold, and rate are not significantly altered by the heat treatments, showing the steels to have a good stability under the thermal loads caused by shoe braking. | Table III Tensile Properties of the Steels Under the Untreated and Heat-Treated Conditions | CLASS B | Tensile Strength (MPa) | 726 | MPa | Yield Strength (MPa) | 429 | MPa | Elongation to Fracture (Pct) | 24 | no mentioned | 0 | 0 | 0.65 | 0 | 0 | 0 | 0 | 0 | 0 | 0.26 | 0.012 | 0.001 | 0 | 0 | 0 | 0 | 0 | 0.63 | 0 | 0 | 0 | 0 | 0 | 0 | 0 | 0 | 0 | 0 | 0 | 0 | 0 | 0 | 0 | 0 | 0 | 0 |  | The industrial heat treatments performed in wheel production are rim chilling and tempering. At the end of the rim chilling, the wheel is tempered at 500 °C for 5 hours, followed by air-cooling to room temperature. All the specimens were taken from the wheels after the industrial heat treatments. Then, several samples were heat treated at various temperatures to reproduce the modification of the microstructure due to the shoe braking. The specimens were heated to the chosen temperature with a rate of 40 °C/h, maintained at this temperature for 45 minutes, and then air-cooled to room temperature in order to obtain a uniform microstructure. The temperatures of 750 °C were chosen as representative of each temperature range, imposing heating-cooling heat treatments on wheel specimens so as to obtain the same microstructure that was observed in shoe-braked wheels. |  | tempered 500 °C 5 hours heated 40 °C/h chosen temperature 45 minutes temperatures 750 °C
25670.xlsx | 10.1016/j.msea.2018.07.072 | 成分影响 | 1 | Recrystallization behaviour and texture of non-oriented electrical steels | Five numbers of Si steels with different alloying elements, viz., 1.35% Si, 2.2% Si, 1.48% Si with 0.11% Sn, 1.44% Si with 0.05% Sb and, 1.52% Si with 0.11% P (all are in wt%), were made in laboratory. Hot bands of 2.2% Si and 1.52% Si with 0.11% P showed recovered grains of very coarse elongated ferrite while that of 1.35% Si steel showed fine ferrite grain of both elongated and fine equiaxed type similar to that of remaining two steels. Grain boundary misorientation and recrystallization study of hot bands before and after annealing indicated nearly complete recrystallization of 1.35% Si and partial recrystallization of Sn and Sb added steels containing low Si. In the case of 2.2% Si and 1.52% Si with 0.11% P steels, the recovered grains were observed mostly containing substructures. The retardation to recrystallization in these two steels has been attributed to the elemental effect of P and high Si. The no-recrystallization temperature (Tnr) of only these two steels were noticed at <= 1000 degrees C. The phi(2) = 45 degrees and phi(2) = 90 degrees ODF sections of hot bands indicated that all experimental steels except 1.35% Si steel show magnetically favourable texture components of theta fiber (< 001 > //ND) and eta fiber (< 001 > //RD) components. The beneficial theta fiber components were also further noticed in cold rolled and final annealed 2.2% Si, 1.44% Si with 0.05% Sb and, 1.52% Si with 0.11% P steels. The presence of the magnetically favourable texture in these steels probably resulted in reduced core loss of these steels while the highest core loss was noticed in 1.35% Si steel. The mechanical properties of final processed steels were also found to be suitable for cold forming and stamping operation during their electrical applications. | Tensile properties of experimental cold rolled steels after final annealing at 950 degC. | AR1 | UTS (MPa) | 343 | MPa | YS (MPa) | 208 | MPa | %EL | 24 | % | 0 | 0 | 0.008 | 0 | 0 | 0 | 0 | 0 | 0.14 | 1.35 | 0.005 | 0.006 | 0 | 0 | 0 | 0 | 0 | 0.38 | 0 | 0 | 0 | 0 | 0 | 0 | 0 | 0 | 0 | 0 | 0 | 0 | 0 | 0 | 0 | 0 | 0 | 0 |  | The melts were cast into 100 mm × 100 mm square ingots, which were subsequently hot rolled to 2-2.5 mm sheets in three stages. In the first stage, ingots were rolled into 18-20 mm thick plates through five passes after soaking at 1100 °C for 2.5 h. In the second stage, once again these plates were soaked for 1 h at 1100 °C and hot rolled into 4-5 mm thick plates. In the third stage of rolling, 4-5 mm thick plates were hot rolled to 2-2.5 mm thick sheets after soaking at 1100 °C for 10 min. The finishing temperature was in the range of 780-850 °C. However, the studied sheets were selected with finishing temperature at 800 °C. Cold rolling of hot bands of 2.1-2.5 mm thickness was performed after pickling in 40% HCl maintained at 70-85 °C and washed thoroughly in tap water and then dried under sun rays. The pickled sheets were cold rolled into 0.49-0.53 mm thickness after 5-7 passes in experimental cold rolling mill. |  | soaking 1100 °C 2.5 h soaked 1 h 1100 °C soaking 1100 °C 10 min
24457.xlsx | 10.1016/j.msea.2014.09.021 |  | 1 | Effect of normalization temperatures on ductile-brittle transition temperature of a modified 9Cr-1Mo steel | A modified 9Cr-1Mo steel has been exposed to three separate normalization treatments i.e. at 950 degrees C, 1025 degrees C and 1100 degrees C from As-received (normalized at 1050 degrees C and tempered at 750 degrees C) condition. After subsequent tempering treatment the impact toughness in terms of upper shelf energy (USE) and ductile-to-brittle transition temperature (DBTT) has been evaluated using Charpy impact testing (with 10 mm x 10 mm x 55 mm specimens) following ASTM E23 procedures. A substantial improvement in USE (similar to 20 J) and reduction in DBTT (similar to 20 degrees C) has been noticed for the 1025 degrees C treatment. The result has been analysed in terms of change in yield strength and ductility evaluated with tensile tests. Further, effects of microstructure, precipitate and texture on the change of DBTT have been studied with TEM and EBSD analyses. The results have been attributed to the smaller 'effective grain size', higher fraction of high-angle boundaries, presence of beneficial gamma-fibre texture and dissolution of the pre-existing coarse precipitates in the reheated sample as compared to As-received material. (C) 2014 Elsevier B.V. All rights reserved. | Tensile properties obtained from the tension test on the investigated samples. | 1100-Reheat | UTS (MPa) | 785 | MPa | YS (MPa) | 654 | MPa | Total elongation (%) | 24 | % | 0 | 0 | 0.1 | 0.05 | 0 | 0 | 0 | 0 | 0.01 | 0.21 | 0.016 | 0.005 | 0 | 0 | 0.003 | 0.2 | 8.94 | 0.41 | 0 | 0 | 0.2 | 0.06 | 0 | 0 | 0 | 0 | 0.08 | 0.86 | 0 | 0 | 0 | 0 | 0 | 0 | 0 | 0 |  | Modified 9Cr-1Mo steel plate (400mm×250mm×25mm) of composition as given in Table 1 has been received from IGCAR, Kalpakkam in normalized and tempered condition. The hot-rolled material was normalized at 1050°C for 25min, air-cooled and tempered at 750°C for 75min. Therefore, the ‘As-received' material has already been austenitized once after rolling. Blocks of 100mm×250mm×25mm size were cut from the As-received plate and were reheated at a heating rate of 10°C/min to three different austenitization temperatures: 1100°C (1100-Reheat). The blocks were soaked for 1h, air-cooled to room temperature and finally tempered again at 750°C for 1h. The heat-treatment schedule employed in the present study is summarized in the schematic diagram in Fig. 1. |  | hot-rolled material 1050°C 25min tempered 750°C 75min heating rate 10°C/min soaked 1h 1h air-cooled 750°C
24470.xlsx | 10.1016/j.msea.2014.09.111 | 成分影响 | 1 | Contribution of interphase precipitation on yield strength in thermomechanically simulated Ti-Nb and Ti-Nb-Mo microalloyed steels | The contribution of interphase precipitation on yield strength was studied in Ti-Nb and Ti-Nb-Mo microalloyed steels. The high yield strength is partially attributed to strengthening induced by high degree of interphase precipitation of nanoscale carbides, which are nucleated during continuous cooling. The nanoscale carbides in Ti-Nb-Mo steel were identified as (Ti,Nb,Mo)C crystal structure similar to (Ti,Nb)C in Ti-Nb steel. The interphase precipitation of these carbides with planar or curved boundary, different row spacing and different orientation of the rows in the ferrite grain is related to the mobility of grain boundaries during gamma/alpha transformation based on ledge mechanism. The contribution of interphase precipitation to yield strength was estimated to be similar to 320 MPa and similar to 170 MPa for Ti-Nb-Mo and Ti-Nb steels. The low yield ratio that is important from the perspective of structure application is attributed to the dual phase microstructural consisting of ferrite and bainite. (C) 2014 Elsevier B.V. All rights reserved. | Mechanical properties of the experimental steels. | B | TS (MPa) | 731 | MPa | YS (MPa) | 487 | MPa | Elongation (%) | 24 | % | 0 | 0 | 0.08 | 0 | 0 | 0 | 0 | 0 | 0 | 0.22 | 0.005 | 0.002 | 0 | 0 | 0.079 | 0 | 0 | 1.54 | 0 | 0 | 0 | 0 | 0 | 0 | 0 | 0 | 0.047 | 0 | 0 | 0 | 0 | 0 | 0 | 0 | 0 | 0 |  | A Ti-Nb-Mo and Ti-Nb microalloyed steels (referred as A and B) were melted in a high frequency induction furnace and cast as 40kg ingots. The ingots were forged into 80mm thick square billet after soaking at 1200°C for 2h and thermomechanically processed using a laboratory-scale rolling mill. The billet was subjected to ~85% reduction to final thickness of 12mm. The end temperature of the finish rolling was controlled to 835°C, thereafter, the 12mm thick plates was air cooled at a cooling rate of ~2°C/s to 600°C and then water-quenched to room temperature, as schematically shown in Fig. 1. Transmission electron microscopy (TEM) foils were prepared by cutting slices from the plates, mechanically thinning to 0.05mm, and twin-jet electropolishing to perforation using a solution of 5% perchloric acid and 95% ethanol at -20°C. |  | forged 80mm soaking 1200°C 2h final thickness 12mm end temperature 835°C finish rolling 12mm cooling rate 600°C thinning 0.05mm
10.1007-s11661-017-4433-y.xlsx | 10.1007/s11661-017-4433-y | 工艺影响，工艺在图片中 | 1 | Impact of Martensite Spatial Distribution on Quasi-Static and Dynamic Deformation Behavior of Dual-Phase Steel | The effects of microstructure parameters of dual-phase steels on tensile high strain dynamic deformation characteristic were examined in this study. Cold-rolled steel sheets were annealed using three different annealing process parameters to obtain three different dual-phase microstructures of varied ferrite and martensite phase fraction. The volume fraction of martensite obtained in two of the steels was near identical (similar to 19 pct) with a subtle difference in its spatial distribution. In the first microstructure variant, martensite was mostly found to be situated at ferrite grain boundaries and in the second variant, in addition to at grain boundaries, in-grain martensite was also observed. The third microstructure was very different from the above two with respect to martensite volume fraction (similar to 67 pct) and its morphology. In this case, martensite packets were surrounded by a three-dimensional ferrite network giving an appearance of core and shell type microstructure. All the three steels were tensile deformed at strain rates ranging from 2.7 x 10(-4) (quasi-static) to 650 s(-1) (dynamic range). Field-emission scanning electron microscope was used to characterize the starting as well as post-tensile deformed microstructures. Dual-phase steel consisting of small martensite volume fraction (similar to 19 pct), irrespective of its spatial distribution, demonstrated high strain rate sensitivity and on the other hand, steel with large martensite volume fraction (similar to 67 pct) displayed a very little strain rate sensitivity. Interestingly, total elongation was found to increase with increasing strain rate in the dynamic regime for steel with core-shell type of microstructure containing large martensite volume fraction. The observed enhancement in plasticity in dynamic regime was attributed to adiabatic heating of specimen. To understand the evolving damage mechanism, the fracture surface and the vicinity of fracture ends were studied in all the three dual-phase steels. | Table II Tensile Properties of the Selected Steels at Quasi-Static Rate | CHCL | Ultimate Tensile Strength (MPa) | 628 | MPa | Yield Strength (MPa) | 279 | MPa | Percentage Elongation (Pct) | 23.9 | no mentioned | 0 | 0 | 0.074 | 0.0032 | 0 | 0 | 0 | 0 | 0.026 | 0.43 | 0.012 | 0.002 | 0 | 0 | 0 | 0 | 0 | 1.83 | 0 | 0 | 0 | 0 | 0 | 0 | 0 | 0 | 0 | 0 | 0 | 0 | 0 | 0 | 0 | 0 | 0 | 0 |  | The annealing process included (ii) the continuous heating and cooling resulting in modified DP microstructure (CHCL). In the first stage, heating was continued up to 710 °C (983.15 °K) at a heating rate of 5 deg/s. In the second stage, the slower heating rate of 1 deg/s was employed to reach 790 °C (1063.15 °K). In the third stage, heating to 840 °C (1113.15 °K) was conducted at a heating rate of 2 deg/s. Finally, the cooling route similar to that of CAL process was followed. The metallurgical attributes by which the resultant DP microstructure was obtained in CHCL are discussed elsewhere. The objective of CAS process was to obtain core- and shell-like DP microstructure having martensite packets surrounded by three-dimensional ferrite network/channel. The underlying phenomenon of the evolution of such microstructure for CAS process, as shown in Figure 1, is reported elsewhere. |  | continued 710 °C heating rate 5 deg/s slower heating rate 1 deg/s heating 840 °C heating rate 2 deg/s
19303.xlsx | 10.1016/j.matdes.2009.03.026 | 工艺影响 | 1 | Relation among rolling parameters, microstructures and mechanical properties in an acicular ferrite pipeline steel | The correlation among thermo-mechanical controlled processing (TMCP) parameters, microstructures and mechanical properties of an acicular ferrite (AF) pipeline steel was investigated in this study. The steel was hot rolled by four different kinds of TMCP to obtain different AF microstructures, and the corresponding mechanical properties were analyzed. Electron backscatter diffraction (EBSD) analysis was conducted to determine the effective grain size (EGS) in the steel. It was found that the EGS in the steel reduced obviously with decrease of the finish rolling temperature (FRT), but little changed with the cooling rate (CR) and the simulated coiling temperature (SCT). Additionally, the fraction of low angle grain boundaries (LAGBs) increased with increasing CR in the experimental range. It was shown that yield strength of the steel was enhanced by the increased CR and SCT, and reduced FRT, which were corresponding with the increases of LAGB fraction and precipitated carbonitrides as well as the decrease of EGS, respectively. Charpy impact results showed that the low temperature toughness of the steel with FRT about 40 degrees C above Ar-3 tended to be the best, which was in good accordance with the highest fraction of high angle grain boundaries (HAGBs), but seemed not to be related with the EGS. (C) 2009 Elsevier Ltd. All rights reserved. | Tensile properties of the experimental steels. | A | Tensile strength (MPa) | 627 | MPa | Yield strength (MPa) | 545 | MPa | Elongation (Pct) | 23.9 | no mentioned | 0 | 0 | 0.025 | 0 | 0 | 0 | 0 | 0 | 0 | 0.24 | 0 | 0 | 0 | 0 | 0 | 0.019 | 0 | 1.56 | 0 | 0 | 0 | 0 | 0 | 0 | 0 | 0 | 0.039 | 0.32 | 0 | 0 | 0 | 0 | 0 | 0 | 0 | 0 |  | The materials, 70×78×80mm in size, for hot rolling were cut from the forged slabs. The hot rolling was carried out on a pilot rolling mill with 370mm diameter twin rolls. According to the previous work, the continuous cooling transformation (CCT) diagrams of the experimental steel measured by Formastor-F and Gleeble-3500 , the parameters for TMCP were designed as designated in Fig. 1 and measured as listed in Table 2 . The materials were heated at 1056°C for 50min and hot rolled from 70mm to 7mm thick plates by seven steps. The finish rolling temperature (FRT) was chosen as 854°C. In order to obtain AF microstructure, the cooling rate (CR) was chosen to be about 21°C/s. The simulated coiling temperature (SCT) was 600 °C. |  | rolling mill 370mm heated 1056°C 50min hot rolled 70mm 7mm chosen 854°C simulated coiling temperature 600 °C
25930.xlsx | 10.1016/j.msea.2019.03.070 |  | 1 | Role of martensite/austenite constituents in novel ultra-high strength TRIP-assisted steels subjected to non-isothermal annealing | A novel ultra-high strength transformation-induced plasticity (TRIP) steels with submicron-size martensite/austenite (M/A) constituents was processed by non-isothermal annealing process and compared with quenching and partitioning (Q&P) steels. The microstructure was characterized by means of SEM equipped with EPMA, XRD, EBSD and TEM and its effects on tensile strength and ductility were studied. The non-isothermal annealing significantly refined the parent austenite grains and enhanced inhomogeneous distribution of C atoms within the grains. Moreover, a large fraction of M/A constituents were separated and refined to hundreds of nanometers through bainite transformation in TRIP steels, while blocky retained austenite mainly existed near the carbon-rich prior grain boundaries in Q&P steel. TRIP steels had a higher content of less stable retained austenite by isothermal bainite transformation than Q&P steel, thereby favoring for improving the ductility. The contribution of fresh martensite to the ultimate tensile strength increased gradually from 49.7% to 67.3% with increase in the volume fraction of fresh martensite in TRIP steels. Optimizing the volume fraction and size of M/A constituents was important to obtain a high ultimate strength with desired ductility. The excellent mechanical properties were obtained in TRIP-350 (austempering at 350 degrees C) with ultimate tensile strength of 1011 MPa, total elongation of 28.80% and the product of strength and elongation (PSE) of 29.1 GPa%, exceeded the properties of Q&P steel. | Average tensile test values of specimens. | TRIP-330 | Tensile strength (MPa) | 1059 | MPa | Yield strength (MPa) | 505 | MPa | Total elongation (%) | 23.64 | % | 0 | 0 | 0.22 | 0 | 0 | 0 | 0 | 0 | 0.02 | 1.8 | 0.006 | 0.001 | 0 | 0 | 0.1 | 0 | 0 | 1.64 | 0 | 0 | 0 | 0 | 0 | 0 | 0 | 0 | 0 | 0 | 0 | 0 | 0 | 0 | 0 | 0 | 0 | 0 |  | The steel was first melted in a vacuum furnace and cast into a 100 kg ingot. The ingot was forged into billets with thickness of 60 mm. The billets were homogenized at 1200 °C for 2 h, then hot rolled to 4 mm through seven passes with the finish rolling temperature of about 820 °C, and subsequently air cooled to 660 °C, followed by cooling inside the furnace to simulate coiling. The hot-rolled plates were cold rolled to 1 mm after acid pickling. Tensile specimens with a gauge portion of 12.5 mm in width, 1 mm in thickness and 25 mm in length were machined with longitudinal axis parallel to the rolling direction. Some cold-rolled samples were heated to 810 °C for ~2 s in a resistance furnace, which is referred as non-isothermal annealing process. Subsequently, all the samples were quenched to 330 °C in salt bath and isothermal held for 500 s. Finally, the samples after heat treatment were water quenched to ambient temperature. |  | forged 60 mm homogenized 1200 °C 2 h then hot rolled 4 mm finish rolling temperature 820 °C air cooled 660 °C cold rolled 1 mm gauge portion 12.5 mm 1 mm 25 mm heated 810 °C quenched 330 °C held 500 s
26308.xlsx | 10.1016/j.msea.2020.139665 | 工艺影响（QAT = quenching and austempering，Q&P = quenching and partitioning） | 1 | Microstructure evolution and mechanical behavior of a novel hot-galvanized Q&P steel subjected to high-temperature short-time overaging treatment | A novel hot-galvanized quenching and partitioning (Q&P) steel (0.225C-0.85Si-2.02Mn-0.91Al, in wt.%) with excellent strength-ductility balance was fabricated by intercritical annealing followed by high-temperature short-time overaging treatment. The resulting microstructure evolution and its relationship with mechanical properties were investigated using dilatometry, SEM, EBSD, TEM, XRD, nanoindentation and tensile testing, and compared with samples subjected to conventional quenching and austempering (QAT) process. The combined effects of structural subdivision by primary martensite and carbon partitioning simultaneously from martensite and bainite lead to the retention of larger amounts of retained austenite (RA) constituents with different morphologies, sizes and stabilities at room temperature. On the contrary, the QAT samples have coarser martensite-austenite (M-A) islands and smaller fraction of RA due to relatively insufficient partition and bainitic transformation kinetics. As compared to QAT treatment, the better mechanical properties with a yield strength (YS) of 736 MPa, tensile strength up to 1020 MPa, total elongation (TEL) of around 24%, and product of strength and elongation (PSE) above 24 GPa% can be achieved after the Q&P process, and particularly, more ductile tempered martensite and refined M-A particles result in a simultaneous increase of YS and TEL. The instantaneous work-hardening exponent vs. true strain curve of Q&P samples displays a small peak followed by a long plateau region before break, which can be attributed to a less active and sustained TRIP effect. | Measured mechanical properties of QAT and Q&P samples. | Q&P-30 | UTS (MPa) | 1020 | MPa | YS (MPa) | 736 | MPa | TEL (%) | 23.6 | % | 0 | 0 | 0.225 | 0 | 0 | 0 | 0 | 0 | 0.91 | 0.85 | 0 | 0 | 0 | 0 | 0.018 | 0 | 0 | 2.02 | 0 | 0 | 0 | 0 | 0 | 0 | 0 | 0 | 0.034 | 0 | 0 | 0 | 0 | 0 | 0 | 0 | 0 | 0 |  | The ingots were homogenized at 1250 °C for 2 h, then hot rolled to a final thickness of 4 mm through 7 passes. And subsequently, the steel was cooled in a furnace to room temperature obtaining the microstructure of ferrite and pearlite. The hot-rolled sheets were then cold rolled to 1.2 mm with a reduction ratio of 70% after pickling in 10% hydrochloric acid. Then the cold rolled sheets were subjected to the different annealing processes using a tube furnace and salt baths. The experimental samples were divided into two groups, as shown in Fig. 1 . The second group (Q&amp;P = quenching and partitioning) was treated in the same way as the first group but with a quenching step involving supercooling from 840 °C to 175 °C (temperature between Ms and Mf) before reheating to 460 °C for different times, and the quenching process aimed to obtain a reasonable amount of martensite before partitioning and further enrich austenite with carbon during subsequent partitioning. These samples were isothermal at 460 °C for the corresponding times (30s). |  | homogenized 1250 °C 2 h final thickness 4 mm then cold rolled 1.2 mm supercooling 840 °C 175 °C reheating 460 °C isothermal 460 °C corresponding times 30s
10.1007-s10853-018-2512-0.xlsx | 10.1007/s10853-018-2512-0 | 退火温度影响 | 1 | Microstructure and mechanical properties of a novel hot-rolled 4% Mn steel processed by intercritical annealing | The study described here focuses on the microstructure and mechanical properties of a novel hot-rolled medium-Mn steel (Fe-0.25C-4Mn-1.88Al-0.6Si-0.04Nb-0.08V, wt%) that contained only 4 wt% Mn and modest Al content of 1.88 wt%. It was found that a relatively high content (25-53 vol%) of retained austenite was obtained by intercritical annealing process. With increase in intercritical annealing temperature from 700 to 740 and to 760 A degrees C, retained austenite fraction increased from 25.1 to 53.2% and then decreased to 46.1%. Besides, mechanical stability of retained austenite in 700-760 A degrees C intercritically annealed steels decreased with increase in intercritical annealing temperature. The 720 A degrees C intercritically annealed steel yielded excellent mechanical properties with yield strength of 766 MPa, tensile strength of 951 MPa, total elongation of 48.6% and PSE of 46.22 GPa center dot%, achieved by a high volume fraction of retained austenite (46%) with relatively high mechanical stability. Thus, the 4% Mn steel present in this study indicated excellent mechanical properties of medium-Mn steels can be achieved using low alloy content. | Table 2 Mechanical properties of A700–A760 steels | A760 | Tensile strength/MPa | 1251 | MPa | Yield strength/MPa | 562 | MPa | Total elongation/% | 23.6 | % | 0 | 0 | 0.25 | 0 | 0 | 0 | 0 | 0 | 1.88 | 0.6 | 0 | 0 | 0 | 0 | 0 | 0.08 | 0 | 4 | 0 | 0 | 0 | 0 | 0 | 0 | 0 | 0 | 0.04 | 0 | 0 | 0 | 0 | 0 | 0 | 0 | 0 | 0 |  | The Al content in majority of Mn-Al medium-Mn steels was greater than 2 wt%. The chemical composition of the experimental steel is listed in Table 1. A 90-kg ingot of the experimental steel was prepared by vacuum induction melting. The ingot was forged into a billet with a section dimension of 70 mm × 60 mm. The billet was homogenized at 1200 °C for 2 h and then hot-rolled to 4-mm-thick sheet involving nine passes. The finish rolling temperature was ~ 900 °C. After finish rolling, the sheet was finally cooled to room temperature in air. Subsequently, the as-hot-rolled sheet was subjected to intercritical annealing, which involved intercritical annealing at 760 °C for 60 min, respectively, followed by air cooling to room temperature. |  | section dimension 70 mm × 60 mm homogenized 1200 °C 2 h intercritical annealing 760 °C 60 min
26683.xlsx | 10.1016/j.msea.2021.141643 | 淬火温度影响 | 1 | Effects of quenching temperature on bainite transformation, retained austenite and mechanical properties of hot-galvanized Q&P steel | Over the last decade, demand has increased for developing the hot-galvanized quenching and partitioning (Q&P) steel to overcome the disadvantages associated with vehicle safety, fuel consumption and corrosion resistant. The present work aims to elucidate the effects of quenching temperature on phase transformation kinetics, microstructure evolutions and mechanical properties of a hot-galvanized Q&P steel (0.225C-0.85Si-2.02Mn-0.91Al, in wt.%) by combining modeling and experimental research. Using dilatometry, SEM, EBSD, EPMA, TEM, PED, XRD and Image-Pro Plus (IPP) software, we quantitatively investigated the microstructure evolution at different quenching temperatures. Results indicated that a larger fraction of primary martensite at lower quenching temperature could strongly promote subsequent bainite transformation kinetics, which is attributed to more martensite-austenite interfaces and defect density. By fitting the dilatometer curves and establishing the equation of transformation rate vs. quenching temperature, a Kolmogorov-Johnson-Mehl-Avram (KJMA) equation was established to describe insufficient bainite formation kinetics during high-temperature short-time overaging. Furthermore, a modified CCE model taking into account intercritical ferrite and short-time bainite transformation was proposed and the predicted RA fractions are more consistent with the experimental values. As the quenching temperature decreases, small-sized blocky RA along martensite boundaries and filmy RA between martensite laths increase, while coarse lath/blocky RA inside bainite structures or at bainite boundaries decreases gradually. In addition, the YS decreases from 763 MPa to 431 MPa with the increase of quenching temperature, while the UTS varies in a narrow range between 967 MPa and 1036 MPa. A stable TEL of 22.6-25.7% can be obtained at a wide range quenching temperature (150-275 degrees C), which is attributed to the joint effects of TRIP effect and multiphase structure. This research would be of guiding significance for the industrial practice. | Tensile properties results of Q&P samples with different quenching temperatures. (Note: tensile property results of Q&P-175 is from Q&P-30 in Ref. [20].) | QT-175 | UTS (MPa) | 1020 | MPa | YS (MPa) | 736 | MPa | TEL (%) | 23.6 | % | 0 | 0 | 0.225 | 0 | 0 | 0 | 0 | 0 | 0.91 | 0.85 | 0 | 0 | 0 | 0 | 0.018 | 0 | 0 | 2.02 | 0 | 0 | 0 | 0 | 0 | 0 | 0 | 0 | 0.034 | 0 | 0 | 0 | 0 | 0 | 0 | 0 | 0 | 0 |  | The ingots were homogenized at 1250 °C for 2h and then hot rolled to a final thickness of 4 mm through 7 passes. Subsequently, the steels were cooled in a furnace to room temperature and obtained ferrite and pearlite. Then cold rolled to 1.2 mm with a reduction ratio of 70% after pickling in 10% hydrochloric acid. Then the cold rolled sheets were subjected to the different annealing processes using a tube furnace and salt baths. Here, the annealing temperature is selected as 840 °C and the volume fraction of ferrite is about 32.6% according our previous study . In order to cooperate with CGL, high-temperature short-time overaging treatment (i.e., 460°C-30s) were conducted, as shown in Fig. 1b. The specimens were heated to partial austenitizing temperature 840 °C and held for 240s. Afterwards, the steels were rapidly placed in the salt bath furnace with different quenching temperatures (175 °C) for 30s and subsequently overaged at 460 °C for 30s followed by water quenching. |  | homogenized 1250 °C 2h final thickness 4 mm rolled 1.2 mm annealing temperature 840 °C heated 840 °C held 240s temperatures 175 °C 30s overaged 460 °C 30s
19303.xlsx | 10.1016/j.matdes.2009.03.026 |  | 1 | Relation among rolling parameters, microstructures and mechanical properties in an acicular ferrite pipeline steel | The correlation among thermo-mechanical controlled processing (TMCP) parameters, microstructures and mechanical properties of an acicular ferrite (AF) pipeline steel was investigated in this study. The steel was hot rolled by four different kinds of TMCP to obtain different AF microstructures, and the corresponding mechanical properties were analyzed. Electron backscatter diffraction (EBSD) analysis was conducted to determine the effective grain size (EGS) in the steel. It was found that the EGS in the steel reduced obviously with decrease of the finish rolling temperature (FRT), but little changed with the cooling rate (CR) and the simulated coiling temperature (SCT). Additionally, the fraction of low angle grain boundaries (LAGBs) increased with increasing CR in the experimental range. It was shown that yield strength of the steel was enhanced by the increased CR and SCT, and reduced FRT, which were corresponding with the increases of LAGB fraction and precipitated carbonitrides as well as the decrease of EGS, respectively. Charpy impact results showed that the low temperature toughness of the steel with FRT about 40 degrees C above Ar-3 tended to be the best, which was in good accordance with the highest fraction of high angle grain boundaries (HAGBs), but seemed not to be related with the EGS. (C) 2009 Elsevier Ltd. All rights reserved. | Tensile properties of the experimental steels. | B | Tensile strength (MPa) | 630 | MPa | Yield strength (MPa) | 572 | MPa | Elongation (Pct) | 23.6 | no mentioned | 0 | 0 | 0.025 | 0 | 0 | 0 | 0 | 0 | 0 | 0.24 | 0 | 0 | 0 | 0 | 0 | 0.019 | 0 | 1.56 | 0 | 0 | 0 | 0 | 0 | 0 | 0 | 0 | 0.039 | 0.32 | 0 | 0 | 0 | 0 | 0 | 0 | 0 | 0 |  | The materials, 70×78×80mm in size, for hot rolling were cut from the forged slabs. The hot rolling was carried out on a pilot rolling mill with 370mm diameter twin rolls. According to the previous work, the continuous cooling transformation (CCT) diagrams of the experimental steel measured by Formastor-F and Gleeble-3500 , the parameters for TMCP were designed as designated in Fig. 1 and measured as listed in Table 2 . The materials were heated at 1060°C for 50min and hot rolled from 70mm to 7mm thick plates by seven steps. The finish rolling temperature (FRT) was chosen as 800°C. In order to obtain AF microstructure, the cooling rate (CR) was chosen to be about 18°C/s. The simulated coiling temperature (SCT) was 500 °C. |  | rolling mill 370mm heated 1060°C 50min hot rolled 70mm 7mm chosen 800°C simulated coiling temperature 500 °C
23677.xlsx | 10.1016/j.msea.2011.10.015 |  | 1 | Effects of carbon equivalent and cooling rate on tensile and Charpy impact properties of high-strength bainitic steels | The effects of carbon equivalent and cooling rateon tensile and Charpy impact properties of high-strength bainitic steels were investigated. Eight steel plates were fabricated with varying C, Cr, and Nb additions under two different cooling rates, and their microstructures, tensile, and Charpy impact properties were evaluated. Volume fractions of microstructural components present in the steels increased in the order of granular bainite, acicular ferrite, bainitic ferrite, and martensite as the carbon equivalent or cooling rate increased, which resulted in decreased ductility and upper shelf energy and increased energy transition temperature in spite of increased strength. In the steels containing about 50 vol.% of bainitic ferrite and martensite, the tensile strength was about 900 MPa, while the elongation and upper shelf energy were about 20% and 200J, respectively. In order to achieve the best combination of tensile strength, ductility, and upper shelf energy, e.g., 860-900 MPa, 20%, and 200J, respectively, granular bainite, and acicular ferrite were produced by controlling the carbon equivalent and cooling rate, while about 50 vol.% of bainitic ferrite and martensite were maintained to keep the high strength. (C) 2011 Elsevier B.V. All rights reserved. | Room-temperature tensile properties of the steels. | C2-D | Tensile strength (MPa) | 797 | MPa | Yield strength (MPa) | 631 | MPa | Elongation (%) | 23.5 | % | 0 | 0.001 | 0.05 | 0.003 | 0 | 0 | 0 | 0 | 0.03 | 0.25 | 0 | 0 | 0 | 0 | 0.015 | 0.04 | 0.2 | 1.9 | 0 | 0 | 0.5 | 0 | 0 | 0 | 0 | 0 | 0.04 | 0.25 | 0 | 0 | 0 | 0 | 0 | 0 | 0 | 0 |  | After the austenitization at 1150°C for 1h, rolling was started at about 850°C and finished in the austenite region above Ar3. The rolled plates were air-cooled down to the start cooling temperature of 400°C at a cooling rate of 0.1°C/s, and then were water-cooled at a cooling rate of 10°C/s to room temperature. |  | austenitization 1150°C 1h started 850°C air-cooled 400°C
10.1007-s10853-007-2000-4.xlsx | 10.1007/s10853-007-2000-4 |  | 1 | Precipitation of MC phase and precipitation strengthening in hot rolled Nb-Mo and Nb-Ti steels | Hot rolled Nb-Mo steel of yield strength 600 MPa and Nb-Ti steel of yield strength 525 MPa with polygonal and acicular ferrite microstructure have been developed. Using physicochemical phase analysis, XRD, TEM and EDS, the distribution, morphology, composition, crystal structure and particle size of precipitates were observed and identified in these steels. The results revealed that the steels containing both Nb and Mo exhibited fine and uniformly distributed MC-type carbides, while the carbides were coarse and sparsely distributed in the steels containing Nb and Ti. The physicochemical phase analysis showed MC-type carbides contain both Nb and Mo, and the ratio of Mo/Nb was 0.41. Meanwhile, the mass% of the fine particles (< 10 nm in size) of Nb-Mo steel was 58.4%, and higher than that of Nb-Ti steel with 30.0%. Therefore, the results of strengthening mechanisms analysis showed the higher strength of Nb-Mo steel than that of Nb-Ti steel is attributed to its relatively more prominent precipitation strengthening effect. The yield strength increments from precipitation hardening of Nb-Mo steel attained 182.7 MPa and higher than that of Nb-Ti steel. | Table 2 Mechanical properties of different materials | Nb–Mo | TS (Mpa) | 640 | Mpa | YS (MPa) | 600 | MPa | EL | 23.5 | no mentioned | 0 | 0 | 0.027 | 0.003 | 0 | 0 | 0 | 0 | 0.005 | 0.2 | 0.0092 | 0.007 | 0 | 0 | 0 | 0 | 0 | 1.11 | 0 | 0 | 0 | 0 | 0 | 0 | 0 | 0 | 0.081 | 0.14 | 0 | 0 | 0 | 0 | 0 | 0 | 0 | 0 |  | These steels were melted in a vacuum induction furnace and cast into the ingots. They were hot-rolled to 30 mm thick slabs. After soaking at 1,230 °C for 3.6 ks, they were hot-rolled to 6 mm thick at finishing temperature of 880 °C followed by soaking at 650 °C for 3.6 ks and furnace cooling at a simulation of the hot-coiling. |  | hot-rolled 30 mm soaking 650 °C 3.6 ks 3.6 ks hot-rolled 880 °C 6 mm
26683.xlsx | 10.1016/j.msea.2021.141643 | 淬火温度影响 | 1 | Effects of quenching temperature on bainite transformation, retained austenite and mechanical properties of hot-galvanized Q&P steel | Over the last decade, demand has increased for developing the hot-galvanized quenching and partitioning (Q&P) steel to overcome the disadvantages associated with vehicle safety, fuel consumption and corrosion resistant. The present work aims to elucidate the effects of quenching temperature on phase transformation kinetics, microstructure evolutions and mechanical properties of a hot-galvanized Q&P steel (0.225C-0.85Si-2.02Mn-0.91Al, in wt.%) by combining modeling and experimental research. Using dilatometry, SEM, EBSD, EPMA, TEM, PED, XRD and Image-Pro Plus (IPP) software, we quantitatively investigated the microstructure evolution at different quenching temperatures. Results indicated that a larger fraction of primary martensite at lower quenching temperature could strongly promote subsequent bainite transformation kinetics, which is attributed to more martensite-austenite interfaces and defect density. By fitting the dilatometer curves and establishing the equation of transformation rate vs. quenching temperature, a Kolmogorov-Johnson-Mehl-Avram (KJMA) equation was established to describe insufficient bainite formation kinetics during high-temperature short-time overaging. Furthermore, a modified CCE model taking into account intercritical ferrite and short-time bainite transformation was proposed and the predicted RA fractions are more consistent with the experimental values. As the quenching temperature decreases, small-sized blocky RA along martensite boundaries and filmy RA between martensite laths increase, while coarse lath/blocky RA inside bainite structures or at bainite boundaries decreases gradually. In addition, the YS decreases from 763 MPa to 431 MPa with the increase of quenching temperature, while the UTS varies in a narrow range between 967 MPa and 1036 MPa. A stable TEL of 22.6-25.7% can be obtained at a wide range quenching temperature (150-275 degrees C), which is attributed to the joint effects of TRIP effect and multiphase structure. This research would be of guiding significance for the industrial practice. | Tensile properties results of Q&P samples with different quenching temperatures. (Note: tensile property results of Q&P-175 is from Q&P-30 in Ref. [20].) | QT-225 | UTS (MPa) | 1001 | MPa | YS (MPa) | 605 | MPa | TEL (%) | 23.4 | % | 0 | 0 | 0.225 | 0 | 0 | 0 | 0 | 0 | 0.91 | 0.85 | 0 | 0 | 0 | 0 | 0.018 | 0 | 0 | 2.02 | 0 | 0 | 0 | 0 | 0 | 0 | 0 | 0 | 0.034 | 0 | 0 | 0 | 0 | 0 | 0 | 0 | 0 | 0 |  | The ingots were homogenized at 1250 °C for 2h and then hot rolled to a final thickness of 4 mm through 7 passes. Subsequently, the steels were cooled in a furnace to room temperature and obtained ferrite and pearlite. Then cold rolled to 1.2 mm with a reduction ratio of 70% after pickling in 10% hydrochloric acid. Then the cold rolled sheets were subjected to the different annealing processes using a tube furnace and salt baths. Here, the annealing temperature is selected as 840 °C and the volume fraction of ferrite is about 32.6% according our previous study . In order to cooperate with CGL, high-temperature short-time overaging treatment (i.e., 460°C-30s) were conducted, as shown in Fig. 1b. The specimens were heated to partial austenitizing temperature 840 °C and held for 240s. Afterwards, the steels were rapidly placed in the salt bath furnace with different quenching temperatures (225 °C) for 30s and subsequently overaged at 460 °C for 30s followed by water quenching. |  | homogenized 1250 °C 2h final thickness 4 mm rolled 1.2 mm annealing temperature 840 °C heated 840 °C held 240s temperatures 225 °C 30s overaged 460 °C 30s
24465.xlsx | 10.1016/j.msea.2014.09.063 |  | 1 | Effect of double quenching and tempering heat treatment on the microstructure and mechanical properties of a novel 5Cr steel processed by electro-slag casting | The effect of double quenching and tempering (DQT) treatment as well as conventional high temperature quenching and tempering (CQT) treatment on the microstructures and mechanical properties of low carbon 5Cr martensitic as cast steel produced by electroslag casting was investigated. The microstructure changes were characterized by optical microscope (OM), scanning electron microscope (SEM), electron back scatter diffraction (EBSD) and transmission electron microscopy (TEM). The characteristics of carbides precipitated during tempering were analyzed on both carbon extraction replica and thin foil samples by TEM. The mechanical performance was evaluated by Vickers hardness test, tensile test, and Charpy V-notch impact test at ambient temperature. The results of microstructure study indicated that DQT treatment led to a finer microstructure than that of CQT. The carbides of the tempered samples were identified as M7C3. The carbides along the prior austenite grain boundaries nucleated directly while those within the laths should be transformed from cementite which formed at the early tempering stage. Compared with CQT condition, yield strength slightly increased after DQT treatment, and impact toughness improved a lot. The strengthening mechanisms were analyzed and it was found that grain refining and precipitation strengthening were mainly responsible for the increase of strength. The superior toughness of DQT condition was attributed to the finer microstructure resulting in more frequent deflections of the cleavage crack and the smaller size of carbides along the prior austenite boundaries. EBSD analysis showed that both martensitic block and packet of low carbon 5Cr tempered martensitic steel could hinder crack propagation, while the latter was more effective. (C) 2014 Elsevier B.V. All rights reserved. | The mechanical properties of the investigated steel by different heat treatments. | DQT | Ultimate tensile strength (MPa) | 735 | MPa | Yield strength (MPa) | 634 | MPa | Elongation to failure (%) | 23.2 | % | 0 | 0 | 0.1 | 0 | 0 | 0 | 0 | 0 | 0 | 0.75 | 0.01 | 0.001 | 0 | 0 | 0 | 0.1 | 5 | 0.6 | 0 | 0 | 0.55 | 0 | 0 | 0 | 0 | 0 | 0 | 0 | 0 | 0 | 0 | 0 | 0 | 0 | 0 | 0 |  | To prepare the DSC sample, a slice of about 0.2mm in thickness was cut from the electroslag casting rod. The heat treatment specimens with size of 15mm×15mm×80mm were cut from the half of radius in the steel rod. All the specimens were heated to 1000°C in an electric resistance furnace for 45min, followed by oil quenching (OQ). |  | slice 0.2mm heated 1000°C electric resistance furnace 45min
10.1007-s10853-018-2512-0.xlsx | 10.1007/s10853-018-2512-0 | 退火温度影响 | 1 | Microstructure and mechanical properties of a novel hot-rolled 4% Mn steel processed by intercritical annealing | The study described here focuses on the microstructure and mechanical properties of a novel hot-rolled medium-Mn steel (Fe-0.25C-4Mn-1.88Al-0.6Si-0.04Nb-0.08V, wt%) that contained only 4 wt% Mn and modest Al content of 1.88 wt%. It was found that a relatively high content (25-53 vol%) of retained austenite was obtained by intercritical annealing process. With increase in intercritical annealing temperature from 700 to 740 and to 760 A degrees C, retained austenite fraction increased from 25.1 to 53.2% and then decreased to 46.1%. Besides, mechanical stability of retained austenite in 700-760 A degrees C intercritically annealed steels decreased with increase in intercritical annealing temperature. The 720 A degrees C intercritically annealed steel yielded excellent mechanical properties with yield strength of 766 MPa, tensile strength of 951 MPa, total elongation of 48.6% and PSE of 46.22 GPa center dot%, achieved by a high volume fraction of retained austenite (46%) with relatively high mechanical stability. Thus, the 4% Mn steel present in this study indicated excellent mechanical properties of medium-Mn steels can be achieved using low alloy content. | Table 2 Mechanical properties of A700–A760 steels | A700 | Tensile strength/MPa | 913 | MPa | Yield strength/MPa | 828 | MPa | Total elongation/% | 23.1 | % | 0 | 0 | 0.25 | 0 | 0 | 0 | 0 | 0 | 1.88 | 0.6 | 0 | 0 | 0 | 0 | 0 | 0.08 | 0 | 4 | 0 | 0 | 0 | 0 | 0 | 0 | 0 | 0 | 0.04 | 0 | 0 | 0 | 0 | 0 | 0 | 0 | 0 | 0 |  | The Al content in majority of Mn-Al medium-Mn steels was greater than 2 wt%. The chemical composition of the experimental steel is listed in Table 1. A 90-kg ingot of the experimental steel was prepared by vacuum induction melting. The ingot was forged into a billet with a section dimension of 70 mm × 60 mm. The billet was homogenized at 1200 °C for 2 h and then hot-rolled to 4-mm-thick sheet involving nine passes. The finish rolling temperature was ~ 900 °C. After finish rolling, the sheet was finally cooled to room temperature in air. Subsequently, the as-hot-rolled sheet was subjected to intercritical annealing, which involved intercritical annealing at 700 °C for 60 min, respectively, followed by air cooling to room temperature. |  | section dimension 70 mm × 60 mm homogenized 1200 °C 2 h intercritical annealing 700 °C 60 min
13867.xlsx | 10.1016/j.jmatprotec.2014.09.005 | 不同热处理影响 | 1 | Ultrasonic characterization of heat-treatment effects on SAE-1040 and-4340 steels | In this work microstructural characterization and mechanical testing results were correlated with ultrasonic velocity and sound attenuation of steels SAE-1040 and SAE-4340. Both types were subjected to three types of heat treatment; the first was annealing at 850 degrees C, the second was austenitizing at 1000 degrees C followed by oil quenching and the third was similar austenitizing then water quenching. Treatments of SAE-1040 steel resulted in microstructures containing different ferrite and pearlite contents, different inter-lamellar spacing and also different grain size. Similar ferrite and pearlite content was obtained when annealing SAE-4340 whereas, oil and water quenching resulted into martensite. With SAE-1040, the sound velocity was reduced in the order of annealing-oil-water quenching due to the reduction of ferrite on the expense of pearlite. The same order in sound velocity reduction was also obtained with SAE-4340 due to the change in microstructural phases from pearlite to martensite. In comparison to pearlite, the martensite possessed higher crystal lattice distortion, higher dislocation density and lower elastic modulus all of which contribute in reducing sound velocity. Attenuation of SAE-1040 increased in the order of annealing-oil-water quenching because of higher pearlite content and the reduction in inter-lamellar spacing. Attenuation of SAE-4340 gave an opposite order due to the reduction of the extent of microstructural anisotropy. The mechanical properties and hardness were predominantly affected by the microstructural phases leading to the logical correlation with ultrasonic parameters. (C) 2014 Elsevier B.V. All rights reserved. | Mechanical properties of SAE-1040 and -4340 steels. | 4340-oil quench | UTS, MPa | 1721 | MPa | YS, MPa | 1425 | MPa | Elongation % | 23.1 | % | 0 | 0 | 0.36 | 0 | 0 | 0 | 0 | 0 | 0 | 0.25 | 0.04 | 0.04 | 0 | 0 | 0 | 0 | 1.4 | 0.25 | 0 | 0 | 1.4 | 0 | 0 | 0 | 0 | 0 | 0 | 0.2 | 0 | 0 | 0 | 0 | 0 | 0 | 0 | 0 |  | Two types of steels, namely SAE-1040 (C-Mn steel) and SAE-4340 (Cr-Ni-Mo steel), supplied in the form of 50mm diameters rods, from which both materials were cut into three equal pieces 100mm long using hack saw with lubricant to avoid excessive heating. Table 1 presents the average chemical composition of these steels in wt.% after three runs for each type using spectroscopic chemical analyzer. Both materials were subjected simultaneously to the same heat treatment type in an electric resistance furnace. The first treatment was austenitizing at 850°C for 2h followed by furnace cooling (full annealing). The second and third were austenitizing at 1000°C for 3h followed by oil quenching. |  | diameters rods 100mm austenitizing 850°C 2h austenitizing 1000°C 3h
19303.xlsx | 10.1016/j.matdes.2009.03.026 |  | 1 | Relation among rolling parameters, microstructures and mechanical properties in an acicular ferrite pipeline steel | The correlation among thermo-mechanical controlled processing (TMCP) parameters, microstructures and mechanical properties of an acicular ferrite (AF) pipeline steel was investigated in this study. The steel was hot rolled by four different kinds of TMCP to obtain different AF microstructures, and the corresponding mechanical properties were analyzed. Electron backscatter diffraction (EBSD) analysis was conducted to determine the effective grain size (EGS) in the steel. It was found that the EGS in the steel reduced obviously with decrease of the finish rolling temperature (FRT), but little changed with the cooling rate (CR) and the simulated coiling temperature (SCT). Additionally, the fraction of low angle grain boundaries (LAGBs) increased with increasing CR in the experimental range. It was shown that yield strength of the steel was enhanced by the increased CR and SCT, and reduced FRT, which were corresponding with the increases of LAGB fraction and precipitated carbonitrides as well as the decrease of EGS, respectively. Charpy impact results showed that the low temperature toughness of the steel with FRT about 40 degrees C above Ar-3 tended to be the best, which was in good accordance with the highest fraction of high angle grain boundaries (HAGBs), but seemed not to be related with the EGS. (C) 2009 Elsevier Ltd. All rights reserved. | Tensile properties of the experimental steels. | D | Tensile strength (MPa) | 716 | MPa | Yield strength (MPa) | 626 | MPa | Elongation (Pct) | 23.1 | no mentioned | 0 | 0 | 0.025 | 0 | 0 | 0 | 0 | 0 | 0 | 0.24 | 0 | 0 | 0 | 0 | 0 | 0.019 | 0 | 1.56 | 0 | 0 | 0 | 0 | 0 | 0 | 0 | 0 | 0.039 | 0.32 | 0 | 0 | 0 | 0 | 0 | 0 | 0 | 0 |  | The materials, 70×78×80mm in size, for hot rolling were cut from the forged slabs. The hot rolling was carried out on a pilot rolling mill with 370mm diameter twin rolls. According to the previous work, the continuous cooling transformation (CCT) diagrams of the experimental steel measured by Formastor-F and Gleeble-3500 , the parameters for TMCP were designed as designated in Fig. 1 and measured as listed in Table 2 . The materials were heated at 1052°C for 50min and hot rolled from 70mm to 7mm thick plates by seven steps. The finish rolling temperature (FRT) was chosen as 750°C. In order to obtain AF microstructure, the cooling rate (CR) was chosen to be about 23°C/s. The simulated coiling temperature (SCT) was 600 °C. |  | rolling mill 370mm heated 1052°C 50min hot rolled 70mm 7mm chosen 750°C simulated coiling temperature 600 °C
23121.xlsx | 10.1016/j.msea.2008.10.042 | 不同成分影响 | 1 | Study of high strength pipeline steels with different microstructures | In the present study, comparison studies on mechanical properties were made on a commercial X70 grade polygonal ferrite (PF) dominated pipeline steel and a laboratory developed X90 grade acicular ferrite (AF) dominated pipeline steel obtained by optimum thermo-mechanical controlled processing (TMCP). Charpy impact test results indicated that the upper shelfenergy (USE) of the AF pipeline steel was a little bit higher, but its energy transition temperature (ETT) was extremely low, about -162 degrees C, much lower than that of the PF pipeline steel of about -121 degrees C. It was analyzed that higher strength and better toughness of the AF pipeline steel came from its finer grain size and higher density of dislocations and subboundaries, which could be also further proved from the electron backscatter diffraction (EBSD) analysis for its finer effective grain size (EGS) and higher content of low angle grain boundaries (LAGBs), smaller cleavage fracture unit measured from the fracture surface around fracture origin fractured at -196 degrees C, and its more bent crack propagation path in the fracture. (C) 2008 Elsevier B.V. All rights reserved. | Room temperature tensile properties of the experimental steels. | B | Tensile strength (MPa) | 716 | MPa | Yield strength (MPa) | 626 | MPa | Elongation (pct) | 23.1 | no mentioned | 0 | 0 | 0.025 | 0 | 0 | 0 | 0 | 0 | 0 | 0.24 | 0 | 0 | 0 | 0 | 0 | 0 | 0 | 1.56 | 0 | 0 | 0 | 0 | 0 | 0 | 0 | 0 | 0 | 0.32 | 0 | 0 | 0 | 0 | 0 | 0 | 0 | 0 |  | The commercial PF pipeline steel was reheated at 1180°C for 230min, and then rolled in two stages, rough-rolling and finish-rolling. The rough-rolling stage for the steel was started for rolling at 1130°C from thickness of 230-40mm in seven steps; then the finish-rolling stage was started at 1020°C and finished rolling at 840°C from thickness of 40-7mm in another seven steps, and after that the steel was cooled to 600°C at 20°C/s for coiling and finally air cooled to room temperature. The laboratory developed AF pipeline steel, designed by the authors, was smelted in a 100-kg vacuum induction furnace. According to our previous work, the continuous cooling transformation (CCT) diagrams of the experimental steel measured by Formastor-F and Gleeble-3500 , the hot rolling experiment was carried out on a pilot rolling mill with twin rolls of 370mm in diameter. The AF pipeline steel was reheated at 1150°C for 50min, started rolling at 1050°C and finished rolling at 750°C from thickness of 70-7mm in seven steps, then cooled to 600°C at 20°C/s in order to obtain the AF microstructure, finally held at 600°C for 1h and furnace cooled to room temperature to simulate the coiling process. Specimens taken from the transverse cross-section planes of the steels were mechanically polished and etched by a 3pct nital solution, and then microstructures were observed by an S-3400N scanning electron microscope (SEM). Specimens for tensile tests were cut from the middle of the rolled plates in the longitudinal direction and tests were conducted at room temperature at a crosshead speed of 5mm/min on a SCHENCK-100KN servo-hydraulic machine, according to the standard of ASTM E8M-04. Thin foils for TEM observation were taken from the transverse cross-section planes of the steel plates, mechanically thinned from 300 to 50μm, electropolished by a twin-jet electropolisher in an electrolyte consisting of 10vol pct perchloric acid and 90vol pct ethanol, and then were examined on a JEM-2010 high resolution TEM operating at 200kV. |  | commercial PF pipeline steel 1180°C 230min rolling 840°C 1130°C started 1020°C cooled 600°C twin rolls 370mm AF pipeline steel 1150°C 50min rolling 1050°C 750°C cooled 600°C AF microstructure 1h crosshead speed 5mm/min steel plates 50μm twin-jet electropolisher 200kV
24860.xlsx | 10.1016/j.msea.2016.03.055 | 不同冷却参数对性能的影响 | 1 | The impact of thermo-mechanical controlled processing on structure-property relationship and strain hardening behavior in dual-phase steels | We elucidate here the impact of thermo-mechanical controlled processing (TMCP) in governing nucleation of second phase in Nb-Ti microalloyed dual-phase steels. A wide range of mechanical properties were obtained through change in the microstructure, depending on the TMCP cooling schedule. Polygonal ferrite matrix with martensite as the second phase exhibited highest initial strain hardening rate, lowest yield strength, and highest tensile strength as compared to the situation when bainite or bainite-martensite was the second phase. The Crussard-Jaoul (C-J)strain hardening behavior of granular bainite and granular bainite-martensite as the second phase exhibited one-stage characterized by linear and parabolic behavior, respectively. On the other hand, two stages were observed in steel containing martensite as the second phase, viz., linear stage I and parabolic stage II. (C) 2016 Elsevier B.V. All rights reserved. | Microstructure and mechanical properties of the experimental steels with different cooling parameters. | Steel 4 | TS, MPa | 648 | MPa | YS, MPa | 389 | MPa | EL, % | 23 | % | 0 | 0 | 0.075 | 0.004 | 0 | 0 | 0 | 0 | 0.02 | 0.26 | 0.0101 | 0.0028 | 0 | 0 | 0.02 | 0 | 0 | 1.27 | 0 | 0 | 0 | 0 | 0 | 0 | 0 | 0 | 0.016 | 0 | 0 | 0 | 0 | 0 | 0 | 0 | 0 | 0 |  | Pre-fast cooling rate (°C/s) 140 Pre-fast cooling temperature (°C) 630 Post-fast cooling rate (°C/s) 192 Post-cooling temperature (°C) 200. The continuously cast plates were reheated to 1200°C for 2h in a box type resistance furnace, hot rolled to 11mm thickness using a two-high 450mm hot rolling mill and air-cooled to room temperature. Cylindrical specimens of diameter 6mm and 15mm long were machined from the hot rolled plate to conduct TMCP experiments in a Gleeble 3800 thermo-mechanical simulator. The specimens were reheated to 1200°C for 180s to ensure complete austenitization and cooled to 850°C at a cooling rate of 10°C/s. After holding for 20s to eliminate the temperature gradient, the specimens were subjected to 50% compressive strain at a strain rate of 3s-1, followed by cooling to room temperature at cooling rates of 0.5, 1, 2, 5, 10, 20 and 40°C/s, respectively. The plates of 60 mm thickness were reheated to 1200 °C for 2 h and hot rolled to 5 mm thickness using the two-high Ф450 mm experimental hot rolling mill equipped with ultrafast cooling (UFC) system developed in our laboratory. The hot rolling process was accomplished with reduction ratio of ~68% in the recrystallization region and ~75% in the non-recrystallization region. The finish rolling temperature was 840 °C. After hot rolling, the strips were subjected to pre-fast cooling stage, air cooling stage, and post-fast cooling stage on the run-out table, and then placed in the coil box to simulate the industrial coiling process. |  | continuously cast plates 1200°C 2h hot rolled 11mm 450mm Cylindrical specimens 6mm reheated 1200°C 180s cooled 850°C reheated 1200 °C 2 h hot rolled 5 mm
26308.xlsx | 10.1016/j.msea.2020.139665 | 工艺影响（QAT = quenching and austempering，Q&P = quenching and partitioning） | 1 | Microstructure evolution and mechanical behavior of a novel hot-galvanized Q&P steel subjected to high-temperature short-time overaging treatment | A novel hot-galvanized quenching and partitioning (Q&P) steel (0.225C-0.85Si-2.02Mn-0.91Al, in wt.%) with excellent strength-ductility balance was fabricated by intercritical annealing followed by high-temperature short-time overaging treatment. The resulting microstructure evolution and its relationship with mechanical properties were investigated using dilatometry, SEM, EBSD, TEM, XRD, nanoindentation and tensile testing, and compared with samples subjected to conventional quenching and austempering (QAT) process. The combined effects of structural subdivision by primary martensite and carbon partitioning simultaneously from martensite and bainite lead to the retention of larger amounts of retained austenite (RA) constituents with different morphologies, sizes and stabilities at room temperature. On the contrary, the QAT samples have coarser martensite-austenite (M-A) islands and smaller fraction of RA due to relatively insufficient partition and bainitic transformation kinetics. As compared to QAT treatment, the better mechanical properties with a yield strength (YS) of 736 MPa, tensile strength up to 1020 MPa, total elongation (TEL) of around 24%, and product of strength and elongation (PSE) above 24 GPa% can be achieved after the Q&P process, and particularly, more ductile tempered martensite and refined M-A particles result in a simultaneous increase of YS and TEL. The instantaneous work-hardening exponent vs. true strain curve of Q&P samples displays a small peak followed by a long plateau region before break, which can be attributed to a less active and sustained TRIP effect. | Measured mechanical properties of QAT and Q&P samples. | Q&P-20 | UTS (MPa) | 1039 | MPa | YS (MPa) | 519 | MPa | TEL (%) | 23 | % | 0 | 0 | 0.225 | 0 | 0 | 0 | 0 | 0 | 0.91 | 0.85 | 0 | 0 | 0 | 0 | 0.018 | 0 | 0 | 2.02 | 0 | 0 | 0 | 0 | 0 | 0 | 0 | 0 | 0.034 | 0 | 0 | 0 | 0 | 0 | 0 | 0 | 0 | 0 |  | The ingots were homogenized at 1250 °C for 2 h, then hot rolled to a final thickness of 4 mm through 7 passes. And subsequently, the steel was cooled in a furnace to room temperature obtaining the microstructure of ferrite and pearlite. The hot-rolled sheets were then cold rolled to 1.2 mm with a reduction ratio of 70% after pickling in 10% hydrochloric acid. Then the cold rolled sheets were subjected to the different annealing processes using a tube furnace and salt baths. The experimental samples were divided into two groups, as shown in Fig. 1 . The second group (Q&amp;P = quenching and partitioning) was treated in the same way as the first group but with a quenching step involving supercooling from 840 °C to 175 °C (temperature between Ms and Mf) before reheating to 460 °C for different times, and the quenching process aimed to obtain a reasonable amount of martensite before partitioning and further enrich austenite with carbon during subsequent partitioning. These samples were isothermal at 460 °C for the corresponding times (20s). |  | homogenized 1250 °C 2 h final thickness 4 mm then cold rolled 1.2 mm supercooling 840 °C 175 °C reheating 460 °C isothermal 460 °C corresponding times 20s
26488.xlsx | 10.1016/j.msea.2020.140636 |  | 1 | Improved strength-ductility-toughness balance of a precipitation-strengthened low-carbon medium-Mn steel by adopting intercritical annealing-tempering process | The present study on low-carbon medium-Mn steel demonstrates that the newly proposed intercritical annealing-tempering process led to good combination of strength, ductility and impact toughness, by simultaneously optimizing austenite reverted transformation and Cu precipitation. Intercritical annealing at high temperature accelerated the dissolution of cementite particles, promoted the formation of reverted austenite, and then increased the total elongation and impact energy. The additional tempering at 500 degrees C facilitated intensive precipitation of Cu-rich precipitates in secondary martensite. The precipitates were fine, uniform in size and high in density, which provided a significant strengthening effect. Strengthening by nano-scale Cu-rich precipitates compensated softening associated with high temperature annealing, and increased the yield strength of tempered medium-Mn steel by 75 MPa. In addition to facilitating Cu precipitation, the introduction of secondary martensite also promoted nucleation of reverted austenite during tempering with sufficient C and Mn concentration that stabilized austenite and further improved ductility. Excellent mechanical properties, 960 MPa yield strength, 1010 MPa tensile strength, 29.2% total elongation and 150 J impact energy at room temperature were obtained in the precipitation-strengthened low-carbon medium-Mn steel, on intercritical annealing at 645 degrees C, followed by tempering at 500 degrees C for 2 h. | Mechanical properties of samples DQ, DQT, DQA and DQAT. | DQA600 | Tensile strength/MPa | 1040 | MPa | Yield strength/MPa | 1015 | MPa | Total elongation/% | 23 | % | 0 | 0.0025 | 0.06 | 0.0015 | 0 | 0 | 0 | 0 | 0.56 | 0.36 | 0 | 0 | 0 | 0 | 0 | 0.002 | 0 | 5.1 | 0 | 0 | 2.1 | 1.6 | 0 | 0 | 0 | 0 | 0.064 | 0 | 0 | 0 | 0 | 0 | 0 | 0 | 0 | 0 |  | The 100 kg steel ingot was prepared using a high-frequency vacuum induction furnace. The ingot was then forged into billets of dimensions ~100 mm × 100 mm. Schematic diagram of rolling and heat treatment process of the experimental steel is shown in Fig. 1 . The billets were hot-rolled to 12 mm steel plates via seven passes, after homogenization at 1200 °C for 2 h. The finish rolling temperature was greater than 1030 °C. Subsequently, the plates were directly quenched to room temperature (RT) and designated as sample DQ (directly quenched). The intercritical annealing process was carried out at 600 °C and the annealing time was 1.5 h. |  | mm 100 mm hot-rolled 1200 °C 12 mm steel plates 2 h finish rolling temperature 1030 °C intercritical annealing process 600 °C annealing time 1.5 h
10.1007-s11661-016-3720-3.xlsx | 10.1007/s11661-016-3720-3 | 成分影响 | 1 | Development of Fine-Grained, Low-Carbon Bainitic Steels with High Strength and Toughness Produced Through the Conventional Hot-Rolling and Air-Cooling | Low-carbon bainitic steels have created enormous interest among scientists across the world in the past few decades because of their high strength, toughness, and weldability replacing the conventional quenched and tempered medium-carbon steels. Three experimental steels with varying alloy additions were made in a 100-kg laboratory induction furnace and cast into 100-mm-diameter cylindrical ingots. These ingots were hot-rolled and air-cooled to 6-mm plates in an experimental rolling mill with selected thermomechanical parameters. Steels processed through this process provided an ultrafine low-carbon bainitic microstructure with maximum yield strength (YS) and ultimate tensile strength (UTS) 575 and 705 MPa, respectively. The Charpy impact toughness of the experimental steels was excellent, and at 253 K (-20 A degrees C), it varied from 114 to 170 Joules. Cu-B-added steel was found to give an optimum combination of strength, YS-575 MPa, and toughness, 114 J at 253 K (-20 A degrees C). Thus, fine-grained, low-carbon bainitic steels could be developed with a proper combination of alloying elements and thermomechanical parameters even by air-cooling. | Table II Hardness and Tensile Properties of the Experimental Steels | Steel 2 | Ultimate Tensile Strength (MPa) | 678 | MPa | 0.2 pct Yield Strength (MPa) | 513 | MPa | Elongation pct EL | 23 | no mentioned | 0 | 0 | 0.026 | 0 | 0 | 0 | 0 | 0 | 0 | 0.29 | 0.007 | 0.01 | 0 | 0 | 0.014 | 0.039 | 0.27 | 1.65 | 0 | 0 | 0.88 | 0.47 | 0 | 0 | 0 | 0 | 0.042 | 0.28 | 0 | 0 | 0 | 0 | 0 | 0 | 0 | 0 |  | The present work thus, aimed at production of fine-grained, low-carbon bainitic steels with high strength and toughness through industry-friendly conventional hot-rolling and air-cooling routes without the necessity of tempering treatment. Three experimental heats of 25 kg each were made in a Inductotherm laboratory air induction furnace with varying alloying combinations. The cast cylindrical ingots were 100 mm in diameter. The defective portion comprising about 25 pct from top and 10 pct from bottom of the ingots was discarded. The trimmed ingots were heated to 1373 K (1100 °C) and soaked for 3 hours. After soaking, the ingots were hot-rolled into 20-mm-thick plates in a HILLE, UK 2-Hi experimental rolling mill. Samples for dilatometry and hot compression studies were prepared from the as-rolled plates. After determining the optimum process parameters for obtaining the desired microstructural morphology of the steels, the plates were further rolled into 6-mm plates in three passes with the final rolling temperature (FRT) of 1173 K (900 °C) followed by air cooling (AC). |  | experimental heats 25 kg comprising 25 pct 10 pct heated 1373 K 1100 °C soaked 3 hours final rolling temperature 1173 K 900 °C
10.1007-s11661-019-05135-x.xlsx | 10.1007/s11661-019-05135-x | 成分和热处理工艺影响 | 1 | Changes in the Microstructure and Mechanical Properties of Railway Wheel Steels as a Result of the Thermal Load Caused by Shoe Braking | An investigation was carried out to study the effects caused by shoe braking on the microstructure and mechanical properties of ER7, CLASS B, CLASS C, and SANDLOS((R)) wheels as a result of the thermal load. Particular attention was given to cases of exposure to medium and high temperatures, namely from 700 degrees C to 970 degrees C, followed by air cooling. Hardness measurements, tensile tests, toughness tests, fatigue crack growth tests, and microstructural observations were carried out on samples extracted from new wheels, with and without heat treatments simulating the microstructural modifications caused by shoe braking. The experiments showed that the hardness, yield strength and ultimate tensile strength of the steels all decrease with the heat-treatment temperature up to 750 degrees C due to globular pearlite formation. However, after the heat treatment at 970 degrees C, these properties show a trend inversion, as the globular pearlite no longer appears, while, in some cases, traces of bainite and martensite are observed. On the other hand, the fracture toughness, crack propagation threshold, and rate are not significantly altered by the heat treatments, showing the steels to have a good stability under the thermal loads caused by shoe braking. | Table III Tensile Properties of the Steels Under the Untreated and Heat-Treated Conditions | SANDLOS® | Tensile Strength (MPa) | 869 | MPa | Yield Strength (MPa) | 501 | MPa | Elongation to Fracture (Pct) | 23 | no mentioned | 0 | 0 | 0.63 | 0 | 0 | 0 | 0 | 0 | 0 | 0.88 | 0.009 | 0.001 | 0 | 0 | 0 | 0 | 0 | 0.84 | 0 | 0 | 0 | 0 | 0 | 0 | 0 | 0 | 0 | 0 | 0 | 0 | 0 | 0 | 0 | 0 | 0 | 0 |  | The industrial heat treatments performed in wheel production are rim chilling and tempering. At the end of the rim chilling, the wheel is tempered at 500 °C for 5 hours, followed by air-cooling to room temperature. All the specimens were taken from the wheels after the industrial heat treatments. Then, several samples were heat treated at various temperatures to reproduce the modification of the microstructure due to the shoe braking. The specimens were heated to the chosen temperature with a rate of 40 °C/h, maintained at this temperature for 45 minutes, and then air-cooled to room temperature in order to obtain a uniform microstructure. The temperatures of 700 °C were chosen as representative of each temperature range, imposing heating-cooling heat treatments on wheel specimens so as to obtain the same microstructure that was observed in shoe-braked wheels. |  | tempered 500 °C 5 hours heated 40 °C/h chosen temperature 45 minutes temperatures 700 °C
10.1007-s11665-017-2988-9.xlsx | 10.1007/s11665-017-2988-9 | 热处理工艺影响 | 1 | Effect of Normalizing Temperature on Fracture Characteristic of Tensile and Impact Tested Creep Strength-Enhanced Ferritic P92 Steel | The high-temperature Cr-Mo creep strength-enhanced ferritic (CSEF) steels are mainly used in nuclear and thermal power plants. In the present investigation, a systematic study on fracture surface morphologies of tensile and impact tested specimens and mechanical properties of cast and forged (C&F) P92 steel was performed for various heat treatment conditions. The heat treatment was carried out in normalizing temperature range of 950-1150 degrees C and then tempered to a fixed tempering temperature of 760 degrees C. The effect of varying normalizing temperatures before and after tempering on microstructure evolution, tensile properties, Vicker's hardness and Charpy toughness was studied. The normalizing temperature before and after tempering was having a noticeable effect on mechanical properties of as-received P92 steel. The fracture surface of impact and tensile tested samples was also studied for various normalizing temperatures with or without tempering. Fracture surface morphology was affected by the presence of secondary phase carbide particles. The fraction area of cleavage facets on the tensile fracture surface was found to be increased with an increase in the normalizing temperature. The fractured tensile specimens were characterized by transgranular ductile dimples, tear ridges and transgranular cleavage facets for various heat treatments. The fracture mode of impact tested samples was more complex. It showed both quasi-cleavage facets and ductile dimple tearing for various normalizing temperatures. | Table 2 Mechanical properties of as-received P92 steel and after various heat treatments performed on C&amp;F P92 steel | N&T 1000/760 | Tensile strength, MPa | 678 | MPa | Yield strength, MPa | 530 | MPa | % elongation | 23 | % | 0 | 0 | 0.101 | 0 | 0 | 0 | 0 | 0 | 0.023 | 0.48 | 0.007 | 0.003 | 0 | 0 | 0 | 0.24 | 9.09 | 0.58 | 0 | 0 | 0 | 0.025 | 0 | 0 | 0 | 0 | 0.073 | 0.422 | 0 | 0 | 0 | 0 | 0 | 1.865 | 0 | 0 |  | P92 steel is used in high-temperature service condition and supplied in normalizing and tempering (N&T) state. In the present study, P92 steel was supplied in cast and forged (C&F) state. The C&F P92 steel was subjected to normalizing and tempering treatment before put in service. The chemical composition of the as-received material is analyzed by using optical emission spectrometry as given in Table 1. The as-received plates of dimensions 200 mm × 100 mm × 10 mm have been received from Bharat Heavy Electricals Limited (BHEL), Haridwar. Initially, the as-received P92 steel plates were subjected to various normalizing temperature ranges from 1000 °C for 1 h and then tempered at 760 °C for 2 h in an electric resistance furnace (Ref 17, 24). To find the effect of normalizing temperature on tensile strength, the flat sub-size tensile samples were prepared from as-received and heat-treated P92 steel plate. |  | various normalizing temperature ranges 1000 °C 1 h then tempered 760 °C 2 h
10.1007-s11665-017-2988-9.xlsx | 10.1007/s11665-017-2988-9 | 热处理工艺影响 | 1 | Effect of Normalizing Temperature on Fracture Characteristic of Tensile and Impact Tested Creep Strength-Enhanced Ferritic P92 Steel | The high-temperature Cr-Mo creep strength-enhanced ferritic (CSEF) steels are mainly used in nuclear and thermal power plants. In the present investigation, a systematic study on fracture surface morphologies of tensile and impact tested specimens and mechanical properties of cast and forged (C&F) P92 steel was performed for various heat treatment conditions. The heat treatment was carried out in normalizing temperature range of 950-1150 degrees C and then tempered to a fixed tempering temperature of 760 degrees C. The effect of varying normalizing temperatures before and after tempering on microstructure evolution, tensile properties, Vicker's hardness and Charpy toughness was studied. The normalizing temperature before and after tempering was having a noticeable effect on mechanical properties of as-received P92 steel. The fracture surface of impact and tensile tested samples was also studied for various normalizing temperatures with or without tempering. Fracture surface morphology was affected by the presence of secondary phase carbide particles. The fraction area of cleavage facets on the tensile fracture surface was found to be increased with an increase in the normalizing temperature. The fractured tensile specimens were characterized by transgranular ductile dimples, tear ridges and transgranular cleavage facets for various heat treatments. The fracture mode of impact tested samples was more complex. It showed both quasi-cleavage facets and ductile dimple tearing for various normalizing temperatures. | Table 2 Mechanical properties of as-received P92 steel and after various heat treatments performed on C&amp;F P92 steel | N&T 1150/760 | Tensile strength, MPa | 696 | MPa | Yield strength, MPa | 550 | MPa | % elongation | 23 | % | 0 | 0 | 0.101 | 0 | 0 | 0 | 0 | 0 | 0.023 | 0.48 | 0.007 | 0.003 | 0 | 0 | 0 | 0.24 | 9.09 | 0.58 | 0 | 0 | 0 | 0.025 | 0 | 0 | 0 | 0 | 0.073 | 0.422 | 0 | 0 | 0 | 0 | 0 | 1.865 | 0 | 0 |  | P92 steel is used in high-temperature service condition and supplied in normalizing and tempering (N&T) state. In the present study, P92 steel was supplied in cast and forged (C&F) state. The C&F P92 steel was subjected to normalizing and tempering treatment before put in service. The chemical composition of the as-received material is analyzed by using optical emission spectrometry as given in Table 1. The as-received plates of dimensions 200 mm × 100 mm × 10 mm have been received from Bharat Heavy Electricals Limited (BHEL), Haridwar. Initially, the as-received P92 steel plates were subjected to various normalizing temperature ranges from 1150 °C for 1 h and then tempered at 760 °C for 2 h in an electric resistance furnace (Ref 17, 24). To find the effect of normalizing temperature on tensile strength, the flat sub-size tensile samples were prepared from as-received and heat-treated P92 steel plate. |  | various normalizing temperature ranges 1150 °C 1 h then tempered 760 °C 2 h
18272.xlsx | 10.1016/j.matchar.2018.08.056 | 变形量和退火时间对性能的影响 | 1 | The significant impact of cold deformation on structure-property relationship in phase reversion-induced stainless steels | The present study aims to investigate the impact of cold deformation on structure-property relationship in phase reversion-induced stainless steels. The commercial 18Cr-8Ni stainless steel was cold rolled at room temperature to 30%, 60% and 90% thickness reduction, respectively and subsequently annealed at 900 degrees C for 1-100 min. Evolution of phases in selected samples was identified and quantified by X-ray diffraction together with the corresponding microstructural characterization through optical, scanning and transmission electron microscopy, and electron backscatter diffraction. Mechanical properties of selected samples were determined by the tensile test. The results indicated that parts of metastable austenite transformed into strain-induced martensite during cold rolling process, and the volume fraction of martensite increased with increase in cold rolling reduction. The kinetics of reversion transformation from martensite to austenite was fastest in 90% cold-rolled sample during annealing treatment. The austenite grain size for the 90% cold-rolled sample after annealing was smallest and most uniform, which induced highest yield strength and elongation combination. | Tensile properties for 18Cr-8Ni stainless steel and 30% CR, 60% CR and 90% CR samples after annealing for various time. | 30% | Mean tensile strength, MPa | 1189 | MPa | Mean yield strength, MPa | 1104 | MPa | Mean elongation, MPa | 23 | % | 0 | 0 | 0.04 | 0.048 | 0 | 0 | 0 | 0 | 0 | 0.34 | 0 | 0 | 0 | 0 | 0 | 0 | 18.06 | 1.15 | 0 | 0 | 8.33 | 0 | 0 | 0 | 0 | 0 | 0 | 0.051 | 0 | 0 | 0 | 0 | 0 | 0 | 0 | 0 |  | The experimental material used in this study was commercial 18Cr-8Ni cold-rolled stainless steel strips of ~3 mm thickness and the chemical composition (weight percent) of this steel is listed in Table 1 . The strips were cold rolled in a pilot plant to 30% reduction in thickness at room temperature. The objective of changing cold rolling reduction was to obtain microstructures with different content of strain-induced martensite and deformed untransformed austenite in samples. Next, the strips were isothermally annealed at a temperature of 900 °C for 1.5 min in a tubular resistance furnace under argon atmosphere, and then subsequently quenched in ice-water. |  | isothermally annealed 900 °C 1.5 min
8905.xlsx | 10.1016/j.engfailanal.2017.06.044 | 成分缺失，已补齐 | 1 | A comparative study of ductile-brittle transition behavior and fractography of P91 and P92 steel | The modified 9Cr-1Mo (P91) and 9Cr- 0.5Mo- 1.8W (P92) steel used in fast breeder reactor is exposed to irradiation during service which severely affects the dynamic fracture resistance by increasing the ductile to brittle transition temperature (DBTT). Thus, even at room temperature, the steel can become brittle and prone to cracking. In the present investigation, to elucidate the influence of low temperature on the DBTT, Charpy toughness test was performed on creep strength enhanced ferritic P91 and P92 steel. Lower DBTT was observed for the P92 steel as compared to P91 steel. To find the mode of fracture, the fractured Charpy toughness specimens were investigated using a field electron scanning electron microscope (FESEM). The fracture surface revealed the brittle mode of fracture at a lower temperature for both the steels while the mixed mode of fracture was noticed at room temperature and above. | Mechanical properties of the P91 and P92 steel in N&T condition. | P92 steel | Tensile strength (MPa) | 678 | MPa | Yield strength (MPa) | 520 | MPa | Elongation (%) | 23 | % | 0 | 0 | 1.01 | 0 | 0 | 0 | 0 | 0 | 0 | 0.48 | 0 | 0.003 | 0 | 0 | 0 | 0.24 | 9.09 | 0.58 | 0 | 0 | 0.35 | 0.025 | 0 | 0 | 0 | 0 | 0.073 | 0.42 | 0 | 0 | 0 | 0 | 0 | 1.86 | 0 | 0 |  | The cast and forged (C&amp;F) P92 steel plates of size 150×100×12mm were supplied from BHEL Haridwar, India. The as-received plate was subjected to normalizing treatment at 1040°C for 1h and air cooled and further tempered at 760°C for 2h, finally air cooled . |  | further tempered 760°C 2h
26724.xlsx | 10.1016/j.msea.2021.141813 | Nb和热处理工艺影响 | 1 | Effect of Nb microalloying on microstructure evolution and mechanical properties in low carbon medium manganese steel | The effect of Nb microalloying on microstructure evolution and mechanical properties of 0.02C-7Mn steel was investigated. The results showed that the microstructure was fully quenched martensite after subjected to reheating and quenching (RQ) process. The microstructure consisted of tempered mmartensite, reversed austenite (RA), and athermal E-mattensite after tempered at 620 degrees C, while the microstructure contained tempered mmartensite, RA, athermal E-martensite, and athermal mmartensite after tempered at 650 degrees C. The thermal and mechanical stability of both RA and athermal E-mattensite decreased after the 0.05% Nb was added to the 0.02C-7Mn steel, and also decreased as the intercritical tempering (IT) temperature increased, which was mainly because the content of solid solution C in RA decreased. The calculated stacking fault energies (SFEs) were all negative, which spontaneously induced athermal martensitic transformation. Multiphase microstructure resulted in the remarkable mechanical property evolution. After tempered at 620 degrees C, the optical mechanical properties of 7Mn-0.05Nb steel were obtained: yield strength of 720.0 MPa, tensile strength of 819.0 MPa, total elongation of 26.0% and -40 degrees C impact energy of 266 J, while the yield strength of 675.0 MPa, tensile strength of 776.5 MPa, the total elongation of 29.5% and the -40 degrees C impact energy of 274 J appeared in 7Mn-ONb steel. As the IT temperature increased to 650 degrees C, the yield strength of both the steels sharply decreased (475.5 MPa for 650 degrees C-ONb steel and 460.5 MPa for 650 degrees C-0.05Nb steel), and the tensile strength of both the steels increased about 56 MPa, while the -40 degrees C impact energy decreased by 40 and 60 J, respectively, showing that the -40 degrees C impact energy was not very sensitive to the mechanical stability of RA and athermal E-martensite. The mean size of NbC particles was mainly about 5-7 nm, which significantly improved the precipitation strengthening, but there was just little damage to low-temperature toughness. | Room temperature tensile properties of experimental steels. | 650-0Nb | Tensile Strength/MPa | 832.5 | MPa | Yield Strength/MPa | 475.5 | MPa | Total Elongation/% | 23 | % | 0 | 0 | 0.021 | 0.0018 | 0 | 0 | 0 | 0 | 0 | 0.077 | 0 | 0 | 0 | 0 | 0.004 | 0 | 0 | 6.63 | 0 | 0 | 0 | 0 | 0 | 0 | 0 | 0 | 0 | 0.4 | 0 | 0 | 0 | 0 | 0 | 0 | 0 | 0 |  | The steels were melted by means of a 100 kg high-frequency vacuum induction furnace and cast into ingots, following the forging process into a 90 × 200 × 120 mm3 billet between 950 and 1100 °C. After homogenized at 1100 °C for 30 min, the steels were rolled into 18 mm thickness by three passes rough rolling and three passes finish rolling. The finish rolling temperature was about 840 °C with a total reduction of 80%. Subsequently, the steels were quenched to room temperature by laminar water cooling. The quenched steels were reheated to 820 °C for 30 min with water quenching (RQ process) and the equiaxed prior austenite grain was obtained. The heating rate was 200 °C/h, cooling rate was 16 °C/s, and the specimens were preserved at 850 °C for 15 min. The austenite starting transformation temperatures were 564 and 573 °C for 7Mn-0Nb and 7Mn-0.05Nb steels, respectively. Then the RQ steels were intercritically tempered at 650 °C for 1 h following by air cooling to ambient temperature. |  | billet 950 °C 1100 °C homogenized 1100 °C 30 min rolled 18 mm quenched steels 820 °C 30 min heating rate 200 °C/h cooling rate 16 °C/s preserved 850 °C 15 min intercritically tempered 650 °C 1 h
24087.xlsx | 10.1016/j.msea.2013.04.096 | 成分 | 1 | Inconsistent effects of mechanical stability of retained austenite on ductility and toughness of transformation-induced plasticity steels | The tensile and impact properties of two low-carbon bainitic transformation-induced plasticity (TRIP) steels, one being Al-free and the other being Al-containing, have been investigated. The two steels are featured by the existence of different sizes and shapes of retained austenite showing different mechanical stabilities. Compared with the Al-containing steel, the Al-free steel shows significantly improved tensile strength, uniform strain and total elongation, but exhibits much decreased impact toughness. These results demonstrate conflicting effects of strain-induced martensitic transformation of retained austenite on tensile ductility and impact toughness of TRIP steels. It is indicated that a wide distribution of size and shape of retained austenite is favorable for sustained high strain hardening rate and increased uniform tensile strain; however, thin films of retained austenite, which is mechanically more stable, tends to enhance impact toughness. (C) 2013 Elsevier B.V. All rights reserved. | Average tensile and impact properties of the two steels isothermally treated at 320degC. | Al-free steel | Tensile strength (MPa) | 1604 | MPa | Yield strength (MPa) | 914 | MPa | Total elongation (%) | 22.9 | % | 0 | 0 | 0.28 | 0 | 0 | 0 | 0 | 0 | 0.02 | 1.71 | 0 | 0 | 0 | 0 | 0 | 0 | 1.64 | 2.04 | 0 | 0 | 0.36 | 0 | 0 | 0 | 0 | 0 | 0 | 0.36 | 0 | 0 | 0 | 0 | 0 | 0 | 0 | 0 |  | The chemical compositions of the two steels, the Al-free steel and the Al-containing steel (hereafter the 1.19Al steel), are given in Table 1. The ingots melted by vacuum induction furnace were hot-forged into square bars at a finishing temperature of around 920°C. Specimens were all austenitized at 920°C for 30min, isothermally treated in a salt bath at a temperature of 320°C for different holding times from 84 to 420min, and finally air cooled to room temperature. Disks of 3mm in diameter were twin-jet electropolished to perforation at room temperature. For the same steel, similar microstructures were observed when isothermally treated at 320°C for different holding times. Fig. 1(a) and (c) shows typical optical metallographs of the Al-free and the 1.19Al steels isothermally treated at 320°C for a holding time of 420min. |  | finishing temperature 920°C austenitized 920°C 30min isothermally treated 320°C 84 420min Disks 3mm isothermally treated 320°C isothermally treated 320°C holding time 420min
26683.xlsx | 10.1016/j.msea.2021.141643 | 淬火温度影响 | 1 | Effects of quenching temperature on bainite transformation, retained austenite and mechanical properties of hot-galvanized Q&P steel | Over the last decade, demand has increased for developing the hot-galvanized quenching and partitioning (Q&P) steel to overcome the disadvantages associated with vehicle safety, fuel consumption and corrosion resistant. The present work aims to elucidate the effects of quenching temperature on phase transformation kinetics, microstructure evolutions and mechanical properties of a hot-galvanized Q&P steel (0.225C-0.85Si-2.02Mn-0.91Al, in wt.%) by combining modeling and experimental research. Using dilatometry, SEM, EBSD, EPMA, TEM, PED, XRD and Image-Pro Plus (IPP) software, we quantitatively investigated the microstructure evolution at different quenching temperatures. Results indicated that a larger fraction of primary martensite at lower quenching temperature could strongly promote subsequent bainite transformation kinetics, which is attributed to more martensite-austenite interfaces and defect density. By fitting the dilatometer curves and establishing the equation of transformation rate vs. quenching temperature, a Kolmogorov-Johnson-Mehl-Avram (KJMA) equation was established to describe insufficient bainite formation kinetics during high-temperature short-time overaging. Furthermore, a modified CCE model taking into account intercritical ferrite and short-time bainite transformation was proposed and the predicted RA fractions are more consistent with the experimental values. As the quenching temperature decreases, small-sized blocky RA along martensite boundaries and filmy RA between martensite laths increase, while coarse lath/blocky RA inside bainite structures or at bainite boundaries decreases gradually. In addition, the YS decreases from 763 MPa to 431 MPa with the increase of quenching temperature, while the UTS varies in a narrow range between 967 MPa and 1036 MPa. A stable TEL of 22.6-25.7% can be obtained at a wide range quenching temperature (150-275 degrees C), which is attributed to the joint effects of TRIP effect and multiphase structure. This research would be of guiding significance for the industrial practice. | Tensile properties results of Q&P samples with different quenching temperatures. (Note: tensile property results of Q&P-175 is from Q&P-30 in Ref. [20].) | QT-150 | UTS (MPa) | 1036 | MPa | YS (MPa) | 763 | MPa | TEL (%) | 22.8 | % | 0 | 0 | 0.225 | 0 | 0 | 0 | 0 | 0 | 0.91 | 0.85 | 0 | 0 | 0 | 0 | 0.018 | 0 | 0 | 2.02 | 0 | 0 | 0 | 0 | 0 | 0 | 0 | 0 | 0.034 | 0 | 0 | 0 | 0 | 0 | 0 | 0 | 0 | 0 |  | The ingots were homogenized at 1250 °C for 2h and then hot rolled to a final thickness of 4 mm through 7 passes. Subsequently, the steels were cooled in a furnace to room temperature and obtained ferrite and pearlite. Then cold rolled to 1.2 mm with a reduction ratio of 70% after pickling in 10% hydrochloric acid. Then the cold rolled sheets were subjected to the different annealing processes using a tube furnace and salt baths. Here, the annealing temperature is selected as 840 °C and the volume fraction of ferrite is about 32.6% according our previous study . In order to cooperate with CGL, high-temperature short-time overaging treatment (i.e., 460°C-30s) were conducted, as shown in Fig. 1b. The specimens were heated to partial austenitizing temperature 840 °C and held for 240s. Afterwards, the steels were rapidly placed in the salt bath furnace with different quenching temperatures (150 °C) for 30s and subsequently overaged at 460 °C for 30s followed by water quenching. |  | homogenized 1250 °C 2h final thickness 4 mm rolled 1.2 mm annealing temperature 840 °C heated 840 °C held 240s temperatures 150 °C 30s overaged 460 °C 30s
10.1007-s10853-007-2000-4.xlsx | 10.1007/s10853-007-2000-4 | 成分影响 | 1 | Precipitation of MC phase and precipitation strengthening in hot rolled Nb-Mo and Nb-Ti steels | Hot rolled Nb-Mo steel of yield strength 600 MPa and Nb-Ti steel of yield strength 525 MPa with polygonal and acicular ferrite microstructure have been developed. Using physicochemical phase analysis, XRD, TEM and EDS, the distribution, morphology, composition, crystal structure and particle size of precipitates were observed and identified in these steels. The results revealed that the steels containing both Nb and Mo exhibited fine and uniformly distributed MC-type carbides, while the carbides were coarse and sparsely distributed in the steels containing Nb and Ti. The physicochemical phase analysis showed MC-type carbides contain both Nb and Mo, and the ratio of Mo/Nb was 0.41. Meanwhile, the mass% of the fine particles (< 10 nm in size) of Nb-Mo steel was 58.4%, and higher than that of Nb-Ti steel with 30.0%. Therefore, the results of strengthening mechanisms analysis showed the higher strength of Nb-Mo steel than that of Nb-Ti steel is attributed to its relatively more prominent precipitation strengthening effect. The yield strength increments from precipitation hardening of Nb-Mo steel attained 182.7 MPa and higher than that of Nb-Ti steel. | Table 2 Mechanical properties of different materials | Nb–Ti | TS (Mpa) | 595 | Mpa | YS (MPa) | 525 | MPa | EL | 22.8 | no mentioned | 0 | 0 | 0.039 | 0.0012 | 0 | 0 | 0 | 0 | 0 | 0.26 | 0.001 | 0.001 | 0 | 0 | 0.015 | 0 | 0 | 1.1 | 0 | 0 | 0 | 0 | 0 | 0 | 0 | 0 | 0.055 | 0 | 0 | 0 | 0 | 0 | 0 | 0 | 0 | 0 |  | These steels were melted in a vacuum induction furnace and cast into the ingots. They were hot-rolled to 30 mm thick slabs. After soaking at 1,230 °C for 3.6 ks, they were hot-rolled to 6 mm thick at finishing temperature of 880 °C followed by soaking at 650 °C for 3.6 ks and furnace cooling at a simulation of the hot-coiling. |  | hot-rolled 30 mm soaking 650 °C 3.6 ks 3.6 ks hot-rolled 880 °C 6 mm
26683.xlsx | 10.1016/j.msea.2021.141643 | 淬火温度影响 | 1 | Effects of quenching temperature on bainite transformation, retained austenite and mechanical properties of hot-galvanized Q&P steel | Over the last decade, demand has increased for developing the hot-galvanized quenching and partitioning (Q&P) steel to overcome the disadvantages associated with vehicle safety, fuel consumption and corrosion resistant. The present work aims to elucidate the effects of quenching temperature on phase transformation kinetics, microstructure evolutions and mechanical properties of a hot-galvanized Q&P steel (0.225C-0.85Si-2.02Mn-0.91Al, in wt.%) by combining modeling and experimental research. Using dilatometry, SEM, EBSD, EPMA, TEM, PED, XRD and Image-Pro Plus (IPP) software, we quantitatively investigated the microstructure evolution at different quenching temperatures. Results indicated that a larger fraction of primary martensite at lower quenching temperature could strongly promote subsequent bainite transformation kinetics, which is attributed to more martensite-austenite interfaces and defect density. By fitting the dilatometer curves and establishing the equation of transformation rate vs. quenching temperature, a Kolmogorov-Johnson-Mehl-Avram (KJMA) equation was established to describe insufficient bainite formation kinetics during high-temperature short-time overaging. Furthermore, a modified CCE model taking into account intercritical ferrite and short-time bainite transformation was proposed and the predicted RA fractions are more consistent with the experimental values. As the quenching temperature decreases, small-sized blocky RA along martensite boundaries and filmy RA between martensite laths increase, while coarse lath/blocky RA inside bainite structures or at bainite boundaries decreases gradually. In addition, the YS decreases from 763 MPa to 431 MPa with the increase of quenching temperature, while the UTS varies in a narrow range between 967 MPa and 1036 MPa. A stable TEL of 22.6-25.7% can be obtained at a wide range quenching temperature (150-275 degrees C), which is attributed to the joint effects of TRIP effect and multiphase structure. This research would be of guiding significance for the industrial practice. | Tensile properties results of Q&P samples with different quenching temperatures. (Note: tensile property results of Q&P-175 is from Q&P-30 in Ref. [20].) | QT-250 | UTS (MPa) | 998 | MPa | YS (MPa) | 496 | MPa | TEL (%) | 22.6 | % | 0 | 0 | 0.225 | 0 | 0 | 0 | 0 | 0 | 0.91 | 0.85 | 0 | 0 | 0 | 0 | 0.018 | 0 | 0 | 2.02 | 0 | 0 | 0 | 0 | 0 | 0 | 0 | 0 | 0.034 | 0 | 0 | 0 | 0 | 0 | 0 | 0 | 0 | 0 |  | The ingots were homogenized at 1250 °C for 2h and then hot rolled to a final thickness of 4 mm through 7 passes. Subsequently, the steels were cooled in a furnace to room temperature and obtained ferrite and pearlite. Then cold rolled to 1.2 mm with a reduction ratio of 70% after pickling in 10% hydrochloric acid. Then the cold rolled sheets were subjected to the different annealing processes using a tube furnace and salt baths. Here, the annealing temperature is selected as 840 °C and the volume fraction of ferrite is about 32.6% according our previous study . In order to cooperate with CGL, high-temperature short-time overaging treatment (i.e., 460°C-30s) were conducted, as shown in Fig. 1b. The specimens were heated to partial austenitizing temperature 840 °C and held for 240s. Afterwards, the steels were rapidly placed in the salt bath furnace with different quenching temperatures (250 °C) for 30s and subsequently overaged at 460 °C for 30s followed by water quenching. |  | homogenized 1250 °C 2h final thickness 4 mm rolled 1.2 mm annealing temperature 840 °C heated 840 °C held 240s temperatures 250 °C 30s overaged 460 °C 30s
25326.xlsx | 10.1016/j.msea.2017.07.089 |  | 1 | Effect of heavy warm rolling on microstructures and mechanical properties of AISI 4140 steel | In this study, ultrafine structured AISI 4140 steels with ultrahigh strength, sufficient ductility and low yield ratio were obtained through warm rolling and subsequent quenching without tempering. The effect of warm rolling reduction ratio ranging from 60% to 90% on microstructures and mechanical properties of steels was investigated. It was clarified that the microstructures of steels were remarkably refined after heavy warm rolling. Ultrafine grained ferrite was formed because of dynamic ferrite transformation and dynamic recrystallization. Great enhancements in YS, UTS and microhardness after warm rolling were attributed to grain refinement and subsequent formation of martensite. The increasing ferrite and decreasing martensite contents contributed to the decrement of strength and increment of ductility in steels when the warm rolling reduction ratio increased. The WR (60%) steel exhibited the highest strength with YS and UTS of 1570 MPa and 2370 MPa respectively. And the WR (85%) steel exhibited an optimal balance of strength and ductility with YS, UTS and elongation of 1080 MPa, 2022 MPa and 7.9% respectively. | Characteristic tensile properties of AISI 4140 steels with different processing states. | As-received | UTS (MPa) | 720 | MPa | YS (MPa) | 396 | MPa | Elongation (%) | 22.6 | % | 0 | 0 | 0.39 | 0 | 0 | 0 | 0 | 0 | 0 | 0.2 | 0 | 0 | 0 | 0 | 0 | 0 | 0.98 | 0.77 | 0 | 0 | 0 | 0 | 0 | 0 | 0 | 0 | 0 | 0.21 | 0 | 0 | 0 | 0 | 0 | 0 | 0 | 0 |  | The experimental steel investigated in this study is a commercial AISI 4140 steel with the chemical composition provided in Table 1.
24379.xlsx | 10.1016/j.msea.2014.05.063 |  | 1 | Multi-phase microstructure design of a novel high strength TRIP steel through experimental methodology | The multi-phase structure of a novel low-alloy transformation induced plasticity (TRIP) steel was designed through experimental analysis. The evolutions of both microstructure and mechanical properties during the two-stage heat treatment were analyzed. The phase transformations during the intercritical annealing and the isothermal bainitic transformation were investigated by means of dilatometry. It was shown that two types of C diffusion were detected during intercritical annealing and a complex microstructure was formed after heat treatment. The processing parameters were selected in such a way to obtain microstructures with systematically different volume fractions of ferrite, bainite and retained austenite. The volume fractions of ferrite and retained austenite were found to be two main factors controlling the ductility. Furthermore, a high volume fraction of C-rich retained austenite, which was stabilized at room temperature, was the origin of a TRIP effect. The resulting material demonstrates a significant improvement in the ultimate tensile strength (1077 MPa) with good uniform elongation (22.5%), as compared to conventional TRIP steels. (C) 2014 Elsevier B.V. All rights reserved. | Mechanical properties of the investigated steel. | 830degC-1min-440degC | UTS/MPa | 1077 | MPa | YS/MPa | 522 | MPa | TEL/% | 22.5 | % | 0 | 0 | 0.2 | 0 | 0 | 0 | 0 | 0 | 1.04 | 0.69 | 0 | 0 | 0 | 0 | 0 | 0 | 0 | 1.47 | 0 | 0 | 0 | 0.5 | 0 | 0 | 0 | 0 | 0.04 | 0.18 | 0 | 0 | 0 | 0 | 0 | 0 | 0 | 0 |  | In this study, the experimental steel was prepared as a vacuum-melted 40Kg ingot. The ingot was reheated to 1200°C and hot-rolled to a thickness of 4mm. The finish temperature is approximately 860°C, followed by coiling at 600°C. After cold rolling to a thickness of 1mm, a two-stage salt bath heat treatment was adopted. Intercritical annealing (IA) was done at 830°C for 1min. In order to control the morphology of bainite, the isothermal bainitic transformation (IBT) temperature was kept the same for all treatments following. The material was subsequently fast quenched and austempered at 440°C for 3min, followed by cooling in air. |  | reheated 1200°C thickness 4mm finish temperature 860°C coiling 600°C cold rolling 1mm Intercritical annealing 830°C 1min austempered 440°C 3min
26819.xlsx | 10.1016/j.msea.2021.142244 | 工艺影响 | 1 | Effect of a two-step annealing process on deformation-induced transformation mechanisms in cold-rolled medium manganese steel | In this work, the relationship between the mechanical properties and deformation-induced transformation mechanisms in transformation-induced plasticity (TRIP) medium manganese steel subjected to a two-step annealing process is comprehensively examined. Two-step annealed samples have bimodal microstructures, which are reversely transformed from partially recrystallized thermal martensite into lath-and globular-shaped grains of austenite (gamma)-ferrite (alpha). This process widens the distribution of austenite stability, increasing the product of strength and elongation (PSE) from 35.5 GPa% to 46.9 GPa% at 600 degrees C annealing. When the annealing temperature is further increased to 640 degrees C, the difference of partitioning Mn content in austenite transforms the strain-induced TRIP effect into the stress-assisted TRIP effect. The yield strength and PSE are significantly reduced to 596 MPa and 30.5 GPa%, respectively. In addition, different degrees of stability in austenite occur in different martensite transformations (i.e., gamma ->epsilon martensite, gamma ->epsilon martensite -> alpha' martensite) at the same deformation stage, and the deformation mechanism of gamma is generally based on the cooperation of the TRIP effect and twinning. For the coarse metastable austenite grains annealed at 640 degrees C, the alpha' martensite transformation is assisted by the applied stress. An intergranular fracture occurs because of a high stress con-centration mismatch between the deformed martensite and ferrite, leading to premature fracture. | Mechanical properties of 7Mn-annealed samples. | IA640 | UTS (MPa) | 1355 | MPa | YS (MPa) | 596 | MPa | TEL (%) | 22.5 | % | 0 | 0 | 0.18 | 0 | 0 | 0 | 0 | 0 | 0.029 | 0 | 0 | 0 | 0 | 0 | 0 | 0.12 | 0 | 7.35 | 0 | 0 | 0 | 0 | 0 | 0 | 0 | 0 | 0 | 0 | 0 | 0 | 0 | 0 | 0 | 0 | 0 | 0 |  | The experimental material was a cold-rolled plate of medium Mn steel provided by Baosteel that had been continuously annealed at 700 °C for 3 min and was used as ‘as-received'. The actual chemical composition is listed in Table 1 . Fig. 1c shows that the as-received samples are heated to 640 °C for 30 min and then water quenched to room temperature (RT). |  | continuously annealed 700 °C 3 min heated 640 °C 30 min
23677.xlsx | 10.1016/j.msea.2011.10.015 |  | 1 | Effects of carbon equivalent and cooling rate on tensile and Charpy impact properties of high-strength bainitic steels | The effects of carbon equivalent and cooling rateon tensile and Charpy impact properties of high-strength bainitic steels were investigated. Eight steel plates were fabricated with varying C, Cr, and Nb additions under two different cooling rates, and their microstructures, tensile, and Charpy impact properties were evaluated. Volume fractions of microstructural components present in the steels increased in the order of granular bainite, acicular ferrite, bainitic ferrite, and martensite as the carbon equivalent or cooling rate increased, which resulted in decreased ductility and upper shelf energy and increased energy transition temperature in spite of increased strength. In the steels containing about 50 vol.% of bainitic ferrite and martensite, the tensile strength was about 900 MPa, while the elongation and upper shelf energy were about 20% and 200J, respectively. In order to achieve the best combination of tensile strength, ductility, and upper shelf energy, e.g., 860-900 MPa, 20%, and 200J, respectively, granular bainite, and acicular ferrite were produced by controlling the carbon equivalent and cooling rate, while about 50 vol.% of bainitic ferrite and martensite were maintained to keep the high strength. (C) 2011 Elsevier B.V. All rights reserved. | Room-temperature tensile properties of the steels. | C1-D | Tensile strength (MPa) | 757 | MPa | Yield strength (MPa) | 604 | MPa | Elongation (%) | 22.5 | % | 0 | 0.001 | 0.03 | 0.003 | 0 | 0 | 0 | 0 | 0.03 | 0.25 | 0 | 0 | 0 | 0 | 0.015 | 0.04 | 0.2 | 1.9 | 0 | 0 | 0.5 | 0 | 0 | 0 | 0 | 0 | 0.04 | 0.25 | 0 | 0 | 0 | 0 | 0 | 0 | 0 | 0 |  | After the austenitization at 1150°C for 1h, rolling was started at about 850°C and finished in the austenite region above Ar3. The rolled plates were air-cooled down to the start cooling temperature of 400°C at a cooling rate of 0.1°C/s, and then were water-cooled at a cooling rate of 10°C/s to room temperature. |  | austenitization 1150°C 1h started 850°C air-cooled 400°C
26457.xlsx | 10.1016/j.msea.2020.140468 | 工艺 | 1 | Austenite formation and mechanical behavior of a novel TRIP-assisted steel with ferrite/martensite initial structure | A newly developed TRIP-assisted steel with ferrite/martensite initial structure was designed to investigate the microstructural evolution during overall annealing cycle. The results were compared with the traditional cold-rolled TRIP steel. The characteristic of austenite formation from different initial microstructure was clarified based on combining the experiments and modeling. Results indicated that the new austenite obtained during intercritical annealing was fine-grained and uniformly-distributed. It comprised of acicular structure formed in pre-existing martensite (M-pre) matrix and blocky structure occurred at phase interfaces or prior austenite grain boundaries. The kinetics of austenite formation in specimens involving M-pre are similar in the early heating stage, and then decreased with decreasing M-pre content at temperatures greater than 770 degrees C. Both experimental and DICTRA results indicated that the austenite fractions of specimens with 90% and 100% M-pre fraction attained almost the maximum at the end of heating, and decreased with isothermal holding time during the intercritical annealing. Moreover, the retained austenite at interfaces of ferrite and pre-existing phase followed the Kurdjumov-Sachs (K-S) relationship with adjacent tempered martensite, while only part of the retained austenite had identical relationship with neighboring ferrite. In addition, the amount of retained austenite increased with Mpre content, although their stability against martensite transformation during tensile testing was similar and greater than that of cold-rolled specimen. As a consequence, the yield strength was increased from 590 MPa to 753 MPa and the tensile strength increased slightly from 995 MPa to 1046 MPa with M-pre fraction increasing from 50% to 100%, and the total elongation was similar to 30%, similar to the third generation advanced high strength steels. | Average tensile test values of specimens. | Mpre-0 | UTS/MPa | 1002 | MPa | YS/MPa | 536 | MPa | TEL/% | 22.5 | % | 0 | 0 | 0.21 | 0 | 0 | 0 | 0 | 0 | 0 | 1.64 | 0.006 | 0.001 | 0 | 0 | 0.05 | 0 | 0 | 2 | 0 | 0 | 0 | 0 | 0 | 0 | 0 | 0 | 0.025 | 0 | 0 | 0 | 0 | 0 | 0 | 0 | 0 | 0 |  | The steel was melted in a vacuum melting furnace and forged into billets of section dimensions of 60 mm × 60 mm. The billets were homogenized at 1200 °C for 2 h and hot rolled to 4 mm via seven passes with the finish rolling temperature of ~890 °C, and subsequently air cooled to 690 °C followed by cooling in furnace to simulate coiling. After acid pickling with 20% HCl aqueous solution, the hot rolled slab was cold rolled to a thickness of ~1 mm for preparing tensile specimens and cold rolled to a thickness of ~1.5 mm for preparing dilatometric specimens. The specimens were annealed in a tubular resistance furnace at 800 °C for 360 s, then quickly placed in a salt bath furnace at 400 °C for 500 s, and finally quenched to room temperature. In order to study the austenite transformation behavior during the annealing stage, interrupted annealing tests were performed, i.e. heating to 760 °C, 780 °C and 800 °C, followed by rapid quenching to room temperature and annealing at 800 °C for 20s, followed by quenching to room temperature, respectively. |  | section dimensions 60 mm × 60 mm homogenized 1200 °C 2 h 4 mm air cooled 690 °C tubular resistance furnace 800 °C 360 s salt bath furnace 400 °C 500 s annealing 800 °C 20s heating 760 °C 780 °C 800 °C
26488.xlsx | 10.1016/j.msea.2020.140636 |  | 1 | Improved strength-ductility-toughness balance of a precipitation-strengthened low-carbon medium-Mn steel by adopting intercritical annealing-tempering process | The present study on low-carbon medium-Mn steel demonstrates that the newly proposed intercritical annealing-tempering process led to good combination of strength, ductility and impact toughness, by simultaneously optimizing austenite reverted transformation and Cu precipitation. Intercritical annealing at high temperature accelerated the dissolution of cementite particles, promoted the formation of reverted austenite, and then increased the total elongation and impact energy. The additional tempering at 500 degrees C facilitated intensive precipitation of Cu-rich precipitates in secondary martensite. The precipitates were fine, uniform in size and high in density, which provided a significant strengthening effect. Strengthening by nano-scale Cu-rich precipitates compensated softening associated with high temperature annealing, and increased the yield strength of tempered medium-Mn steel by 75 MPa. In addition to facilitating Cu precipitation, the introduction of secondary martensite also promoted nucleation of reverted austenite during tempering with sufficient C and Mn concentration that stabilized austenite and further improved ductility. Excellent mechanical properties, 960 MPa yield strength, 1010 MPa tensile strength, 29.2% total elongation and 150 J impact energy at room temperature were obtained in the precipitation-strengthened low-carbon medium-Mn steel, on intercritical annealing at 645 degrees C, followed by tempering at 500 degrees C for 2 h. | Mechanical properties of samples DQ, DQT, DQA and DQAT. | DQA615T | Tensile strength/MPa | 1040 | MPa | Yield strength/MPa | 1020 | MPa | Total elongation/% | 22.4 | % | 0 | 0.0025 | 0.06 | 0.0015 | 0 | 0 | 0 | 0 | 0.56 | 0.36 | 0 | 0 | 0 | 0 | 0 | 0.002 | 0 | 5.1 | 0 | 0 | 2.1 | 1.6 | 0 | 0 | 0 | 0 | 0.064 | 0 | 0 | 0 | 0 | 0 | 0 | 0 | 0 | 0 |  | The 100 kg steel ingot was prepared using a high-frequency vacuum induction furnace. The ingot was then forged into billets of dimensions ~100 mm × 100 mm. Schematic diagram of rolling and heat treatment process of the experimental steel is shown in Fig. 1 . The billets were hot-rolled to 12 mm steel plates via seven passes, after homogenization at 1200 °C for 2 h. The finish rolling temperature was greater than 1030 °C. Subsequently, the plates were directly quenched to room temperature (RT) and designated as sample DQ (directly quenched). The intercritical annealing process was carried out at 615 °C and the annealing time was 1.5 h. The tempering temperature and time was 500 °C and 2 h, respectively. |  | mm 100 mm hot-rolled 1200 °C 12 mm steel plates 2 h finish rolling temperature 1030 °C intercritical annealing process 615 °C annealing time 1.5 h
13867.xlsx | 10.1016/j.jmatprotec.2014.09.005 | 不同热处理影响 | 1 | Ultrasonic characterization of heat-treatment effects on SAE-1040 and-4340 steels | In this work microstructural characterization and mechanical testing results were correlated with ultrasonic velocity and sound attenuation of steels SAE-1040 and SAE-4340. Both types were subjected to three types of heat treatment; the first was annealing at 850 degrees C, the second was austenitizing at 1000 degrees C followed by oil quenching and the third was similar austenitizing then water quenching. Treatments of SAE-1040 steel resulted in microstructures containing different ferrite and pearlite contents, different inter-lamellar spacing and also different grain size. Similar ferrite and pearlite content was obtained when annealing SAE-4340 whereas, oil and water quenching resulted into martensite. With SAE-1040, the sound velocity was reduced in the order of annealing-oil-water quenching due to the reduction of ferrite on the expense of pearlite. The same order in sound velocity reduction was also obtained with SAE-4340 due to the change in microstructural phases from pearlite to martensite. In comparison to pearlite, the martensite possessed higher crystal lattice distortion, higher dislocation density and lower elastic modulus all of which contribute in reducing sound velocity. Attenuation of SAE-1040 increased in the order of annealing-oil-water quenching because of higher pearlite content and the reduction in inter-lamellar spacing. Attenuation of SAE-4340 gave an opposite order due to the reduction of the extent of microstructural anisotropy. The mechanical properties and hardness were predominantly affected by the microstructural phases leading to the logical correlation with ultrasonic parameters. (C) 2014 Elsevier B.V. All rights reserved. | Mechanical properties of SAE-1040 and -4340 steels. | 1040-water quench | UTS, MPa | 854 | MPa | YS, MPa | 690 | MPa | Elongation % | 22.4 | % | 0 | 0 | 0.41 | 0 | 0 | 0 | 0 | 0 | 0 | 0.3 | 0.04 | 0.05 | 0 | 0 | 0 | 0 | 0 | 0.6 | 0 | 0 | 0 | 0 | 0 | 0 | 0 | 0 | 0 | 0 | 0 | 0 | 0 | 0 | 0 | 0 | 0 | 0 |  | Two types of steels, namely SAE-1040 (C-Mn steel) and SAE-4340 (Cr-Ni-Mo steel), supplied in the form of 50mm diameters rods, from which both materials were cut into three equal pieces 100mm long using hack saw with lubricant to avoid excessive heating. Table 1 presents the average chemical composition of these steels in wt.% after three runs for each type using spectroscopic chemical analyzer. Both materials were subjected simultaneously to the same heat treatment type in an electric resistance furnace. The first treatment was austenitizing at 850°C for 2h followed by furnace cooling (full annealing). The second and third were austenitizing at 1000°C for 3h followed by water quenching. |  | diameters rods 100mm austenitizing 850°C 2h austenitizing 1000°C 3h
10.1007-s11665-014-1190-6.xlsx | 10.1007/s11665-014-1190-6 | 成分和热处理工艺影响 | 1 | Effect of Partial Replacement of Si with Al on the Microstructures and Mechanical Properties of 1000 MPa TRIP Steels | Two newly synthesized C-Mn-Si-Mo-Nb transformation-induced plasticity (TRIP) steels with and without Al addition were designed in order to achieve significant improvements in the mechanical properties. The effect of substitution of Si by Al on tensile properties and the microstructure of cold-rolled C-Mn-Si TRIP steel was investigated under different heat treatments. It was shown that a complex ultrafine microstructure composed of different phases was formed and two types of morphology for ferrite were detected (equiaxial and polygonal). The distribution of alloying elements was observed by using electron probe microanalysis. It was clear that C was concentrated in the retained austenite (RA) and small M/A (austenite/martensite) islands. The Al addition facilitated the formation of polygonal ferrite and increased the stability of the RA. The strain-hardening behavior was studied in detail. All the investigated specimens showed a very high strain-hardening exponent (instantaneous n) but their strain dependence was different. For the C-Mn-Si-Mo-Nb TRIP steel, the maximum n value was achieved when the strain was only about 0.04, while the n value of the Al substituted TRIP steel increased gradually until strains in the range of 0.07-0.10 were reached and the maximum value was achieved. As a result, the elongations of the steel with Al addition increased considerably without obvious deterioration of strength. It was the first time to find microtwinned martensite located between ferrite and bainitic ferrite after tensile deformation in the low alloy TRIP steel with Al. | Table 2 Mechanical properties, volume fractions, and carbon contents of the retained austenite of investigated steels | A-723 K (450 °C) | Tensile strength σb, MPa | 1020 | MPa | Yield strength σ0.2, MPa | 642 | MPa | Total elongation δ, % | 22.4 | % | 0 | 0 | 0.2 | 0 | 0 | 0 | 0 | 0 | 0 | 1.49 | 0 | 0 | 0 | 0 | 0 | 0 | 0 | 1.47 | 0 | 0 | 0 | 0 | 0 | 0 | 0 | 0 | 0.052 | 0.18 | 0 | 0 | 0 | 0 | 0 | 0 | 0 | 0 |  | In this study, the experimental steels were vacuum-melted and cast into ingots with weight of 40 kg. The cast ingot was then forged into a block with a thickness of 30 mm. The block was soaked at 1473 K (1200 °C) for 2 h, and hot rolled into a strip with a thickness of 4.5 mm after six passes with a finishing temperature above 1133 K (860 °C). Cold rolling was then followed to further reduce the thickness of the strip to 1.2 mm. A two-stage heat treatment was adopted to obtain the final desired microstructure. In view of the M s and M f temperature of the two experimental steels, samples were rapidly quenched in a salt bath at 723 K (450 °C) after soaking at these IA temperatures for 80 s, held for 3 min, and then air cooled to room temperature (Fig. 2). |  | vacuum-melted 40 kg thickness 30 mm soaked 1473 K 2 h 1200 °C hot rolled 4.5 mm finishing temperature 1133 K 860 °C Cold rolling 1.2 mm salt bath 723 K 450 °C IA temperatures 80 s held 3 min
25199.xlsx | 10.1016/j.msea.2017.03.064 | 工艺影响，工艺以图的形式描述 | 1 | Microstructural evolution and mechanical properties of duplex TRIP steel produced by strip casting | In the present study, a duplex TRIP steel (Fe-0.232C-2.0Si-2.39Mn-2.01Al wt%) was successfully produced by a novel processing route involving twin-roll strip casting (TRSC), heat treatment, cold rolling and annealing for the first time. The evolution of microstructure during the entire processing route was extensively studied that included determination of mechanical properties and fractography of tensile specimens of annealed sheets. It was observed that the as-cast strip microstructure consisted of ferrite and martensite. The morphology at the surface and the center was dendritic and equiaxed, respectively. On using an appropriate heat treatment schedule (heat treatment at 780 degrees C for 10 min followed by direct quenching), a duplex structure of ferrite and retained austenite (RA) in the heat-treated strip was obtained that was suitable for cold rolling. Annealing temperature was very critical for microstructure and mechanical properties of the annealed sheets. Annealing at 780 degrees C for 5 min followed by direct quenching, yielded a duplex structure of ferrite and RA (volume fraction of similar to 22%), which exhibited an excellent combination of tensile strength and total elongation of 945 MPa and 28.56%, respectively. | Mechanical properties of A75-A80 steels. | A75 | Tensile strength (MPa) | 787 | MPa | Yield strength (MPa) | 635 | MPa | Total elongation (%) | 22.39 | % | 0 | 0 | 0.232 | 0 | 0 | 0 | 0 | 0 | 2.01 | 2 | 0 | 0 | 0 | 0 | 0 | 0 | 0 | 2.39 | 0 | 0 | 0 | 0 | 0 | 0 | 0 | 0 | 0 | 0 | 0 | 0 | 0 | 0 | 0 | 0 | 0 | 0 |  | Thus, 2wt% Al was added in the experimental steel, which is different from the composition of traditional TRIP steel. Liquid steel was melted in a vacuum induction furnace of capacity ~50kg. The liquid steel was poured into a pre-heated tundish (1200°C) and then allowed to flow into the cast rollers using a hole-type nozzle. Lastly, the as-cast strip was cooled to room temperature by water after strip casting. The thickness of the as-cast strip was measured to be ~2.2mm. The as-cast strip was cut into small samples for subsequent processing. The as-cast strip samples were heated to 700-800°C for 10min, followed by water quenching. For convenience, the as-cast strip samples heat treated at 780 °C are referred as H78. Next, H78 steels were cold rolled to 0.8mm (64% reduction). In the end, the cold-rolled sheet samples of H78 steel were annealed at 750°C for 5min, followed by direct water quenching. |  | pre-heated tundish 1200°C heated 10min treated 780 °C cold rolled 0.8mm annealed 750°C 5min
26683.xlsx | 10.1016/j.msea.2021.141643 | 淬火温度影响 | 1 | Effects of quenching temperature on bainite transformation, retained austenite and mechanical properties of hot-galvanized Q&P steel | Over the last decade, demand has increased for developing the hot-galvanized quenching and partitioning (Q&P) steel to overcome the disadvantages associated with vehicle safety, fuel consumption and corrosion resistant. The present work aims to elucidate the effects of quenching temperature on phase transformation kinetics, microstructure evolutions and mechanical properties of a hot-galvanized Q&P steel (0.225C-0.85Si-2.02Mn-0.91Al, in wt.%) by combining modeling and experimental research. Using dilatometry, SEM, EBSD, EPMA, TEM, PED, XRD and Image-Pro Plus (IPP) software, we quantitatively investigated the microstructure evolution at different quenching temperatures. Results indicated that a larger fraction of primary martensite at lower quenching temperature could strongly promote subsequent bainite transformation kinetics, which is attributed to more martensite-austenite interfaces and defect density. By fitting the dilatometer curves and establishing the equation of transformation rate vs. quenching temperature, a Kolmogorov-Johnson-Mehl-Avram (KJMA) equation was established to describe insufficient bainite formation kinetics during high-temperature short-time overaging. Furthermore, a modified CCE model taking into account intercritical ferrite and short-time bainite transformation was proposed and the predicted RA fractions are more consistent with the experimental values. As the quenching temperature decreases, small-sized blocky RA along martensite boundaries and filmy RA between martensite laths increase, while coarse lath/blocky RA inside bainite structures or at bainite boundaries decreases gradually. In addition, the YS decreases from 763 MPa to 431 MPa with the increase of quenching temperature, while the UTS varies in a narrow range between 967 MPa and 1036 MPa. A stable TEL of 22.6-25.7% can be obtained at a wide range quenching temperature (150-275 degrees C), which is attributed to the joint effects of TRIP effect and multiphase structure. This research would be of guiding significance for the industrial practice. | Tensile properties results of Q&P samples with different quenching temperatures. (Note: tensile property results of Q&P-175 is from Q&P-30 in Ref. [20].) | QT-200 | UTS (MPa) | 1019 | MPa | YS (MPa) | 657 | MPa | TEL (%) | 22.2 | % | 0 | 0 | 0.225 | 0 | 0 | 0 | 0 | 0 | 0.91 | 0.85 | 0 | 0 | 0 | 0 | 0.018 | 0 | 0 | 2.02 | 0 | 0 | 0 | 0 | 0 | 0 | 0 | 0 | 0.034 | 0 | 0 | 0 | 0 | 0 | 0 | 0 | 0 | 0 |  | The ingots were homogenized at 1250 °C for 2h and then hot rolled to a final thickness of 4 mm through 7 passes. Subsequently, the steels were cooled in a furnace to room temperature and obtained ferrite and pearlite. Then cold rolled to 1.2 mm with a reduction ratio of 70% after pickling in 10% hydrochloric acid. Then the cold rolled sheets were subjected to the different annealing processes using a tube furnace and salt baths. Here, the annealing temperature is selected as 840 °C and the volume fraction of ferrite is about 32.6% according our previous study . In order to cooperate with CGL, high-temperature short-time overaging treatment (i.e., 460°C-30s) were conducted, as shown in Fig. 1b. The specimens were heated to partial austenitizing temperature 840 °C and held for 240s. Afterwards, the steels were rapidly placed in the salt bath furnace with different quenching temperatures (200 °C) for 30s and subsequently overaged at 460 °C for 30s followed by water quenching. |  | homogenized 1250 °C 2h final thickness 4 mm rolled 1.2 mm annealing temperature 840 °C heated 840 °C held 240s temperatures 200 °C 30s overaged 460 °C 30s
20123.xlsx | 10.1016/j.matdes.2015.10.024 | 工艺影响 | 1 | Influence of thermo-mechanical embrittlement processing on microstructure and mechanical behavior of a pressure vessel steel | A thermo-mechanical embrittlement processing (TMEP) consisting of thermal aging and cold strain could cause the deterioration of reactor pressure vessel (RPV) steels in the form of an increase in the ductile to brittle transition temperature (DBTT) and a decrease in the upper-shelf energy (USE). In this study, the TMEP was employed to investigate the microstructure and the evolution of mechanical behavior of the SA508-IV pressure vessel steel. In the microstructure of the as-received state, Cr and Mn atoms replace Fe atoms and form alloying cementites, (Fe,Cr)(3)C and (Fe,Mn)(3)C, through in-situ nucleation. Due to the slower diffusion coefficient, Cr precipitates in the outer layer of the Mn clusters. In the subsequent embrittlement process, needle-shaped Mo2C, fine copper-rich precipitates (CRPs) and P-rich precipitates are formed, which play a great role in the mechanical behavior evolution. Mechanical test results show that a series of changes in mechanical behavior occurred. It has been found that DBTT fits a linear function of the square root of embrittling time at 520 degrees C (t(1/2)) from 10 h to 90 h degradation and the degree of embrittlement reaches saturation after 90 h. (C) 2015 Elsevier Ltd. All rights reserved. | Tensile test results of the different degradation state of SA508-IV steel. | 0h (as-received) | Tensile strength, s b (MPa) | 622 | MPa | Yield strength, s y (MPa) | 509 | MPa | Elongation, d (%) | 22.2 | % | 0 | 0 | 0.15 | 0 | 0 | 0 | 0 | 0 | 0.005 | 0.36 | 0.011 | 0.008 | 0 | 0 | 0 | 0 | 1.66 | 0.34 | 0 | 0 | 3.26 | 0.041 | 0 | 0 | 0 | 0 | 0 | 0.46 | 0 | 0 | 0 | 0 | 0 | 0 | 0 | 0 |  | The chemical composition of the SA508-IV Ni-Cr-Mo low-alloy steel is listed in Table 1 . As shown in Fig. 1 , the specimens were subjected to a heat treatment of 1.5h at 920°C, followed by water quenching (WQ) to room temperature (RT), re-heating to 650°C for 30h and furnace cooling to RT. Specimens without the further TMEP treatment are termed as "the as-received state". The degradation procedure has been worked out with aging, followed by the 10% uniform cold strain (Fig. 1). After standard grinding and polishing, the samples were etched by 5 volume percent (vol.%) nital. The bulk content of Cu in this experimental steel is 0.041wt.%. |  | heat treatment 1.5h 920°C re-heating 650°C 30h
8856.xlsx | 10.1016/j.engfailanal.2016.06.012 | 热处理工艺对性能的影响 | 4 | Study of the fracture surface morphology of impact and tensile tested cast and forged (C&F) Grade 91 steel at room temperature for different heat treatment regimes | Cr-Mo creep strength enhanced ferritic (CSEF) steels are mainly used in nuclear reactors and ultra-supercritical (USC) power plants for superheater tubes and header. The present research deals with the analysis of fracture surface of the tensile and impact tested specimen of cast and forged (C&F) modified 9Cr-1Mo (P91) steels, which are subjected to different heat treatment regimes. The heat treatment temperatures were 350 degrees C, 650 degrees C, 760 degrees C and 1000 degrees C, respectively. The heat treatment was carried out a particular temperature for 2 h duration. The fracture surface of tensile and impact tested specimen were also studied for a varying time duration from 2 h to 8 h for a fixed tempering temperature of 760 degrees C. The heat treatment effect on tensile properties, toughness, Vickers hardness and particle size was also studied. Heat treatment has a noticeable effect on mechanical properties of C&F Grade 91 (X10CrMoVNNB9-1) steel. Fracture morphology is strongly affected by the microstructure and presence of secondary phase particles. The fracture surface was analyzed by using the field-emission scanning electron microscope (FE-SEM). The fractured tensile sample mainly indicates the presence of transgranular ductile dimples and transgranular cleavage facets for heat treatment temperatures of 350 degrees C, 1000 degrees C and 1040 degrees C. The percentage of cleavage facets on the tensile fracture surface was found to decrease for sample heat treated at 760 degrees C. Less amount of ductile dimples was noticed on the fracture surface for the samples heat treated at 650 degrees C and 760 degrees C (furnace-cooled). The so-called 'splitting' fracture was noticed for the sample heated at 760 degrees C. The 'splitting' fracture becomes more pronounced with the increase in tempering duration from 2 h to 8 h. The sample heat treated for 1000 degrees C, mainly indicates the cleavage facets on the fracture surface. The fracture mode of impact tested specimen is more complex and shows both ductile dimple tearing and quasi-cleavage facets for heat treatment temperature of 650 degrees C, 760 degrees C and as-received condition. The impact failure zone of sample heat treated at 350 degrees C and 1000 degrees C indicates the presence of so-called ` river pattern' on the fracture surface. (C) 2016 Elsevier Ltd. All rights reserved. | Mechanical properties of cast and forged Grade 91 steel in as-received state. | As received (AR) | Tensile strength (Mpa) | 655.5 | Mpa | Yield strength (MPa) | 455 | MPa | Elongation (%) | 22.1 | % | 0 | 0 | 0.1 | 0.02 | 0 | 0 | 0 | 0 | 0 | 0.3 | 0 | 0.01 | 0 | 0 | 0.01 | 0.1 | 8.5 | 0.5 | 0 | 0 | 0.4 | 0.06 | 0 | 0 | 0 | 0 | 0.01 | 0.9 | 0 | 0 | 0 | 0 | 0 | 0.01 | 0 | 0 |  | Generally in supplied state, it contains the tempered martensite with M23C6 and fine MX precipitates captured along the prior-austenite grain boundaries (PAGBs) and grain interior region . The material is supplied by the Bharat Heavy Electricals Limited (BHEL), Haridwar, India. The material is supplied in the C&amp;F condition. The experiments were performed on the C&amp;F plate (300∗150∗60) of the Grade 91 (X10CrMoVNNB9-1) steel. The chemical composition and mechanical properties of C&amp;F Grade 91 steel in as-received condition are depicted in Table 1 and Table 2 , respectively. From the as-received thick plate material small samples with a dimension of (150∗50∗12)mm3 were cut. After sectioning the samples were normalized at 1040°C for 40min followed by air cooled. After normalizing the samples were subjected to various heat treatment regimes as per Table 3 . The heat treatment on the samples was performed in Laboratory furnace. | Cast and forged (C&F) | normalized 1040°C 40min
640.xlsx | 10.1016/j.actamat.2013.06.040 | 成分和工艺影响 | 1 | Synergistic effects of Cu and Ni on nanoscale precipitation and mechanical properties of high-strength steels | There is an increasing demand for ultrahigh-strength terrific steels strengthened by nanoprecipitates. Improvement of the precipitation strengthening response requires an understanding of the nanoscale precipitation mechanisms. In this study, the synergistic effects of Cu and Ni on nanoscale precipitation and mechanical properties of ferritic steels were thoroughly investigated, and new steels with ultra-high strength and high ductility have been developed. Our results indicate that Ni effectively increases the number density of Cu-rich nanoprecipitates by more than an order of magnitude, leading to a substantial increase in yield strength. It appears that Ni decreases both the strain energy for nucleation and the interfacial energy between the nucleus and the matrix, thereby decreasing the critical energy for nucleation of Cu-rich nanoprecipitates. Cu and Ni are also found to be beneficial to grain-size refinement, resulting from lowering the austenite-to-ferrite transformation temperature, as determined from thermodynamic calculations. In addition, the strengthening mechanisms of Cu and Ni were quantitatively evaluated in terms of precipitation strengthening, grain refinement strengthening and solid-solution strengthening. The current findings shed light on the composition-microstructure-property relationships in nanoprecipitate-strengthened ferritic steels. (C) 2013 Acta Materialia Inc. Published by Elsevier Ltd. All rights reserved. | The yield strength (YS), ultimate tensile strength (UTS), elongation (EL) and reduction in area (RA) for the five steels. | Base steel | UTS (MPa) | 586 | MPa | YS (MPa) | 345 | MPa | EL (%) | 22.1 | % | 0 | 0.01 | 0.08 | 0 | 0 | 0 | 0 | 0 | 0.3 | 0.3 | 0 | 0 | 0 | 0 | 0.07 | 0.25 | 2.25 | 0.75 | 0 | 0 | 0 | 0 | 0 | 0 | 0 | 0 | 0 | 1 | 0 | 0 | 0 | 0 | 0 | 0 | 0 | 0 |  | The as-cast ingots were cold rolled for multiple passes for a total reduction of ~66%.
10.1007-s11661-014-2267-4.xlsx | 10.1007/s11661-014-2267-4 | 工艺影响 | 1 | Optimizing the Morphology and Stability of Retained Austenite in a delta-TRIP Steel | delta-TRIP is a low-alloy steel in which ferrite persists at all temperatures in the solid-state, with the remaining microstructure consisting of carbide-free bainite and carbon-enriched retained austenite. The present work explores for the first time, how changes in the intercritical annealing temperature and the transformation conditions associated with bainite influence the morphology and stability of the austenite, and hence the behavior of the microstructure during tensile deformation. It is found that the structure can be optimized to consist of a combination of blocky and film austenite that undergo transformation over a range of plastic strains, thus minimizing the possibility of plastic instabilities, and hence imparting considerable strength and uniform elongation. | Table III Tensile Properties of Alloys | B | UTS (MPa) | 1023 | MPa | YS (MPa) | 528 | MPa | TEL (pct) | 22 | no mentioned | 0 | 0 | 0.37 | 0 | 0 | 0 | 0 | 0 | 2.49 | 0.23 | 0.02 | 0 | 0 | 0 | 0 | 0 | 0 | 2.99 | 0 | 0 | 0 | 0.49 | 0 | 0 | 0 | 0 | 0 | 0 | 0 | 0 | 0 | 0 | 0 | 0 | 0 | 0 |  | The alloy was manufactured as a 34 kg ingot of 100 × 170 × 230 mm dimensions using a vacuum furnace with the composition: The ingot was reheated to 1473 K (1200 °C) for rough rolling to make 25 to 30 mm slabs followed by air cooling. The slabs were then reheated to 1473 K (1200 °C) and hot-rolled with the temperature maintained above 1173 K (900 °C) down to 3 mm thickness. Microstructural evolution was fulfilled on dilatometric samples of dimensions 2 × 3 × 10 mm machined from hot-rolled sheets, using a push-rod BAHR DIL805 high-speed dilatometer with radio frequency induction heating; the equipment has been described elsewhere. According to the dilatometric curves for bainitic transformation (Figure 4), after intercritical annealing at 1073 K (800 °C) for 5 minutes, alloys isothermally held at 603 K (330 °C) for 90 minutes. |  | reheated 1473 K 1200 °C rough rolling 25 mm air cooling 100 × 170 × 230 mm reheated 1473 K 1200 °C maintained 1173 K 900 °C 3 mm dilatometric samples 2 × 3 × 10 mm bainitic transformation 1073 K 800 °C 5 minutes 603 K 330 °C intercritical annealing 90 minutes
19786.xlsx | 10.1016/j.matdes.2013.07.036 | 工艺影响 | 1 | Cooling process and mechanical properties design of hot-rolled low carbon high strength microalloyed steel for automotive wheel usage | For the purpose of developing Nb-V-Ti microalloyed, hot rolled, high strength automotive steel for usage in heavy-duty truck wheel-discs and wheel-rims, appropriate cooling processes were designed, and microstructures and comprehensive mechanical properties (tension, bending, hole-expansion, and Charpy impact) of the tested steels at two cooling schedules were studied. The results indicate that the steel consists of 90% 5 mu m polygonal ferrite and 10% pearlite when subjected to a cooling rate of 13 degrees C/s and a coiling temperature of 650 degrees C. The yield strength, tensile strength, and hole-expansion ratio are 570 MPa, 615 MPa, and 95%, respectively, which meet the requirements of the wheel-disc application. The steel consists of 20% 3 mu m polygonal ferrite and 80% bainite (granular bainite and a small amount of acicular ferrite) when subjected to a cooling rate of 30 degrees C/s and a coiling temperature of 430 degrees C. The yield strength, tensile strength, and hole-expansion ratio are 600 MPa, 655 MPa, and 66%, respectively, which meet the requirements of the wheel-rim application. Both the ferrite-pearlite steel and ferrite-bainite steel possess excellent bendability and Charpy impact property. The precipitation behavior and dislocation pattern are characterized and discussed. (C) 2013 Elsevier Ltd. All rights reserved. | Tensile properties of tested steels. | B | Tensile strength (MPa) | 655 | MPa | Yield strength (MPa) | 600 | MPa | Elongation (%) | 22 | % | 0 | 0 | 0.09 | 0 | 0 | 0 | 0 | 0 | 0.04 | 0.17 | 0.007 | 0.0015 | 0 | 0 | 0 | 0 | 0 | 1.5 | 0 | 0 | 0 | 0 | 0 | 0 | 0 | 0 | 0 | 0 | 0 | 0 | 0 | 0 | 0 | 0 | 0 | 0 |  | The ingots were forged into slabs. The 40mm thick slabs were heated to 1200°C, and held at that temperature for 1h for the dissolution of microalloyed elements, then air-cooled to 920°C. The slabs were then rolled into steel plates with 7mm thickness after seven passes on the φ450mm trial rolling mill. The end temperature of finishing roll was controlled to 820°C. Plate B was watercooled at a cooling rate of 30°C/s, then coiled at 430°C. Finally, the plates were cooled slowly to room temperature in an insulated blanket. |  | heated 1200°C 1h then air-cooled 920°C steel plates 7mm end temperature 820°C coiled 430°C
10.1007-s11661-019-05135-x.xlsx | 10.1007/s11661-019-05135-x | 成分和热处理工艺影响 | 1 | Changes in the Microstructure and Mechanical Properties of Railway Wheel Steels as a Result of the Thermal Load Caused by Shoe Braking | An investigation was carried out to study the effects caused by shoe braking on the microstructure and mechanical properties of ER7, CLASS B, CLASS C, and SANDLOS((R)) wheels as a result of the thermal load. Particular attention was given to cases of exposure to medium and high temperatures, namely from 700 degrees C to 970 degrees C, followed by air cooling. Hardness measurements, tensile tests, toughness tests, fatigue crack growth tests, and microstructural observations were carried out on samples extracted from new wheels, with and without heat treatments simulating the microstructural modifications caused by shoe braking. The experiments showed that the hardness, yield strength and ultimate tensile strength of the steels all decrease with the heat-treatment temperature up to 750 degrees C due to globular pearlite formation. However, after the heat treatment at 970 degrees C, these properties show a trend inversion, as the globular pearlite no longer appears, while, in some cases, traces of bainite and martensite are observed. On the other hand, the fracture toughness, crack propagation threshold, and rate are not significantly altered by the heat treatments, showing the steels to have a good stability under the thermal loads caused by shoe braking. | Table III Tensile Properties of the Steels Under the Untreated and Heat-Treated Conditions | CLASS B | Tensile Strength (MPa) | 756 | MPa | Yield Strength (MPa) | 453 | MPa | Elongation to Fracture (Pct) | 22 | no mentioned | 0 | 0 | 0.65 | 0 | 0 | 0 | 0 | 0 | 0 | 0.26 | 0.012 | 0.001 | 0 | 0 | 0 | 0 | 0 | 0.63 | 0 | 0 | 0 | 0 | 0 | 0 | 0 | 0 | 0 | 0 | 0 | 0 | 0 | 0 | 0 | 0 | 0 | 0 |  | The industrial heat treatments performed in wheel production are rim chilling and tempering. At the end of the rim chilling, the wheel is tempered at 500 °C for 5 hours, followed by air-cooling to room temperature. All the specimens were taken from the wheels after the industrial heat treatments. Then, several samples were heat treated at various temperatures to reproduce the modification of the microstructure due to the shoe braking. The specimens were heated to the chosen temperature with a rate of 40 °C/h, maintained at this temperature for 45 minutes, and then air-cooled to room temperature in order to obtain a uniform microstructure. The temperatures of 700 °C were chosen as representative of each temperature range, imposing heating-cooling heat treatments on wheel specimens so as to obtain the same microstructure that was observed in shoe-braked wheels. |  | tempered 500 °C 5 hours heated 40 °C/h chosen temperature 45 minutes temperatures 700 °C
10.1007-s11665-017-2988-9.xlsx | 10.1007/s11665-017-2988-9 | 热处理工艺影响 | 1 | Effect of Normalizing Temperature on Fracture Characteristic of Tensile and Impact Tested Creep Strength-Enhanced Ferritic P92 Steel | The high-temperature Cr-Mo creep strength-enhanced ferritic (CSEF) steels are mainly used in nuclear and thermal power plants. In the present investigation, a systematic study on fracture surface morphologies of tensile and impact tested specimens and mechanical properties of cast and forged (C&F) P92 steel was performed for various heat treatment conditions. The heat treatment was carried out in normalizing temperature range of 950-1150 degrees C and then tempered to a fixed tempering temperature of 760 degrees C. The effect of varying normalizing temperatures before and after tempering on microstructure evolution, tensile properties, Vicker's hardness and Charpy toughness was studied. The normalizing temperature before and after tempering was having a noticeable effect on mechanical properties of as-received P92 steel. The fracture surface of impact and tensile tested samples was also studied for various normalizing temperatures with or without tempering. Fracture surface morphology was affected by the presence of secondary phase carbide particles. The fraction area of cleavage facets on the tensile fracture surface was found to be increased with an increase in the normalizing temperature. The fractured tensile specimens were characterized by transgranular ductile dimples, tear ridges and transgranular cleavage facets for various heat treatments. The fracture mode of impact tested samples was more complex. It showed both quasi-cleavage facets and ductile dimple tearing for various normalizing temperatures. | Table 2 Mechanical properties of as-received P92 steel and after various heat treatments performed on C&amp;F P92 steel | N&T 950/760 | Tensile strength, MPa | 701 | MPa | Yield strength, MPa | 580 | MPa | % elongation | 22 | % | 0 | 0 | 0.101 | 0 | 0 | 0 | 0 | 0 | 0.023 | 0.48 | 0.007 | 0.003 | 0 | 0 | 0 | 0.24 | 9.09 | 0.58 | 0 | 0 | 0 | 0.025 | 0 | 0 | 0 | 0 | 0.073 | 0.422 | 0 | 0 | 0 | 0 | 0 | 1.865 | 0 | 0 |  | P92 steel is used in high-temperature service condition and supplied in normalizing and tempering (N&T) state. In the present study, P92 steel was supplied in cast and forged (C&F) state. The C&F P92 steel was subjected to normalizing and tempering treatment before put in service. The chemical composition of the as-received material is analyzed by using optical emission spectrometry as given in Table 1. The as-received plates of dimensions 200 mm × 100 mm × 10 mm have been received from Bharat Heavy Electricals Limited (BHEL), Haridwar. Initially, the as-received P92 steel plates were subjected to various normalizing temperature ranges from 950 °C for 1 h and then tempered at 760 °C for 2 h in an electric resistance furnace (Ref 17, 24). To find the effect of normalizing temperature on tensile strength, the flat sub-size tensile samples were prepared from as-received and heat-treated P92 steel plate. |  | various normalizing temperature ranges 950 °C 1 h then tempered 760 °C 2 h
10.1007-s11661-009-9884-3.xlsx | 10.1007/s11661-009-9884-3 |  | 1 | Effects of Mo, Cr, and V Additions on Tensile and Charpy Impact Properties of API X80 Pipeline Steels | In this study, four API X80 pipeline steels were fabricated by varying Mo, Cr, and V additions, and their microstructures and crystallographic orientations were analyzed to investigate the effects of their alloying compositions on tensile properties and Charpy impact properties. Because additions of Mo and V promoted the formation of fine acicular ferrite (AF) and granular bainite (GB) while prohibiting the formation of coarse GB, they increased the strength and upper-shelf energy (USE) and decreased the energy transition temperature (ETT). The addition of Cr promoted the formation of coarse GB and hard secondary phases, thereby leading to an increased effective grain size, ETT, and strength, and a decreased USE. The addition of V resulted in a higher strength, a higher USE, a smaller effective grain size, and a lower ETT, because it promoted the formation of fine and homogeneous of AF and GB. The steel that contains 0.3 wt pct Mo and 0.06 wt pct V without Cr had the highest USE and the lowest ETT, because its microstructure was composed of fine AF and GB while its maintained excellent tensile properties. | Table III Room-Temperature Tensile Properties of the Steels | 3MV | Tensile Strength (MPa) | 853 | MPa | Yield Strength (MPa) | 669 | MPa | Elongation (Pct) | 22 | no mentioned | 0 | 0 | 0.08 | 0 | 0 | 0 | 0 | 0 | 0 | 0.24 | 0.011 | 0.003 | 0 | 0 | 0 | 0.06 | 0 | 1.9 | 0 | 0 | 0 | 0 | 0 | 0 | 0 | 0 | 0 | 0.3 | 0 | 0 | 0 | 0 | 0 | 0 | 0 | 0 |  | An overall grain refinement effect was expected by rolling with a high rolling reduction ratio (over 80 pct) in the nonrecrystallized region of austenite, after austenitization at 1150 °C.[3,4] This high rolling reduction ratio leads to an increase in dislocation density and subsequent grain refinement, because dislocations act as ferrite initiation sites during cooling. The rolling of all of the four steels was finished at the temperature of the austenite single-phase region above Ar3. After the finish rolling, the steels were rapidly cooled from 790 °C to the finish cooling temperatures of 550 °C to ~650 °C at a cooling rate of 10 °C/s to ~15 °C/s. The final plate thickness was 15 mm. |  | rolling 80 pct austenitization 1150 °C cooled 790 °C temperatures 550 °C cooling rate 10 °C/s
25670.xlsx | 10.1016/j.msea.2018.07.072 |  | 1 | Recrystallization behaviour and texture of non-oriented electrical steels | Five numbers of Si steels with different alloying elements, viz., 1.35% Si, 2.2% Si, 1.48% Si with 0.11% Sn, 1.44% Si with 0.05% Sb and, 1.52% Si with 0.11% P (all are in wt%), were made in laboratory. Hot bands of 2.2% Si and 1.52% Si with 0.11% P showed recovered grains of very coarse elongated ferrite while that of 1.35% Si steel showed fine ferrite grain of both elongated and fine equiaxed type similar to that of remaining two steels. Grain boundary misorientation and recrystallization study of hot bands before and after annealing indicated nearly complete recrystallization of 1.35% Si and partial recrystallization of Sn and Sb added steels containing low Si. In the case of 2.2% Si and 1.52% Si with 0.11% P steels, the recovered grains were observed mostly containing substructures. The retardation to recrystallization in these two steels has been attributed to the elemental effect of P and high Si. The no-recrystallization temperature (Tnr) of only these two steels were noticed at <= 1000 degrees C. The phi(2) = 45 degrees and phi(2) = 90 degrees ODF sections of hot bands indicated that all experimental steels except 1.35% Si steel show magnetically favourable texture components of theta fiber (< 001 > //ND) and eta fiber (< 001 > //RD) components. The beneficial theta fiber components were also further noticed in cold rolled and final annealed 2.2% Si, 1.44% Si with 0.05% Sb and, 1.52% Si with 0.11% P steels. The presence of the magnetically favourable texture in these steels probably resulted in reduced core loss of these steels while the highest core loss was noticed in 1.35% Si steel. The mechanical properties of final processed steels were also found to be suitable for cold forming and stamping operation during their electrical applications. | Tensile properties of experimental cold rolled steels after final annealing at 950 degC. | AR2 | UTS (MPa) | 428 | MPa | YS (MPa) | 300 | MPa | %EL | 22 | % | 0 | 0 | 0.006 | 0 | 0 | 0 | 0 | 0 | 0.13 | 2.27 | 0.004 | 0.006 | 0 | 0 | 0 | 0 | 0 | 0.35 | 0 | 0 | 0 | 0 | 0 | 0 | 0 | 0 | 0 | 0 | 0 | 0 | 0 | 0 | 0 | 0 | 0 | 0 |  | The melts were cast into 100 mm × 100 mm square ingots, which were subsequently hot rolled to 2-2.5 mm sheets in three stages. In the first stage, ingots were rolled into 18-20 mm thick plates through five passes after soaking at 1100 °C for 2.5 h. In the second stage, once again these plates were soaked for 1 h at 1100 °C and hot rolled into 4-5 mm thick plates. In the third stage of rolling, 4-5 mm thick plates were hot rolled to 2-2.5 mm thick sheets after soaking at 1100 °C for 10 min. The finishing temperature was in the range of 780-850 °C. However, the studied sheets were selected with finishing temperature at 800 °C. Cold rolling of hot bands of 2.1-2.5 mm thickness was performed after pickling in 40% HCl maintained at 70-85 °C and washed thoroughly in tap water and then dried under sun rays. The pickled sheets were cold rolled into 0.49-0.53 mm thickness after 5-7 passes in experimental cold rolling mill. |  | soaking 1100 °C 2.5 h soaked 1 h 1100 °C soaking 1100 °C 10 min
10.1007-s11661-019-05177-1.xlsx | 10.1007/s11661-019-05177-1 |  | 1 | Effect of Alloying Elements on Microstructure and Mechanical Properties of Air-Cooled Bainitic Steel | In the present investigation, a carbide-free bainitic steel has been produced in the laboratory through the air cooling route. Optimization of the alloying elements was done based on thermodynamic and kinetic calculations. Emphasis was given to obtain ultrafine bainitic microstructure by maximizing the driving force and lowering the transformation temperature of bainite formation. In addition to bainite, the microstructure contained a small amount of austenite and martensite. It was observed that Mn decreases G to a greater extent as compared to Cr and Si. Therefore, a low Mn-high Cr alloy exhibited large driving force and low B-s temperature. Si promoted carbon partitioning in the adjacent austenite to make it more stable. Therefore, the transformation of deformation-induced martensite from the retained austenite during the deformation process was restricted, resulting in higher toughness of the alloy. Thus, the air-cooled bainitic steel produced in lab scale showed better strength, toughness, and hardness than the conventional bainitic steel produced by the isothermal route. (C) The Minerals, Metals & Materials Society and ASM International 2019 | Table IV Theoretical Prediction and Experimental Validation (at Room Temperature) of Mechanical Properties of Investigated Alloys | Alloy II | Ultimate Tensile Strength(MPa) | 1160 | MPa | Yield Strength(MPa) | 801 | MPa | Elongation(Pct) | 22 | no mentioned | 0 | 0.004 | 0.15 | 0.02 | 0 | 0 | 0 | 0 | 0 | 2 | 0.014 | 0.016 | 0 | 0 | 0 | 0 | 0.68 | 1.6 | 0 | 0 | 0 | 0 | 0 | 0 | 0 | 0 | 0 | 0.25 | 0 | 0 | 0 | 0 | 0 | 0 | 0 | 0 |  | Ingots were homogenized at 1523 K for 24 hours, followed by forging to ~ 70 × 70 mm2 thick bar. The forged bar was air cooled to room temperature. The chemical composition of the alloys is collated in Table II. |  | homogenized 1523 K 24 hours
31705.xlsx | 10.1016/j.triboint.2015.08.048 |  | 1 | Slurry erosion of thermo-mechanically processed 13Cr4Ni stainless steel | Slurry erosion resistance of 13Cr4Ni stainless steel is studied after thermo-mechanical processing. Thermo-mechanical processing was performed using thermo-mechanical simulator Gleeble (R) 3800. Deformation strain rates of 0.001 and 10 s(-1) were used at 950 degrees C and 1050 degrees C. Refined prior austenite grain size and lath packets of martensite obtained after thermo-mechanical processing were studied using optical micrographs. The thermo-mechanically processed specimens showed higher slurry erosion resistance as compared to the as-received stainless steel. Specimen thermo-mechanically processed at 950 degrees C using a strain rate of 0.001 s(-1) showed the best resistance to slurry erosion. The mechanism of erosion is discussed by correlating with microstructure and mechanical properties. Refined prior austenite grain size and martensite lath packets resulting from the thermo-mechanical processing are responsible for the enhanced slurry erosion resistance of the processed specimens. (C) 2015 Elsevier Ltd. All rights reserved. | Summary of tensile properties of ASR and TMP 13/4 MSS. | TMP (950degC 10s-1) | Ultimate tensile strength (MPa) | 1015 | MPa | Yield strength (MPa) | 650 | MPa | Elongation (%) | 22 | % | 0 | 0 | 0.065 | 0 | 0 | 0 | 0 | 0 | 0.005 | 0.62 | 0.027 | 0.008 | 0 | 0 | 0 | 0.04 | 12.3 | 0.73 | 0 | 0 | 3.78 | 0.22 | 0 | 0 | 0 | 0 | 0 | 0.45 | 0 | 0 | 0 | 0 | 0 | 0 | 0 | 0 |  | The chemical composition analyzed using Thermo Jarrell Ash spark emission spectroscope is shown in Table 1. Ltd., India provided the ingot of this material. For hot compression work, 15mm long and 10mm diameter specimens were machined from this ingot according to the ASTM E209 standard . Specimens were homogenised by heating at 5°Cs-1 to 1100°C and by holding at this temperature for 120s. The specimens were cooled at 1°Cs-1 to the deformation temperature. Temperatures of deformation viz. 1050°C and strain rates viz. 10s-1 were chosen. The specimens were compressed along the length by 50%. The specimens were 0.76mm thick, 1.62mm wide and 4mm long ( Fig. 2). |  | hot compression work 15mm 10mm homogenised 1100°C temperature 120s
25069.xlsx | 10.1016/j.msea.2016.10.083 | 研究环境温度和变形速率对性能影响 | 1 | Temperature and strain rate dependent deformation induced martensitic transformation and flow behavior of quenching and partitioning steels | The quenching and partitioning steels have received much attention because of the material's high strength and good ductility, which results from deformation-induced martensitic transformation. To investigate the strain rate and temperature dependence of martensitic transformation and flow behavior, we conducted interrupted uniaxial tension tests and X-ray diffraction. The experiments covered a wide range of strain rate and six ambient temperatures conditions, which are in accordance with conditions encountered in sheet metal forming and car crash process. Based on the martensitic phase transformation behavior and newly proposed heat balance equation, a modified transformation kinetics law was proposed to describe both the thermal effect and positive effect of strain rate on deformation-induced martensitic transformation. The new model reproduces the martensitic phase transformation behavior of quenching and partitioning sheet steels for a wide range of strain rate and temperature conditions well. | Mechanical properties of QP980 steel sheets (rolling direction). | QP980 steel | Ultimate tensile strength (MPa) | 986 | MPa | 0.2% yield stress (MPa) | 708 | MPa | Total elongation (%) | 21.9 | % | 0 | 0 | 0.2 | 0 | 0 | 0 | 0 | 0 | 0.055 | 1.59 | 0.019 | 0.003 | 0 | 0 | 0 | 0 | 0 | 1.93 | 0 | 0 | 0 | 0 | 0 | 0 | 0 | 0 | 0 | 0 | 0 | 0 | 0 | 0 | 0 | 0 | 0 | 0 |  | The as-received cold-rolled QP980 steel sheets have multi-phase microstructure with thickness of 1.2mm. The chemical composition listed on Table 1. |  | multi-phase microstructure 1.2mm
26819.xlsx | 10.1016/j.msea.2021.142244 | 工艺影响 | 1 | Effect of a two-step annealing process on deformation-induced transformation mechanisms in cold-rolled medium manganese steel | In this work, the relationship between the mechanical properties and deformation-induced transformation mechanisms in transformation-induced plasticity (TRIP) medium manganese steel subjected to a two-step annealing process is comprehensively examined. Two-step annealed samples have bimodal microstructures, which are reversely transformed from partially recrystallized thermal martensite into lath-and globular-shaped grains of austenite (gamma)-ferrite (alpha). This process widens the distribution of austenite stability, increasing the product of strength and elongation (PSE) from 35.5 GPa% to 46.9 GPa% at 600 degrees C annealing. When the annealing temperature is further increased to 640 degrees C, the difference of partitioning Mn content in austenite transforms the strain-induced TRIP effect into the stress-assisted TRIP effect. The yield strength and PSE are significantly reduced to 596 MPa and 30.5 GPa%, respectively. In addition, different degrees of stability in austenite occur in different martensite transformations (i.e., gamma ->epsilon martensite, gamma ->epsilon martensite -> alpha' martensite) at the same deformation stage, and the deformation mechanism of gamma is generally based on the cooperation of the TRIP effect and twinning. For the coarse metastable austenite grains annealed at 640 degrees C, the alpha' martensite transformation is assisted by the applied stress. An intergranular fracture occurs because of a high stress con-centration mismatch between the deformed martensite and ferrite, leading to premature fracture. | Mechanical properties of 7Mn-annealed samples. | As-received | UTS (MPa) | 1630 | MPa | YS (MPa) | 1434 | MPa | TEL (%) | 21.8 | % | 0 | 0 | 0.18 | 0 | 0 | 0 | 0 | 0 | 0.029 | 0 | 0 | 0 | 0 | 0 | 0 | 0.12 | 0 | 7.35 | 0 | 0 | 0 | 0 | 0 | 0 | 0 | 0 | 0 | 0 | 0 | 0 | 0 | 0 | 0 | 0 | 0 | 0 |  | The experimental material was a cold-rolled plate of medium Mn steel provided by Baosteel that had been continuously annealed at 700 °C for 3 min and was used as ‘as-received'. The actual chemical composition is listed in Table 1 . |  | continuously annealed 700 °C 3 min
27026.xlsx | 10.1016/j.mtcomm.2020.101272 | 成分 | 1 | An innovative pathway to produce high-performance quenching and partitioning steel through ultra-fast full austenitization annealing | Quenching and partitioning (Q&P) treatment was conducted on a cold-rolled low-carbon steel using a quenching dilatometer. A novel phase-transformation pathway to produce high-performance Q&P steel by introducing fast-heating full austenitization annealing method was proposed in the present work. Different from conventional slow-heating intercritical annealing (4 K/s), an unexpected transition from austenite to ferrite occurs even upon rapid cooling (70 K/s) through ultra-fast full austenitization (300 K/s) annealing, corresponding to unstable carbon-depleted austenite. Ultra-fine high-carbon austenite retards the martensitic transformation to lower temperature regime upon further cooling, and lath-like martensite forms owing to the pinning effect from prior ferrite and ultra-fine austenite grain boundaries. Mechanical properties demonstrated that the full austenitization annealing method could enhance both the slow-heating QP-4 and fast-heating QP-300 samples from 980 MPa grade to a higher grade (1180 MPa) Q&P steel, and meanwhile, it should be noted that the total elongation up to 21.7 % was obtained for the QP-300 samples, higher than 16.5 % of the QP-4 samples. Although the yield strength of QP-300 samples slightly decreased, the product of strength and ductility strikingly improved from 19.5 GPa% to 25.7 GPa%. | Mechanical properties of QP980 samples with different initial heating rates. | QP-300 | UTS (MPa) | 1185 | MPa | YS (MPa) | 970 | MPa | TEL (%) | 21.7 | % | 0 | 0 | 0.18 | 0 | 0 | 0 | 0 | 0 | 0.002 | 1.4 | 0.011 | 0 | 0 | 0 | 0 | 0 | 0 | 1.8 | 0 | 0 | 0 | 0 | 0 | 0 | 0 | 0 | 0.001 | 0 | 0 | 0 | 0 | 0 | 0 | 0 | 0 | 0 |  | Rectangular sheet samples with dimensions of approximate 4.3 mm (width) ×10.5 mm (length) ×1.20 mm (thickness) were wire-cut along the rolling direction and then mechanically polished for quenching and partitioning (Q&amp;P) treatment. Q&amp;P treatment simulated using a DIL 805 L quenching dilatometer. The rectangular samples was firstly induction heated to 1210 K (just above the austenite finish temperature Ac 3) with preset heating rates of 300 K/s, respectively, followed by quenching into 583 K (below the martensite start temperature M s) at 70 K/s, and then were reheated to 703 K and partitioned for 90 s, finished by cooling at 30 K/s to room temperature. Samples directly quenched from 1210 K were prepared for comparison. The austenitization completes at 1157 K (the austenite finish temperature Ac 3). Regarding to the conventional slow-heating annealing, the cold-rolled ferrite/pearlite microstructure undergoes full recovery and recrystallization prior to austenitization. However, all samples in the present study were fully austenitized since the peak temperature of 1210 K is about 50 K higher than the Ac 3 temperature. The initial heating temperature was set to be 1173 K (just above the Ac3 temperature) and quenching/partitioning parameters were the same as shown in Fig. 1. |  | Rectangular sheet samples 4.3 mm induction heated 1210 K 300 K/s quenching 583 K martensite start temperature M 70 K/s reheated 703 K partitioned 90 s cooling 30 K/s directly quenched 1210 K completes 1157 K peak temperature 1210 K 50 K
26595.xlsx | 10.1016/j.msea.2021.141191 | 热处理工艺影响 | 1 | High strength and plasticity of AISI 430 ferritic stainless steel achieved by a recrystallization annealing before quenching and partitioning process | AISI 430 ferritic stainless steels treated by traditional bell furnace annealing exhibit good plasticity but low strength, which limits its application range. A new heat treatment process, a recrystallization annealing and quenching and partitioning (Q&P) process, was applied to AISI 430 ferritic stainless steel in this study. This type of process enabled AISI 430 ferritic stainless steel to have high strength while maintaining good plasticity. AISI 430 ferritic stainless steel can be used as a material for automobile body structures, and its application range has been greatly expanded. The Q&P860 x 5 sample had the best comprehensive performance: its strength was 730 MPa, its elongation after break was 19.4%, and its product of strength and elongation was 14.2 GPa%. After treatment by the Q&P process, the microstructure was composed of ferrite, martensite, and retained austenite. The fraction of each phase was determined, and it was observed that the fraction of retained austenite gradually increased as the recrystallization annealing temperature and time increased. M23C6 precipitates formed in both the martensite and retained austenite, and a large number of low-angle grain boundaries were also observed. The texture of the Q&P samples mainly comprised gamma-texture and weak alpha-texture. Compared with the recrystallization annealing samples, the tensile strength of the Q&P samples was greatly improved, while the high degree of plasticity was maintained, and the yield plateau disappeared. | The mechanical properties of AISI 430 FSS (including yield strength, tensile strength, elongation, PSE and Vickers hardness). | 840x5 | TensileStrength R m /MPa | 530 | MPa | YieldStrength R P0.2/MPa | 295 | MPa | Elongation d/% | 21.7 | % | 0 | 0 | 0.035 | 0.042 | 0 | 0 | 0 | 0 | 0 | 0.31 | 0.017 | 0.0011 | 0 | 0 | 0 | 0 | 16.01 | 0.34 | 0 | 0 | 0.14 | 0 | 0 | 0 | 0 | 0 | 0 | 0 | 0 | 0 | 0 | 0 | 0 | 0 | 0 | 0 |  | The 840 × 5 sample underwent recrystallization annealing, and the heat treatment process included annealing at 840 °C for 5 min. |  | annealing 840 °C 5 min
25054.xlsx | 10.1016/j.msea.2016.10.011 |  | 1 | Effect of bainitic isothermal transformation plus Q & P process on the microstructure and mechanical properties of 0.2C bainitic steel | A novel bainitic isothermal transformation plus quenching and partitioning (B-QP) process was developed for a 0.2C-1.5Si-1.8Mn bainitic steel. The microstructure and mechanical properties of the steel treated by different heat treatment process were investigated. The results show that the B-3-QP (the subscript '3' indicates the isothermal holding of 3 min for the bainitic transformation) samples exhibit a multiphase microstructure containing carbide-free bainite, martensite, film-like retained austenite. The microstructure is much finer than that of the Q & T samples with full martensite and the B-30-QP samples with a bainite microstructure. Although the Q & T sample has the highest tensile strength (1455 MPa), the ductility and the product of strength and elongation (PSE) are lower. In contrast, the B-3-QP and B-30-QP samples exhibit better ductility and higher PSE values of 26.3 GPa% and 28.2 GPa%, respectively. Furthermore, the B3-QP sample exhibits maximum impact toughness value of 121 Jcm(-2), which is about 20% and 55% higher than those of Q & T sample (101 J cm(-2)) and B-30-QP sample (78 J cm(-2)) respectively. | Mechanical properties of the samples treated by different heat treatment process. | B30-QP | Ultimate tensile strength (MPa) | 1306 | MPa | Yield strength (s0.2) (MPa) | 999 | MPa | Elongation (%) | 21.6 | % | 0 | 0 | 0.2 | 0 | 0 | 0 | 0 | 0 | 0 | 1.5 | 0 | 0 | 0 | 0 | 0 | 0.05 | 1.3 | 1.8 | 0 | 0 | 0 | 0 | 0 | 0 | 0 | 0 | 0.05 | 0.3 | 0 | 0 | 0 | 0 | 0 | 0 | 0 | 0 |  | The steel was melted in a vacuum induction furnace. After casting, the ingots were homogenized at 1200°C for 180min, and then hot forged into a billet with a dimension of 25mm×65mm×800mm. The Ms point of the experimental steel was measured as 350°C by a HF-PJ-14 thermal dilatometer, using 6mm diameter×30mm cylindrical specimen. The specimen was firstly heated to 920°C at a heating rate of 10°Cs-1, held at this temperature for 10min, and then cooled to room temperature at a cooling rate of 60°Cs-1. All the samples were firstly heated to 900°C for 20min for full austenitization, followed by different cooling processes. For B-QP processes, samples denoted as B30-QP were initially quenched into salt bath at 370°C, isothermally holding for 30min in salt bath respectively in order to obtain different contents of bainite. Then the samples were immediately transferred into another salt bath at 220°C for 30min for carbon partitioning and finally cooled to ambient temperature in air. All samples treated by Q&amp;T and B-QP processes were tempered at 260°C for 2h. In order to easily examine the volume fraction of bainite after isothermally held at 370°C for different time, the samples were directly quenched by water to room temperature without tempering. |  | homogenized 1200°C 180min Ms point 350°C firstly heated 920°C heating rate 10min firstly heated 900°C 20min salt bath 370°C holding 30min salt bath 220°C 30min tempered 260°C 2h held 370°C
13867.xlsx | 10.1016/j.jmatprotec.2014.09.005 | 不同热处理影响 | 1 | Ultrasonic characterization of heat-treatment effects on SAE-1040 and-4340 steels | In this work microstructural characterization and mechanical testing results were correlated with ultrasonic velocity and sound attenuation of steels SAE-1040 and SAE-4340. Both types were subjected to three types of heat treatment; the first was annealing at 850 degrees C, the second was austenitizing at 1000 degrees C followed by oil quenching and the third was similar austenitizing then water quenching. Treatments of SAE-1040 steel resulted in microstructures containing different ferrite and pearlite contents, different inter-lamellar spacing and also different grain size. Similar ferrite and pearlite content was obtained when annealing SAE-4340 whereas, oil and water quenching resulted into martensite. With SAE-1040, the sound velocity was reduced in the order of annealing-oil-water quenching due to the reduction of ferrite on the expense of pearlite. The same order in sound velocity reduction was also obtained with SAE-4340 due to the change in microstructural phases from pearlite to martensite. In comparison to pearlite, the martensite possessed higher crystal lattice distortion, higher dislocation density and lower elastic modulus all of which contribute in reducing sound velocity. Attenuation of SAE-1040 increased in the order of annealing-oil-water quenching because of higher pearlite content and the reduction in inter-lamellar spacing. Attenuation of SAE-4340 gave an opposite order due to the reduction of the extent of microstructural anisotropy. The mechanical properties and hardness were predominantly affected by the microstructural phases leading to the logical correlation with ultrasonic parameters. (C) 2014 Elsevier B.V. All rights reserved. | Mechanical properties of SAE-1040 and -4340 steels. | 4340-water quench | UTS, MPa | 1947 | MPa | YS, MPa | 1633 | MPa | Elongation % | 21.6 | % | 0 | 0 | 0.36 | 0 | 0 | 0 | 0 | 0 | 0 | 0.25 | 0.04 | 0.04 | 0 | 0 | 0 | 0 | 1.4 | 0.25 | 0 | 0 | 1.4 | 0 | 0 | 0 | 0 | 0 | 0 | 0.2 | 0 | 0 | 0 | 0 | 0 | 0 | 0 | 0 |  | Two types of steels, namely SAE-1040 (C-Mn steel) and SAE-4340 (Cr-Ni-Mo steel), supplied in the form of 50mm diameters rods, from which both materials were cut into three equal pieces 100mm long using hack saw with lubricant to avoid excessive heating. Table 1 presents the average chemical composition of these steels in wt.% after three runs for each type using spectroscopic chemical analyzer. Both materials were subjected simultaneously to the same heat treatment type in an electric resistance furnace. The first treatment was austenitizing at 850°C for 2h followed by furnace cooling (full annealing). The second and third were austenitizing at 1000°C for 3h followed by water quenching. |  | diameters rods 100mm austenitizing 850°C 2h austenitizing 1000°C 3h
26077.xlsx | 10.1016/j.msea.2019.138426 | 已修改 | 1 | Microstructure characteristics, strengthening and toughening mechanism of rolled and aged multilayer TWIP/maraging steels | The multilayer structure design of steels can accomplish the purpose of strengthening and toughening. Multilayer TWIP/Maraging steel with high strength, high toughness and interfacial shear strength of 564 MPa is obtained by vacuum hot rolling, subsequent cold rolling and aging treatment. It is found that hot rolling can achieve effective interface bonding ability. Grain refinement, twinning proliferation and dislocation strengthening are generated in TWIP layers with the increase of cold rolling reduction, which can improve the strength and toughness of multilayer steel. However, when the reduction reaches more than 90%, the nanocrystalline and nano twins are appeared in TWIP layers, and plasticity is seriously reduced. The proper adjustment of the cold rolling and ageing process, interface alloying elements diffusion, twinning proliferation, nano-precipitation strengthening, and work hardening can obviously improve the interface bonding ability, strength and toughness, this research provides theoretical basis and experimental support for the lamination design and strengthening-toughening mechanism of a series of metal materials. | Mechanical properties of the test materials. | HR-CR-A3 | TS (MPa) | 1527 | MPa | YS (MPa) | 1275 | MPa | f-EL (%) | 21.5 | % | 0 | 0 | 0.0046 | 0 | 0 | 0 | 0 | 0 | 2.88 | 2.83 | 0 | 0 | 0 | 0 | 0 | 0 | 0 | 31.48 | 62.79 | 0 | 0 | 0 | 0 | 0 | 0 | 0 | 0 | 0 | 0 | 0 | 0 | 0 | 0 | 0 | 0 | 0 |  | Firstly, TWIP and C300 maraging steels were initially cut into thin sheets with the diameter of 60 mm and the thickness of 0.5 mm. Secondly, the surface rusts of steels were polished by abrasive papers, and then staked, welded and vacuum pumped to keep the multilayer steels inside the blank with a vacuum degree of 10-2 Pa, the schematic diagram is shown in Fig. 2 a)-2c). Thirdly, the billet was heated at 1200°C with holding time of 40min and then hot rolled to a final thickness of 6 mm with a total reduction of 80%. The hot rolled multilayer TWIP/maraging steel was marked as HR steel, and the HR steel was aged at 485oC for 4 h, followed by air cooling, labeled as HR-A steel. In order to improve interface bonding strength and tensile strength, the HR steels were cold rolled to a thickness of 3 mm and 0.8 mm with a total reduction of 62.5% and 90%, respectively, compared with HR steels, denoted as HR-CR3 steel and HR-CR0.8 steel; the HR-A steels were cold rolled to a thickness of 4.2 mm, labeled as HR-A-CR4.2 steel. Finally, HR-CR steel was subjected to the same ageing treatment and labeled as HR-CR-A3 and HR-CR-A0.8 steel. |  | diameter 60 mm thickness 0.5 mm holding time 40min final thickness 6 mm aged 4 h cold rolled 3 mm 4.2 mm 0.8 mm
26488.xlsx | 10.1016/j.msea.2020.140636 |  | 1 | Improved strength-ductility-toughness balance of a precipitation-strengthened low-carbon medium-Mn steel by adopting intercritical annealing-tempering process | The present study on low-carbon medium-Mn steel demonstrates that the newly proposed intercritical annealing-tempering process led to good combination of strength, ductility and impact toughness, by simultaneously optimizing austenite reverted transformation and Cu precipitation. Intercritical annealing at high temperature accelerated the dissolution of cementite particles, promoted the formation of reverted austenite, and then increased the total elongation and impact energy. The additional tempering at 500 degrees C facilitated intensive precipitation of Cu-rich precipitates in secondary martensite. The precipitates were fine, uniform in size and high in density, which provided a significant strengthening effect. Strengthening by nano-scale Cu-rich precipitates compensated softening associated with high temperature annealing, and increased the yield strength of tempered medium-Mn steel by 75 MPa. In addition to facilitating Cu precipitation, the introduction of secondary martensite also promoted nucleation of reverted austenite during tempering with sufficient C and Mn concentration that stabilized austenite and further improved ductility. Excellent mechanical properties, 960 MPa yield strength, 1010 MPa tensile strength, 29.2% total elongation and 150 J impact energy at room temperature were obtained in the precipitation-strengthened low-carbon medium-Mn steel, on intercritical annealing at 645 degrees C, followed by tempering at 500 degrees C for 2 h. | Mechanical properties of samples DQ, DQT, DQA and DQAT. | DQA600T | Tensile strength/MPa | 1080 | MPa | Yield strength/MPa | 1045 | MPa | Total elongation/% | 21.5 | % | 0 | 0.0025 | 0.06 | 0.0015 | 0 | 0 | 0 | 0 | 0.56 | 0.36 | 0 | 0 | 0 | 0 | 0 | 0.002 | 0 | 5.1 | 0 | 0 | 2.1 | 1.6 | 0 | 0 | 0 | 0 | 0.064 | 0 | 0 | 0 | 0 | 0 | 0 | 0 | 0 | 0 |  | The 100 kg steel ingot was prepared using a high-frequency vacuum induction furnace. The ingot was then forged into billets of dimensions ~100 mm × 100 mm. Schematic diagram of rolling and heat treatment process of the experimental steel is shown in Fig. 1 . The billets were hot-rolled to 12 mm steel plates via seven passes, after homogenization at 1200 °C for 2 h. The finish rolling temperature was greater than 1030 °C. Subsequently, the plates were directly quenched to room temperature (RT) and designated as sample DQ (directly quenched). The intercritical annealing process was carried out at 600 °C and the annealing time was 1.5 h. The tempering temperature and time was 500 °C and 2 h, respectively. |  | mm 100 mm hot-rolled 1200 °C 12 mm steel plates 2 h finish rolling temperature 1030 °C intercritical annealing process 600 °C annealing time 1.5 h
25731.xlsx | 10.1016/j.msea.2018.09.092 |  | 1 | Influence of intermediate rolling on mechanical behavior of modified 9Cr-1Mo steel | In the present work, effect of normalizing (950-1050 degrees C) and tempering (650-700 degrees C) has been investigated to study the microstructure and mechanical properties of modified 9Cr-1Mo steel (G91) at room temperature (RT) and 650 degrees C. To improve the high temperature mechanical properties, hot rolling has been done at optimized normalizing and tempering conditions. Microstructural observations show that an increase in tempering temperature leads to decrease in mechanical strength both at RT and 650 degrees C due to the growth of M23C6 particles, formation of sub-grain boundaries and recovery. G91 steel rolled at 550 degrees C and tempered at 650 degrees C is found to have best combination of strength and fracture toughness at RT, which may be attributed to large number of small size of precipitates and increase in dislocation density. However, specimen normalized at 1050 degrees C and tempered at 650 degrees C shows more than 70% improvement in tensile strength at 650 degrees C as compared to as-received condition, which shows that G91 steel is more amenable to precipitation hardening. A typical type of tensile fracture with radial cracks and axial splitting is noticed at RT and - 196 degrees C. The tendency and severity of such radial cracks and axial splitting are found to be affected by stress triaxiality and test temperature. | Mechanical properties of G91 steel plate in as-received condition. | At 20 degC | Tensile strength (MPa) | 798 | MPa | Yield strength (MPa) | 670 | MPa | Elongation (%) | 21.4 | % | 0 | 0 | 0.104 | 0.02 | 0 | 0 | 0 | 0 | 0.02 | 0.19 | 0 | 0 | 0 | 0 | 0 | 0.2 | 8.76 | 0.49 | 0 | 0.015 | 0.28 | 0 | 0 | 0 | 0 | 0 | 0.08 | 0.98 | 0 | 0 | 0 | 0 | 0 | 0.02 | 0 | 0 |  | G91 steel plates (500 mm × 250 mm × 30 mm) in the normalized (1050 °C for 1 h with air cooling) and tempered (750 °C for 1 h and air cooling) conditions was used in the present investigation. The chemical composition of this material is given in Table 1. Small blocks of size 50 × 20 × 22 mm were cut longitudinally from the as-received plate in order to study the effect of heat treatment and hot rolling on the mechanical and microstructural properties. These blocks were subjected to solutionizing treatment at 1150 °C for 1 h in order to eliminate the effect of prior history on microstructure. The mechanical properties of as-received (AR) G91 steel corresponding to test temperatures (RT and 650 °C) are listed in Table 2. |  | tempered 750 °C 1 h Small blocks 50 × 20 × 22 mm treatment 1150 °C 1 h
24854.xlsx | 10.1016/j.msea.2016.03.042 | 工艺影响 | 1 | Microstructure and mechanical properties of a medium-carbon bainitic steel by a novel quenching and dynamic partitioning (Q-DP) process | A novel Quenching and Dynamic Partitioning (Q-DP) process for a 0.3C-1.4Si-1.8Mn-1.3Cr-0.3Mo (wt%) bainitic steel was developed and the microstructure and mechanical properties were investigated. The results show that the microstructure of the Q-DP treated steel consists of bainite, martensite and retained austenite, and it exhibit a better combination of tensile strength (above 1500 MPa), total elongation (above 17%) and impact toughness (above 90 J). Among the different Q-DP process, the sample treated by 250 degrees C Q-DP process exhibits the best combination of strength (1519 MPa), ductility (21.3%), the product of strength and elongation (PSE, 32.4 GPa%) and maximum impact toughness (108 J) compared to the quenching and partitioning (Q&P) process and other Q-DP processes. In addition, the work hardening behaviors of the Q&P and Q-DP samples were investigated. The stress-strain curves show that the Q&P and 250 degrees C Q-DP treated samples exhibit the larger uniform elongation and the value of n calculated for samples is 0.109 and 0.101 respectively. (C) 2016 Elsevier B.V. All rights reserved. | Results of mechanical properties after different heat treatment processes | 250degC Q-DP | UTS (MPa) | 1519 | MPa | YS (MPa) | 1336 | MPa | TEL (%) | 21.3 | % | 0 | 0 | 0.3 | 0 | 0 | 0 | 0 | 0 | 0 | 1.4 | 0 | 0 | 0 | 0 | 0 | 0 | 1.3 | 1.8 | 0 | 0 | 0 | 0 | 0 | 0 | 0 | 0 | 0 | 0.3 | 0 | 0 | 0 | 0 | 0 | 0 | 0 | 0 | Nb, V, Ni | The chemical composition of the experimental steel in this study is listed in Table 1. The casting ingots were melted in a vacuum induction furnace. After casting, the ingots were homogenized at 1200°C for 180min, and then hot forged into a billet with a width of 65mm and a thickness of 25mm. The samples were firstly heated at a heating rate of 10°C/s to 920°C and then held for 10min, followed by cooling to room temperature at a cooling rate of 60°C/s. The samples were treated by the Q&amp;P and Q-DP processes, as shown in Fig. 2. All samples were austenitized at 900°C for 20min, followed by salt bath quenching to a targeted temperature. For the Q&amp;P process, samples were quenched to 250 °C in a salt bath for 5min, and then transferred into another salt bath at 320°C for 40min and finally cooled down to ambient temperature in air. For the Q-DP processes, samples were quenched to 250°C for 5min, respectively, followed by immediately transferred into another salt bath with dynamic start partitioning temperature of 320°C, then those samples were continuously cooled from 320°C to 260°C in 40min and eventually quenched by air. In order to relieve the residual stresses formed during air quenching stage, all samples were tempered at 280°C for 120min. |  | homogenized 1200°C 180min then hot forged 65mm thickness 25mm heating rate 920°C held 10min austenitized 900°C 20min quenched 250 °C salt bath 5min 320°C 40min quenched 250°C 5min salt bath 320°C dynamic start partitioning 320°C 260°C 40min tempered 280°C 120min
26004.xlsx | 10.1016/j.msea.2019.06.015 |  | 1 | Microstructure and mechanical behaviors of GPa-grade TRIP steels enabled by hot-rolling processes | This work clarifies the effects of hot-rolling processes on microstructure and mechanical properties in Fe-0.21C-2.04Mn-1.04Si-1.10Al-0.064Nb-0.2Mo (in wt.%) alloy. Two strong and ductile transformation-induced plasticity steels with distinguishable stress-strain behaviors were developed. Nano/microstructures, strengthening mechanisms, and behaviors of transformation-induced plasticity in two steels were elucidated based on investigations of electron backscattering diffraction, transmission electron microscopy, and X-ray diffraction. The metallurgical principles can be applied to fabricate new transformation-induced plasticity steels directly by hot-rolling processes. | Summary of room-temperature tensile properties of all tested specimens. | GB-TRIP | Tensile Strength (MPa) | 1219 | MPa | Yield Strength (MPa) | 729 | MPa | Total Elongation (%) | 21.3 | % | 0 | 0 | 0.21 | 0.003 | 0 | 0 | 0 | 0 | 1.1 | 1.04 | 0.015 | 0 | 0 | 0 | 0.02 | 0 | 0 | 2.04 | 0 | 0 | 0 | 0 | 0 | 0 | 0 | 0 | 0.064 | 0.2 | 0 | 0 | 0 | 0 | 0 | 0 | 0 | 0 |  | Raw steels for cold rolling are actually hot-rolled strips. The chemical composition of the studied alloy is provided in Table 1 . Therefore, two different thermo-mechanical processes, as shown in Fig. 1(b), were applied to produce the final products. The alloyed steels were prepared by vacuum melting and cast into ingots with thickness of 40 mm. The ingots were first heated to 1250 °C for 2 h for full austenization and then hot-rolled to 5 mm in thickness through five passes with two different FRTs of about 890 ± 10 °C . The sheets subjected to a FRT of 890 °C were directly water-quenched to about 400 °C, then isothermally treated at 400 °C for 1 h to simulate the coiling environment, and finally furnace cooled to room temperature. |  | thickness 40 mm first heated 1250 °C 2 h then hot-rolled 5 mm different FRTs 890 ± 10 °C FRT 890 °C directly water-quenched 400 °C 400 °C then isothermally treated 1 h
25069.xlsx | 10.1016/j.msea.2016.10.083 | 研究环境温度和变形速率对性能影响 | 1 | Temperature and strain rate dependent deformation induced martensitic transformation and flow behavior of quenching and partitioning steels | The quenching and partitioning steels have received much attention because of the material's high strength and good ductility, which results from deformation-induced martensitic transformation. To investigate the strain rate and temperature dependence of martensitic transformation and flow behavior, we conducted interrupted uniaxial tension tests and X-ray diffraction. The experiments covered a wide range of strain rate and six ambient temperatures conditions, which are in accordance with conditions encountered in sheet metal forming and car crash process. Based on the martensitic phase transformation behavior and newly proposed heat balance equation, a modified transformation kinetics law was proposed to describe both the thermal effect and positive effect of strain rate on deformation-induced martensitic transformation. The new model reproduces the martensitic phase transformation behavior of quenching and partitioning sheet steels for a wide range of strain rate and temperature conditions well. | Mechanical properties of QP980 steel sheets (rolling direction). | QP980 steel | Ultimate tensile strength (MPa) | 986 | MPa | 0.2% yield stress (MPa) | 714 | MPa | Total elongation (%) | 21.2 | % | 0 | 0 | 0.2 | 0 | 0 | 0 | 0 | 0 | 0.055 | 1.59 | 0.019 | 0.003 | 0 | 0 | 0 | 0 | 0 | 1.93 | 0 | 0 | 0 | 0 | 0 | 0 | 0 | 0 | 0 | 0 | 0 | 0 | 0 | 0 | 0 | 0 | 0 | 0 |  | The as-received cold-rolled QP980 steel sheets have multi-phase microstructure with thickness of 1.2mm. The chemical composition listed on Table 1. |  | multi-phase microstructure 1.2mm
25991.xlsx | 10.1016/j.msea.2019.05.064 | 淬火后回火工艺对性能的影响 | 1 | Simultaneous enhancement of strength and ductility via nanoscale Cu precipitates and ultrafine filmy retained austenite in a novel quench-partitioned and tempered steel | A novel Cu-bearing Quench-Partitioned and Tempered (Q&P-T) steel was designed to achieve an excellent strength ductility balance. Tempering after Q&P treatment increased the tensile and yield strength from 1263 and 706 MPa to 1393 and 1003 MPa, and simultaneously improved the uniform and total elongation from 13.2 and 21.1% to 17.0 and 24.0%, respectively. Dilatometric, XRD and APT analyses as well as SEM and TEM observations revealed that the multiphase structure consisting of fresh martensite, tempered martensite and ultrafine filmy retained austenite was formed via Q&P-T process. Copious Cu precipitates with a diameter of 0.66 nm-5.89 nm, which formed during tempering at 500 degrees C for 30 min can account for the remarkable increase in strength. Cu particles invisible under TEM may not harm the ductility due to their coherency with the matrix. Whilst the retained austenite fraction decreased slightly by tempering, it is likely that carbon partitioning further proceeded between the austenite and the martensite matrix, and increased the stability of ultrafine filmy retained austenite, which led to the notable enhancement of ductility. | Summary of tensile properties. | Q&P | TS(MPa) | 1263 | MPa | YS(MPa) | 706 | MPa | TEL (%) | 21.2 | % | 0 | 0 | 0.22 | 0 | 0 | 0 | 0 | 0 | 1.08 | 0.52 | 0 | 0 | 0 | 0 | 0 | 0 | 0 | 2.02 | 0 | 0 | 2.05 | 2.08 | 0 | 0 | 0 | 0 | 0.051 | 0.28 | 0 | 0 | 0 | 0 | 0 | 0 | 0 | 0 |  | The experimental steel was melted in vacuum and cast into ingots of ~80 mm thickness. The ingot was homogenized at 1200 °C for 2 h, and hot rolled to 12 mm thick strip in several passes with minimum reduction of 20% per pass. The nominal chemical composition of the experimental steel is given in Table 1 . Tensile specimens were machined parallel to the rolling direction, and microstructure was observed in the transverse direction. With these temperatures, the specimens were fully austenitized at 870 °C for 300s, quenched into a salt bath kept at 240 °C, reheated to 400 °C and held for 180s in another salt bath and quenched to room temperature. |  | homogenized 1200 °C 2 h hot rolled 12 mm fully austenitized 870 °C 300s quenched 240 °C reheated 400 °C held 180s
23843.xlsx | 10.1016/j.msea.2012.05.007 | 工艺温度影响 | 1 | Effects of microstructure and yield ratio on strain hardening and Bauschinger effect in two API X80 linepipe steels | In the present study, effects of microstructure and yield ratio on strain hardening and Bauschinger effect were investigated in two API X80 steel sheets fabricated by controlling the start cooling temperature. The steel whose start cooling temperature was lower had the higher fractions of granular bainite (GB) and martensite-austenite (MA) constituent and the lower fraction of acicular ferrite (AF), and showed the higher yield ratio. According to the results of the strain-reversal test composed of compressive and tensile tests at various compressive pre-strains, the reduction in yield strength of the steel having higher fractions of GB and MA was generally higher than that of the steel having lower fractions. This result could be explained by difference in density of mobile dislocations and by competing mechanisms between Bauschinger effect and strain hardening, which were susceptible to the minute change in pre-strain during the piping process. When the pre-strain was low, e.g., lower than 4%, the steels having low yield ratio and small Bauschinger effect were desirable to minimize the reduction in yield strength. (C) 2012 Elsevier B.V. All rights reserved. | Room-temperature tensile properties of the API X80 steels. | B | Ultimate tensile strength (MPa) | 753 | MPa | Yield strength (MPa) | 612 | MPa | Elongation (%) | 21 | % | 0 | 0 | 0.05 | 0 | 0 | 0 | 0 | 0 | 0 | 0.3 | 0 | 0 | 0 | 0 | 0.02 | 0 | 0.3 | 1.8 | 0 | 0 | 0 | 0 | 0 | 0 | 0 | 0 | 0.1 | 0.2 | 0 | 0 | 0 | 0 | 0 | 0 | 0 | 0 |  | The rolling of the steel was finished at the temperature of austenite region above Ar3. After the finish rolling, the steel sheet was rapidly cooled from 1113K (840°C) down to 793K (520°C) at a cooling rate of 20K/s, and was coiled. The final width and thickness of the sheets were 1500mm and 18.4mm, respectively. |  | steel sheet 1113K 840°C down 793K 520°C
10.1007-s11661-013-1613-2.xlsx | 10.1007/s11661-013-1613-2 | 室温测试 | 1 | Effects of Microstructure on Tensile, Charpy Impact, and Crack Tip Opening Displacement Properties of Two API X80 Pipeline Steels | The effects of microstructure on tensile, Charpy impact, and crack tip opening displacement (CTOD) properties of two API X80 pipeline steels were investigated in this study. Two API X80 pipeline steels consisting of acicular ferrite and granular bainite, and a small amount of hard phases such as martensite and secondary phases have elongated grains along the rolling direction, so that they show different mechanical properties as the specimens' directions change. The 90 deg specimens have high tensile strength due to the low stress concentration on the fine hard phases and the high loads for the deformation of the elongated grains. In contrast, the 30 deg specimens have less elongated grains and larger hard phases such as martensite, with the size of about 3 mu m, than the 90 deg specimens. Hence, the 30 deg specimens have low tensile strength because of the high stress concentration on the large hard phases and the low loads to deform grains. In the 90 deg specimen, brittle crack propagation surfaces are even since cracks propagate in a straight line along the elongated grain structure. In the 30 deg specimen, however, brittle crack propagation surfaces are uneven, and secondary cracks are observed, because of the zigzag brittle crack propagation path. In the CTOD properties, the 90 deg specimens have maximum forces of higher magnitude than the 30 deg specimens, because of the elongated grain structure. However, CTODs of the 90 deg specimens are lower than those of the 30 deg specimens because of the low plastic deformation areas by the elongated grains in the 90 deg specimens. DOI: 10.1007/s11661-013-1613-2 (C) The Minerals, Metals & Materials Society and ASM International 2013 | Table III Tensile Properties at Room Temperature and 253 K (−20 °C) of the Specimens | B30 | Ultimate Tensile Strength (MPa) | 813 | MPa | Yield Strength (MPa) | 615 | MPa | Elongation (Pct) | 21 | no mentioned | 0 | 0 | 0.07 | 0 | 0 | 0 | 0 | 0 | 0 | 0.25 | 0.01 | 0.001 | 0 | 0 | 0.02 | 0.05 | 0 | 1.85 | 0 | 0 | 0.2 | 0 | 0 | 0 | 0 | 0 | 0.07 | 0.3 | 0 | 0 | 0 | 0 | 0 | 0 | 0 | 0 |  | In this study, plate-type two API X80 pipeline steels having different distributions of hard phases and elongated grains along the rolling direction were fabricated by controlling a carbon content and hot rolling process. The steels used in this study were API X80 pipeline steels (minimum yield strength level; 615 MPa), and their chemical compositions are shown in Table I. An overall grain refinement effect was expected by rolling with a high rolling reduction ratio of 80 pct in the non-recrystallized region of austenite after austenitization at 1453 K (1180 °C) for 2 hours. Rolling was finished at 1155 K (782 °C) in the austenite region above Ar3. After the finish rolling, the steels were rapidly cooled to finish cooling temperature of 785 K (512 °C) at the cooling speed ranging from 15 to 20 K/s, and then were cooled in the air, to room temperature. Specimens were machined in 30 deg to the rolling direction of the steel plates, which are the directions for guarantees of mechanical properties of the UOE and the spiral pipes. For convenience, these four specimens are referred to as ‘A90', ‘A30', ‘B90', and ‘B30' according to the carbon content and the direction. |  | rolling 80 pct austenitization 1453 K 1180 °C 2 hours finished 1155 K 782 °C temperature 785 K 512 °C 15 20 K/s machined 30 deg
10.1007-s11661-019-05135-x.xlsx | 10.1007/s11661-019-05135-x | 成分和热处理工艺影响 | 1 | Changes in the Microstructure and Mechanical Properties of Railway Wheel Steels as a Result of the Thermal Load Caused by Shoe Braking | An investigation was carried out to study the effects caused by shoe braking on the microstructure and mechanical properties of ER7, CLASS B, CLASS C, and SANDLOS((R)) wheels as a result of the thermal load. Particular attention was given to cases of exposure to medium and high temperatures, namely from 700 degrees C to 970 degrees C, followed by air cooling. Hardness measurements, tensile tests, toughness tests, fatigue crack growth tests, and microstructural observations were carried out on samples extracted from new wheels, with and without heat treatments simulating the microstructural modifications caused by shoe braking. The experiments showed that the hardness, yield strength and ultimate tensile strength of the steels all decrease with the heat-treatment temperature up to 750 degrees C due to globular pearlite formation. However, after the heat treatment at 970 degrees C, these properties show a trend inversion, as the globular pearlite no longer appears, while, in some cases, traces of bainite and martensite are observed. On the other hand, the fracture toughness, crack propagation threshold, and rate are not significantly altered by the heat treatments, showing the steels to have a good stability under the thermal loads caused by shoe braking. | Table III Tensile Properties of the Steels Under the Untreated and Heat-Treated Conditions | CLASS C | Tensile Strength (MPa) | 858 | MPa | Yield Strength (MPa) | 474 | MPa | Elongation to Fracture (Pct) | 21 | no mentioned | 0 | 0 | 0.74 | 0 | 0 | 0 | 0 | 0 | 0 | 0.34 | 0.006 | 0.001 | 0 | 0 | 0 | 0 | 0 | 0.8 | 0 | 0 | 0 | 0 | 0 | 0 | 0 | 0 | 0 | 0 | 0 | 0 | 0 | 0 | 0 | 0 | 0 | 0 |  | The industrial heat treatments performed in wheel production are rim chilling and tempering. At the end of the rim chilling, the wheel is tempered at 500 °C for 5 hours, followed by air-cooling to room temperature. All the specimens were taken from the wheels after the industrial heat treatments. Then, several samples were heat treated at various temperatures to reproduce the modification of the microstructure due to the shoe braking. The specimens were heated to the chosen temperature with a rate of 40 °C/h, maintained at this temperature for 45 minutes, and then air-cooled to room temperature in order to obtain a uniform microstructure. The temperatures of 750 °C were chosen as representative of each temperature range, imposing heating-cooling heat treatments on wheel specimens so as to obtain the same microstructure that was observed in shoe-braked wheels. |  | tempered 500 °C 5 hours heated 40 °C/h chosen temperature 45 minutes temperatures 750 °C
24686.xlsx | 10.1016/j.msea.2015.08.018 | 循环应力淬火，工艺影响，工艺主要描述在表格 | 1 | Structure-property correlation of AISI 1080 steel subjected to cyclic quenching treatment | Annealed AISI 1080 steel bars were subjected to cyclic heat treatment for different number of cycles, viz. 1-cycle, 2-cycle and 3-cycle. Each cycle consisted of inserting the specimen in an electric resistance furnace at a temperature of 775 degrees C (in fully austenitic region) and holding for a short duration (6 mm), followed by oil quenching to the room temperature. Besides, tempering treatment (at 300 degrees C for 1 h) was also provided after 3 cycles of heat treatment. Such a typical thermal cycling resulted in the evolution of a novel microstructure that comprised of microscopic clusters and submicroscopic spheroids of cementite in a matrix of martensite after 3 cycles of heat treatment. Accordingly, much higher hardness (845 HV), strength (UTS=1609 MPa) and equivalent ductility (% Elongation=8) were achieved with 3 cycles of heat treatment as compared to conventional hardened and tempered AISI 1080 steel (Hardness=616 HV, UTS= 1206 MPa, % Elongation=9). Execution of tempering after 3 cycles of heat treatment resulted in reasonable strength (UTS=1256 MPa) with higher ductility (% Elongation=13). (C) 2015 Elsevier B.V. All rights reserved. | Results of tensile test. | AN | Ultimate tensile strength (MPa) | 740 | MPa | Yield strength (MPa) | 358 | MPa | % Elongation | 21 | % | 0 | 0 | 0.79 | 0 | 0 | 0 | 0 | 0 | 0.0006 | 0.33 | 0.023 | 0.005 | 0 | 0 | 0 | 0 | 0.1 | 0.73 | 0 | 0 | 0.07 | 0 | 0 | 0 | 0 | 0 | 0 | 0.03 | 0 | 0 | 0 | 0 | 0 | 0 | 0 | 0 |  | Initially, hot rolled bars (dimension: 80 mm ∅ × 140 mm ) of this steel were subjected to full annealing treatment at 775°C for 1h 20min with furnace cooling. This annealed steel was considered as the as-received material for present research investigation. The bars of dimension 112mm×14mm×10mm were machined out from the annealed steel bar. |  | hot rolled 80 mm 140 mm full annealing treatment 775°C 1h 20min
10.1007-s11661-009-9884-3.xlsx | 10.1007/s11661-009-9884-3 |  | 1 | Effects of Mo, Cr, and V Additions on Tensile and Charpy Impact Properties of API X80 Pipeline Steels | In this study, four API X80 pipeline steels were fabricated by varying Mo, Cr, and V additions, and their microstructures and crystallographic orientations were analyzed to investigate the effects of their alloying compositions on tensile properties and Charpy impact properties. Because additions of Mo and V promoted the formation of fine acicular ferrite (AF) and granular bainite (GB) while prohibiting the formation of coarse GB, they increased the strength and upper-shelf energy (USE) and decreased the energy transition temperature (ETT). The addition of Cr promoted the formation of coarse GB and hard secondary phases, thereby leading to an increased effective grain size, ETT, and strength, and a decreased USE. The addition of V resulted in a higher strength, a higher USE, a smaller effective grain size, and a lower ETT, because it promoted the formation of fine and homogeneous of AF and GB. The steel that contains 0.3 wt pct Mo and 0.06 wt pct V without Cr had the highest USE and the lowest ETT, because its microstructure was composed of fine AF and GB while its maintained excellent tensile properties. | Table III Room-Temperature Tensile Properties of the Steels | 1MCV | Tensile Strength (MPa) | 802 | MPa | Yield Strength (MPa) | 637 | MPa | Elongation (Pct) | 21 | no mentioned | 0 | 0 | 0.08 | 0 | 0 | 0 | 0 | 0 | 0 | 0.24 | 0.011 | 0.003 | 0 | 0 | 0 | 0.06 | 0.3 | 1.9 | 0 | 0 | 0 | 0 | 0 | 0 | 0 | 0 | 0 | 0.1 | 0 | 0 | 0 | 0 | 0 | 0 | 0 | 0 |  | An overall grain refinement effect was expected by rolling with a high rolling reduction ratio (over 80 pct) in the nonrecrystallized region of austenite, after austenitization at 1150 °C.[3,4] This high rolling reduction ratio leads to an increase in dislocation density and subsequent grain refinement, because dislocations act as ferrite initiation sites during cooling. The rolling of all of the four steels was finished at the temperature of the austenite single-phase region above Ar3. After the finish rolling, the steels were rapidly cooled from 790 °C to the finish cooling temperatures of 550 °C to ~650 °C at a cooling rate of 10 °C/s to ~15 °C/s. The final plate thickness was 15 mm. |  | rolling 80 pct austenitization 1150 °C cooled 790 °C temperatures 550 °C cooling rate 10 °C/s
20280.xlsx | 10.1016/j.matdes.2016.10.076 | 热处理工艺影响 | 1 | Exploiting the non-equilibrium phase transformation in a 15Cr-2Ni-2Al-11Mn resource-saving duplex stainless steel | Though most duplex stainless steels are quenched from high temperature, at which the equilibrium phase constitution is close to the desired magnitude, this work explored the non-equilibrium phase transformation in duplex stainless steel and showed that duplex stainless steels of equilibrated primary phase content can be obtained through different thermomechanical processes and exhibit disparate microstructures and mechanical property. Specifically, we studied the effects of annealing temperature, time, cooling method and plastic deformation based on the 15Cr-2Ni-2Al-11Mn DSS and established TTT diagrams of as-cast and cold-rolled duplex stainless steels using the Avrami equation, respectively. A simplified model of diffusion-mediated phase transformation was established to explain the stretched exponent 2.5 used in the Avrami equation. And it is found that plastic deformation not only changes the rate of phase transformation and the grain size of new phase but also changes the equilibrium phase constitution. (C) 2016 Elsevier Ltd. All rights reserved. | Mechanical property of DSS samples. | CR-1000-15-A | Ultimate tensile Strength (MPa) | 718 | MPa | Yield strength (MPa) | 499 | MPa | Elongation (%) | 21 | % | 0 | 0 | 0.02 | 0 | 0 | 0 | 0 | 0 | 1.96 | 0 | 0 | 0 | 0 | 0 | 0 | 0 | 15.27 | 11.05 | 0 | 0 | 2.04 | 0 | 0 | 0 | 0 | 0 | 0 | 0 | 0 | 0 | 0 | 0 | 0 | 0 | 0 | 0 |  | The as-cast (AC) samples were wire-cut into several straps and some of them were cold-rolled (CR) with 70% thickness reduction. The CR samples were then isothermally hold at 1000°C for 15 min and finally cooled in ambient air (A) to room temperature. |  | CR samples 1000°C 15 min
23677.xlsx | 10.1016/j.msea.2011.10.015 | 成分和工艺 | 1 | Effects of carbon equivalent and cooling rate on tensile and Charpy impact properties of high-strength bainitic steels | The effects of carbon equivalent and cooling rateon tensile and Charpy impact properties of high-strength bainitic steels were investigated. Eight steel plates were fabricated with varying C, Cr, and Nb additions under two different cooling rates, and their microstructures, tensile, and Charpy impact properties were evaluated. Volume fractions of microstructural components present in the steels increased in the order of granular bainite, acicular ferrite, bainitic ferrite, and martensite as the carbon equivalent or cooling rate increased, which resulted in decreased ductility and upper shelf energy and increased energy transition temperature in spite of increased strength. In the steels containing about 50 vol.% of bainitic ferrite and martensite, the tensile strength was about 900 MPa, while the elongation and upper shelf energy were about 20% and 200J, respectively. In order to achieve the best combination of tensile strength, ductility, and upper shelf energy, e.g., 860-900 MPa, 20%, and 200J, respectively, granular bainite, and acicular ferrite were produced by controlling the carbon equivalent and cooling rate, while about 50 vol.% of bainitic ferrite and martensite were maintained to keep the high strength. (C) 2011 Elsevier B.V. All rights reserved. | Room-temperature tensile properties of the steels. | C1-C | Tensile strength (MPa) | 801 | MPa | Yield strength (MPa) | 624 | MPa | Elongation (%) | 21 | % | 0 | 0.001 | 0.03 | 0.003 | 0 | 0 | 0 | 0 | 0.03 | 0.25 | 0 | 0 | 0 | 0 | 0.015 | 0.04 | 0.2 | 1.9 | 0 | 0 | 0.5 | 0 | 0 | 0 | 0 | 0 | 0.04 | 0.25 | 0 | 0 | 0 | 0 | 0 | 0 | 0 | 0 |  | After the austenitization at 1150°C for 1h, rolling was started at about 850°C and finished in the austenite region above Ar3. The rolled plates were air-cooled down to the start cooling temperature of 600°C at a cooling rate of 0.1°C/s, and then were water-cooled at a cooling rate of 10°C/s to room temperature. |  | austenitization 1150°C 1h started 850°C air-cooled 600°C
26724.xlsx | 10.1016/j.msea.2021.141813 | Nb和热处理工艺影响 | 1 | Effect of Nb microalloying on microstructure evolution and mechanical properties in low carbon medium manganese steel | The effect of Nb microalloying on microstructure evolution and mechanical properties of 0.02C-7Mn steel was investigated. The results showed that the microstructure was fully quenched martensite after subjected to reheating and quenching (RQ) process. The microstructure consisted of tempered mmartensite, reversed austenite (RA), and athermal E-mattensite after tempered at 620 degrees C, while the microstructure contained tempered mmartensite, RA, athermal E-martensite, and athermal mmartensite after tempered at 650 degrees C. The thermal and mechanical stability of both RA and athermal E-mattensite decreased after the 0.05% Nb was added to the 0.02C-7Mn steel, and also decreased as the intercritical tempering (IT) temperature increased, which was mainly because the content of solid solution C in RA decreased. The calculated stacking fault energies (SFEs) were all negative, which spontaneously induced athermal martensitic transformation. Multiphase microstructure resulted in the remarkable mechanical property evolution. After tempered at 620 degrees C, the optical mechanical properties of 7Mn-0.05Nb steel were obtained: yield strength of 720.0 MPa, tensile strength of 819.0 MPa, total elongation of 26.0% and -40 degrees C impact energy of 266 J, while the yield strength of 675.0 MPa, tensile strength of 776.5 MPa, the total elongation of 29.5% and the -40 degrees C impact energy of 274 J appeared in 7Mn-ONb steel. As the IT temperature increased to 650 degrees C, the yield strength of both the steels sharply decreased (475.5 MPa for 650 degrees C-ONb steel and 460.5 MPa for 650 degrees C-0.05Nb steel), and the tensile strength of both the steels increased about 56 MPa, while the -40 degrees C impact energy decreased by 40 and 60 J, respectively, showing that the -40 degrees C impact energy was not very sensitive to the mechanical stability of RA and athermal E-martensite. The mean size of NbC particles was mainly about 5-7 nm, which significantly improved the precipitation strengthening, but there was just little damage to low-temperature toughness. | Room temperature tensile properties of experimental steels. | 650-0.05Nb | Tensile Strength/MPa | 875.5 | MPa | Yield Strength/MPa | 460.5 | MPa | Total Elongation/% | 21 | % | 0 | 0 | 0.02 | 0.0024 | 0 | 0 | 0 | 0 | 0 | 0.097 | 0 | 0 | 0 | 0 | 0.0052 | 0 | 0 | 6.92 | 0 | 0 | 0 | 0 | 0 | 0 | 0 | 0 | 0.046 | 0.37 | 0 | 0 | 0 | 0 | 0 | 0 | 0 | 0 |  | The steels were melted by means of a 100 kg high-frequency vacuum induction furnace and cast into ingots, following the forging process into a 90 × 200 × 120 mm3 billet between 950 and 1100 °C. After homogenized at 1100 °C for 30 min, the steels were rolled into 18 mm thickness by three passes rough rolling and three passes finish rolling. The finish rolling temperature was about 840 °C with a total reduction of 80%. Subsequently, the steels were quenched to room temperature by laminar water cooling. The quenched steels were reheated to 820 °C for 30 min with water quenching (RQ process) and the equiaxed prior austenite grain was obtained. The heating rate was 200 °C/h, cooling rate was 16 °C/s, and the specimens were preserved at 850 °C for 15 min. The austenite starting transformation temperatures were 564 and 573 °C for 7Mn-0Nb and 7Mn-0.05Nb steels, respectively. Then the RQ steels were intercritically tempered at 650 °C for 1 h following by air cooling to ambient temperature. |  | billet 950 °C 1100 °C homogenized 1100 °C 30 min rolled 18 mm quenched steels 820 °C 30 min heating rate 200 °C/h cooling rate 16 °C/s preserved 850 °C 15 min intercritically tempered 650 °C 1 h
24857.xlsx | 10.1016/j.msea.2016.03.048 |  | 1 | In situ synchrotron X-ray diffraction studies of the effect of microstructure on tensile behavior and retained austenite stability of thermo-mechanically processed transformation induced plasticity steel | Transmission electron microscopy and in situ synchrotron high-energy X-ray diffraction were used to investigate the martensitic transformation and lattice strains under uniaxial tensile loading of Fe-Mn-Si-C-Nb-Mo-Al Transformation Induced Plasticity (TRIP) steel subjected to different thermo-mechanical processing schedules. In contrast with most of the diffraction analysis of TRIP steels reported previously, the diffraction peaks from the martensite phase were separated from the peaks of the ferrite-bainite alpha-matrix. The volume fraction of retained gamma-austenite, as well as the lattice strain, were determined from the diffraction patterns recorded during tensile deformation. Although significant austenite to martensite transformation starts around the macroscopic yield stress, some austenite grains had already experienced martensitic transformation. Hooke's Law was used to calculate the phase stress of each phase from their lattice strain. The ferrite-bainite alpha-matrix was observed to yield earlier than austenite and martensite. The discrepancy between integrated phase stresses and experimental macroscopic stress is about 300 MPa. A small increase in carbon concentration in retained austenite at the early stage of deformation was detected, but with further straining a continuous slight decrease in carbon content occurred, indicating that mechanical stability factors, such as grain size, morphology and orientation of the retained austenite, played an important role during the retained austenite to martensite transformation. (C) 2016 Elsevier B.V. All rights reserved. | Macroscopic parameters characterized during synchrotron experiment for the mechanical response of sample TMP-770 and TMP-790 to the applied tensile stress. | TMP-770 | Ultimate tensile stress (MPa) | 1051 | MPa | Yield stress (MPa) | 680 | MPa | Elongation at fracture (%) | 21 | % | 0 | 0 | 0.21 | 0 | 0 | 0 | 0 | 0 | 0.57 | 1.18 | 0 | 0 | 0 | 0 | 0 | 0 | 0 | 1.52 | 0 | 0 | 0 | 0 | 0 | 0 | 0 | 0 | 0.036 | 0.29 | 0 | 0 | 0 | 0 | 0 | 0 | 0 | 0 |  | TRIP steel with composition listed in Table 1 was used in this study. Plate-shaped ingots were subjected to laboratory simulations of thermo-mechanical processing (TMP) using a laboratory rolling mill at Deakin University. After reheating to 1250°C and holding for 1800s in a 15kW muffle furnace, the plates were rolled immediately to 25% reduction at 1100°C, held for 120s to condition the austenite microstructure, then cooled at 2K/s to 875°C, where the second deformation of 47% reduction was applied. In order to form various volume fractions of polygonal ferrite (PF), slow cooling at 1K/s after the second deformation through the ferrite formation region was interrupted at 770°C by water mist cooling at 20K/s to 500°C. Following this, the plates were placed into a fluidized bed furnace and covered with aluminum oxide sand for a hold at 470°C for 1200s. After this step, the plates were water quenched. |  | holding 1800s 15kW rolled 1250°C % reduction 1100°C held 120s 875°C interrupted 770°C water mist cooling 500°C hold 470°C 1200s
23490.xlsx | 10.1016/j.msea.2011.01.031 |  | 1 | Effects of acicular ferrite on charpy impact properties in heat affected zones of oxide-containing API X80 linepipe steels | This study was concerned with effects of acicular ferrite on Charpy impact properties in heat affected zones (HAZs) of two API X80 linepipe steels containing oxides. In the one steel, Mg and O-2 were additionally added to form a larger amount of oxides than the other steel, which was a conventional X80 steel containing a considerable amount of Al and Ti. Various HAZ microstructures were obtained by conducting HAZ simulation tests under different heat inputs of 35 kJ cm(-1) and 60 kJ cm(-1). Oxides present in the API X80 linepipe steels were complex oxides whose average size was 1-2 mu m, and the number of oxides increased with increasing amount of Mg and O-2. The volume fraction of acicular ferrite present in the steel HAZs increased with increasing number of oxides, and decreased with increasing heat input. When the volume fraction of acicular in the HAZ was higher than 20%, Charpy impact energy at -20 degrees C was higher than 100 J as the ductile fracture mode was dominant. Particularly in the steel HAZs having a larger amount of oxides, Charpy impact properties were excellent because oxides worked as nucleation sites of acicular ferrite during welding. Charpy impact properties of the HAZs could be well correlated with the volume fraction of acicular ferrite and number of oxides under different heat input conditions. (C) 2011 Elsevier B.V. All rights reserved. | Room-temperature tensile properties. | A | Tensile strength (MPa) | 694 | MPa | Yield strength (MPa) | 575 | MPa | Elongation (%) | 21 | % | 0 | 0 | 0.07 | 0 | 0 | 0 | 0 | 0 | 0.016 | 0.2 | 0 | 0 | 0 | 0 | 0.02 | 0 | 0 | 1.9 | 0 | 0 | 0 | 0 | 0 | 0 | 0 | 0 | 0 | 0 | 0 | 0 | 0 | 0 | 0 | 0 | 0 | 0 |  | The steels used in this study were API X80 grade steels (minimum yield strength level; 552MPa (80ksi)), and their chemical compositions are shown in Table 1 . Two X80 steels having different size and volume fraction of oxides were made by varying the amount of Mg and O2. For convenience, the two steels are referred to as ‘A' and ‘B' according to the amount of Mg and O2. The A steel, a conventional X80 steel, contains a considerable amount of Al and Ti for removing oxygen and nitrogen during the steel-making process, together with a small amount of O2. Rolling was finished at 830°C in the austenite region above Ar3. After the finish rolling, the steels were rapidly cooled from 760°C to finish cooling temperature of 450°C. The steels were polished for 30minutes using diamond suspensions of 1μm in size, and were etched in a 2% nital solution for about 2-3s. After reaching the peak temperature of 1400°C and holding for 5s, the specimens were cooled down with Δt 800-500 of 26s and 58s. All the steels are composed of acicular ferrite (AF), granular bainite (GB), and secondary phases of martensite-austenite (MA) constituent and cementite . Since all the steels were finish-rolled in the austenite region, they are mainly composed of AF, together with a small amount of GB and a few secondary phases (Table 2). All the steels have yield strength over 552MPa, and satisfy the API X80 steel grade. The steels are composed of bainitic ferrite (BF), martensite, and AF according to rapid heating and cooling. |  | finished 830°C cooled 760°C cooling temperature 450°C polished 30minutes diamond suspensions 1μm peak temperature 1400°C holding 5s Δt 26s 58s yield strength 552MPa
23995.xlsx | 10.1016/j.msea.2012.11.102 | 磷和硼添和温度加对性能影响 | 1 | Effect of phosphorous and boron addition on microstructural evolution and Charpy impact properties of high-phosphorous-containing plain carbon steels | Four plain carbon steels were fabricated by controlling the addition of P and B, and then isothermal heat-treatments were conducted at 550 degrees C and 650 degrees C for 3 h on these steels to make ferrite-pearlite-based or ferrite-bainite-based microstructures, respectively. B was added for controlling the reduction in toughness due to grain boundary segregation of P because B was readily distributed on grain boundaries. In the 550 degrees C-treated steels, bainite grains were refined by the B addition, whereas the 650 degrees C-treated steels did not show the grain refinement due to the B addition. According to the critical time analysis for non-equilibrium grain boundary segregation of P and B, the present isothermal treatment time of 3 h was too short for the grain boundary segregation of P, and thus the fracture occurred mostly in a cleavage mode, instead of an intergranular mode. Since this 3 h-treatment time was too long for the grain boundary segregation of B, the grain boundary segregation of B was reduced, and the precipitation of cementites was promoted. In the 550 degrees C-treated steels, the area fraction of intergranular fracture increased with increasing volume fraction of grain boundary cementites, as they played an important role in initiating the intergranular fracture, although the area fraction of intergranular fracture was lower than 5%. In the 650 degrees C-treated steels having coarse grains, however, grain boundary cementites did not work for intergranular fracture because the crack readily propagated in a cleavage mode. (c) 2012 Elsevier B.V. All rights reserved. | Vickers hardness test, tensile test, and Charpy impact test results of the high-P-containing steels. | 2P-5 | Ultimate tensile strength (MPa) | 664 | MPa | Yield strength (MPa) | 408 | MPa | Elongation (%) | 21 | % | 0 | 0 | 0.15 | 0.01 | 0 | 0 | 0 | 0 | 0.02 | 0.2 | 0.02 | 0 | 0 | 0 | 0.02 | 0 | 1.5 | 1.5 | 0 | 0 | 0 | 0 | 0 | 0 | 0 | 0 | 0 | 0 | 0 | 0 | 0 | 0 | 0 | 0 | 0 | 0 |  | Four high-P-containing steels were made by a vacuum induction melting method, and their chemical compositions were shown in Table 1. The contents of P and B were controlled to be 200 or 500ppm and 0 or 20ppm, respectively. For convenience, the steels containing 200ppm and 500ppm of P are referred to as '2P' and '5P', respectively, and the steels additionally containing 20ppm of B in the 2P and 5P steels are referred to as ‘2PB' and ‘5PB', respectively. The rolling and heat-treatment conditions are shown in Fig. 1. After the austenitization at 1200°C for 2h, the rolling was started at 900°C and finished at 880°C. The plate thickness was reduced from 30mm to 7mm during rolling. The rolled plates were air-cooled down to the coiling temperature of 620°C, held at this temperature for 1h, and air-cooled to room temperature. The isothermal heat-treatments were then conducted to produce similar ferrite-pearlite-based microstructures, irrespective of steels. The steel plates were austenitized at 900°C for 30min, held at 550°C for 3h in a salt-bath to produce ferrite-pearlite- or ferrite-bainite-based microstructures, respectively, and air-cooled to room temperature. |  | austenitization 1200°C 2h started 900°C finished 880°C plate thickness 30mm coiling temperature 620°C 1h austenitized 900°C 30min held 550°C 3h
24087.xlsx | 10.1016/j.msea.2013.04.096 |  | 1 | Inconsistent effects of mechanical stability of retained austenite on ductility and toughness of transformation-induced plasticity steels | The tensile and impact properties of two low-carbon bainitic transformation-induced plasticity (TRIP) steels, one being Al-free and the other being Al-containing, have been investigated. The two steels are featured by the existence of different sizes and shapes of retained austenite showing different mechanical stabilities. Compared with the Al-containing steel, the Al-free steel shows significantly improved tensile strength, uniform strain and total elongation, but exhibits much decreased impact toughness. These results demonstrate conflicting effects of strain-induced martensitic transformation of retained austenite on tensile ductility and impact toughness of TRIP steels. It is indicated that a wide distribution of size and shape of retained austenite is favorable for sustained high strain hardening rate and increased uniform tensile strain; however, thin films of retained austenite, which is mechanically more stable, tends to enhance impact toughness. (C) 2013 Elsevier B.V. All rights reserved. | Average tensile and impact properties of the two steels isothermally treated at 320degC. | 1.19Al steel | Tensile strength (MPa) | 1456 | MPa | Yield strength (MPa) | 1090 | MPa | Total elongation (%) | 20.8 | % | 0 | 0 | 0.28 | 0 | 0 | 0 | 0 | 0 | 1.19 | 0.67 | 0 | 0 | 0 | 0 | 0 | 0 | 1.62 | 1.96 | 0 | 0 | 0.34 | 0 | 0 | 0 | 0 | 0 | 0 | 0.23 | 0 | 0 | 0 | 0 | 0 | 0 | 0 | 0 |  | The chemical compositions of the two steels, the Al-free steel and the Al-containing steel (hereafter the 1.19Al steel), are given in Table 1. The ingots melted by vacuum induction furnace were hot-forged into square bars at a finishing temperature of around 920°C. Specimens were all austenitized at 920°C for 30min, isothermally treated in a salt bath at a temperature of 320°C for different holding times from 84 to 420min, and finally air cooled to room temperature. Disks of 3mm in diameter were twin-jet electropolished to perforation at room temperature. For the same steel, similar microstructures were observed when isothermally treated at 320°C for different holding times. Fig. 1(a) and (c) shows typical optical metallographs of the Al-free and the 1.19Al steels isothermally treated at 320°C for a holding time of 420min. |  | finishing temperature 920°C austenitized 920°C 30min isothermally treated 320°C 84 420min Disks 3mm isothermally treated 320°C isothermally treated 320°C holding time 420min
25930.xlsx | 10.1016/j.msea.2019.03.070 | 热处理工艺影响 | 1 | Role of martensite/austenite constituents in novel ultra-high strength TRIP-assisted steels subjected to non-isothermal annealing | A novel ultra-high strength transformation-induced plasticity (TRIP) steels with submicron-size martensite/austenite (M/A) constituents was processed by non-isothermal annealing process and compared with quenching and partitioning (Q&P) steels. The microstructure was characterized by means of SEM equipped with EPMA, XRD, EBSD and TEM and its effects on tensile strength and ductility were studied. The non-isothermal annealing significantly refined the parent austenite grains and enhanced inhomogeneous distribution of C atoms within the grains. Moreover, a large fraction of M/A constituents were separated and refined to hundreds of nanometers through bainite transformation in TRIP steels, while blocky retained austenite mainly existed near the carbon-rich prior grain boundaries in Q&P steel. TRIP steels had a higher content of less stable retained austenite by isothermal bainite transformation than Q&P steel, thereby favoring for improving the ductility. The contribution of fresh martensite to the ultimate tensile strength increased gradually from 49.7% to 67.3% with increase in the volume fraction of fresh martensite in TRIP steels. Optimizing the volume fraction and size of M/A constituents was important to obtain a high ultimate strength with desired ductility. The excellent mechanical properties were obtained in TRIP-350 (austempering at 350 degrees C) with ultimate tensile strength of 1011 MPa, total elongation of 28.80% and the product of strength and elongation (PSE) of 29.1 GPa%, exceeded the properties of Q&P steel. | Average tensile test values of specimens. | TRIP-310 | Tensile strength (MPa) | 1142 | MPa | Yield strength (MPa) | 511 | MPa | Total elongation (%) | 20.72 | % | 0 | 0 | 0.22 | 0 | 0 | 0 | 0 | 0 | 0.02 | 1.8 | 0.006 | 0.001 | 0 | 0 | 0.1 | 0 | 0 | 1.64 | 0 | 0 | 0 | 0 | 0 | 0 | 0 | 0 | 0 | 0 | 0 | 0 | 0 | 0 | 0 | 0 | 0 | 0 |  | The steel was first melted in a vacuum furnace and cast into a 100 kg ingot. The ingot was forged into billets with thickness of 60 mm. The billets were homogenized at 1200 °C for 2 h, then hot rolled to 4 mm through seven passes with the finish rolling temperature of about 820 °C, and subsequently air cooled to 660 °C, followed by cooling inside the furnace to simulate coiling. The hot-rolled plates were cold rolled to 1 mm after acid pickling. Tensile specimens with a gauge portion of 12.5 mm in width, 1 mm in thickness and 25 mm in length were machined with longitudinal axis parallel to the rolling direction. Some cold-rolled samples were heated to 810 °C for ~2 s in a resistance furnace, which is referred as non-isothermal annealing process. Subsequently, all the samples were quenched to 310 °C in salt bath and isothermal held for 500 s. Finally, the samples after heat treatment were water quenched to ambient temperature. |  | forged 60 mm homogenized 1200 °C 2 h then hot rolled 4 mm finish rolling temperature 820 °C air cooled 660 °C cold rolled 1 mm gauge portion 12.5 mm 1 mm 25 mm heated 810 °C quenched 310 °C held 500 s
25919.xlsx | 10.1016/j.msea.2019.03.029 |  | 1 | Strength and toughness of Fe-1.2Mn-0.3Cr-1.4Ni-0.4Mo-C tempered steel plate in three cooling processes | Microstructure and mechanical properties of the Fe-1.2Mn-0.3Cr-1.4Ni-0.4Mo-C tempered steel plate in three cooling processes (direct quenching, accelerated cooling + air cooling and air cooling) after hot rolling were investigated in this paper. The lath-martensite is obtained by direct quenching, whereas granular bainite, lath bainite, retained austenite and M/A constituents are observed in other two cooling processes. Meanwhile, the lath-martensite with higher cooling rate after hot-rolling could enhance the intensity of {332} < 113 > texture, which is beneficial for the strength and toughness of the steel. After tempering at 680 degrees C, the difference of yield strength is mainly caused by grain boundary strengthening and precipitation strengthening. The higher proportion of high misorientation boundary, stronger intensity of {332} < 113 > texture, weaker intensity of {001} < 110 > texture and fewer of M/A constituents (or retained austenite) will improve the impact toughness. All in all, the steel with optimum combination of strength and toughness is obtained by using direct quenching to room temperature after hot rolling. | Tensile properties of the experimental steels produced in different cooling processes. | CPB-T | Tensile strength (MPa) | 936 | MPa | Yield strength (MPa) | 845 | MPa | Elongation (%) | 20.7 | % | 0 | 0.0015 | 0.12 | 0.004 | 0 | 0 | 0 | 0 | 0 | 0.32 | 0 | 0 | 0 | 0 | 0.015 | 0.04 | 0.34 | 1.2 | 0 | 0 | 1.38 | 0.01 | 0 | 0 | 0 | 0 | 0.01 | 0.38 | 0 | 0 | 0 | 0 | 0 | 0 | 0 | 0 |  | The 150 mm thick slabs were heated to 1200 °C and held for 2 h to dissolve the microalloyed elements. The slabs were rolled into steel plates with 24 mm thickness on the φ450 mm two-high reversing hot rolling mill and cooled using the UFC system. The recrystallization controlled rolling with the initial rolling temperature of ~1120 °C, the finishing temperature of ~1060 °C, and the total reduction ratio of ~63.3% was performed. The non-recrystallization controlled rolling with the initial rolling temperature of ~885 °C, the finishing temperature of ~855 °C, and the total reduction ratio of ~56.4% was performed. After finish rolling, the hot rolled plates were cooled by using cooling process B (CPB) of ACC to the temperature of ~550 °C → air cooling (AC) to room temperature. After TMCP, the experimental steels of different cooling processes tempered at 680°C for 60 min (denoted by CPA-T, CPB-T and CPC-T). |  | heated 1200 °C 2 h steel plates 24 mm different cooling processes tempered 680°C 60 min
10.1007-s11665-014-1190-6.xlsx | 10.1007/s11665-014-1190-6 | 成分和热处理工艺影响 | 1 | Effect of Partial Replacement of Si with Al on the Microstructures and Mechanical Properties of 1000 MPa TRIP Steels | Two newly synthesized C-Mn-Si-Mo-Nb transformation-induced plasticity (TRIP) steels with and without Al addition were designed in order to achieve significant improvements in the mechanical properties. The effect of substitution of Si by Al on tensile properties and the microstructure of cold-rolled C-Mn-Si TRIP steel was investigated under different heat treatments. It was shown that a complex ultrafine microstructure composed of different phases was formed and two types of morphology for ferrite were detected (equiaxial and polygonal). The distribution of alloying elements was observed by using electron probe microanalysis. It was clear that C was concentrated in the retained austenite (RA) and small M/A (austenite/martensite) islands. The Al addition facilitated the formation of polygonal ferrite and increased the stability of the RA. The strain-hardening behavior was studied in detail. All the investigated specimens showed a very high strain-hardening exponent (instantaneous n) but their strain dependence was different. For the C-Mn-Si-Mo-Nb TRIP steel, the maximum n value was achieved when the strain was only about 0.04, while the n value of the Al substituted TRIP steel increased gradually until strains in the range of 0.07-0.10 were reached and the maximum value was achieved. As a result, the elongations of the steel with Al addition increased considerably without obvious deterioration of strength. It was the first time to find microtwinned martensite located between ferrite and bainitic ferrite after tensile deformation in the low alloy TRIP steel with Al. | Table 2 Mechanical properties, volume fractions, and carbon contents of the retained austenite of investigated steels | A-593 K (320 °C) | Tensile strength σb, MPa | 1060 | MPa | Yield strength σ0.2, MPa | 596 | MPa | Total elongation δ, % | 20.7 | % | 0 | 0 | 0.2 | 0 | 0 | 0 | 0 | 0 | 0 | 1.49 | 0 | 0 | 0 | 0 | 0 | 0 | 0 | 1.47 | 0 | 0 | 0 | 0 | 0 | 0 | 0 | 0 | 0.052 | 0.18 | 0 | 0 | 0 | 0 | 0 | 0 | 0 | 0 |  | In this study, the experimental steels were vacuum-melted and cast into ingots with weight of 40 kg. The cast ingot was then forged into a block with a thickness of 30 mm. The block was soaked at 1473 K (1200 °C) for 2 h, and hot rolled into a strip with a thickness of 4.5 mm after six passes with a finishing temperature above 1133 K (860 °C). Cold rolling was then followed to further reduce the thickness of the strip to 1.2 mm. A two-stage heat treatment was adopted to obtain the final desired microstructure. In view of the M s and M f temperature of the two experimental steels, samples were rapidly quenched in a salt bath at 593 K (320 °C) after soaking at these IA temperatures for 80 s, held for 3 min, and then air cooled to room temperature (Fig. 2). |  | vacuum-melted 40 kg thickness 30 mm soaked 1473 K 2 h 1200 °C hot rolled 4.5 mm finishing temperature 1133 K 860 °C Cold rolling 1.2 mm salt bath 593 K 320 °C IA temperatures 80 s held 3 min
9187.xlsx | 10.1016/j.engfailanal.2020.105031 | 工艺对性能影响 | 4 | Damage assessment and mechanical performance of Cr-Mo steel used in hydrogen storage vessels | The proposed study investigates the potential damage in an actual hydrogen vessel and the mechanical performance of Cr-Mo steel used in high-pressure hydrogen vessels. The hydrogen vessel exhibited defects, such as small fissures and various types of inclusions, which may have a detrimental effect on its performance under hydrogen gas. The maximum tensile strength of the steel under high-pressure hydrogen met the design standard requirement (i.e., it did not exceed 915 MPa), and hydrogen had a significant effect on the strain at fracture and reduction in area. The occurrence of intergranular fracture was more pronounced in the specimens exposed to 99 MPa of hydrogen than those exposed to 10 MPa of hydrogen, resulting in a slightly higher embrittlement index. | Test conditions and summarized results of the SSRTs. | Body | Ultimate strength, (MPa) | 849 | MPa | Yield strength (MPa) | 662 | MPa | Fracture elongation, EL (%) | 20.5 | % | 0 | 0 | 0.48 | 0 | 0 | 0 | 0 | 0 | 0.02 | 0.29 | 0.01 | 0.001 | 0 | 0 | 0 | 0.01 | 1.01 | 0.88 | 0 | 0 | 0.15 | 0 | 0 | 0 | 0 | 0 | 0 | 0.16 | 0 | 0 | 0 | 0 | 0 | 0.002 | 0 | 0 |  | The primary SSRTs were conducted under 99 MPa of hydrogen, which corresponds to the design pressure of hydrogen vessel. In addition, SSRTs were conducted under 10 MPa of hydrogen and ambient air conditions, and both the SSRT results were compared. The tests were conducted in an MTS hydraulic servo-controlled testing system with a specifically designed vessel that can maintain a high-pressure environment, as shown in Fig. 7. The vessel can withstand high hydrogen gas pressures of up to 120 MPa. The crosshead speed during the SSRT had a constant displacement rate of 0.002 mm/s. Stress and strain were continuously recorded through an internal load cell and an extensometer inside the autoclave. Commercial hydrogen gas with a hydrogen purity of 99.999% was supplied to the autoclave of the testing system. To maintain the gas purity in the vessel after applying the test pressure, the vessel components were first evacuated to a vacuum environment with pressure of 40 Pa, followed by repeated gas replacements, i.e., 5 MPa of hydrogen gas 3 times. Subsequently, the autoclave was pressurized to the testing pressure. The specimens were exposed to the corresponding gas for at least 30 min before testing. | Specimen and test condition ¦ Body atm, RT (L) | primary SSRTs 99 MPa conducted 10 MPa constant displacement rate 0.002 mm/s vacuum environment 40 Pa
24508.xlsx | 10.1016/j.msea.2014.12.013 | 成分影响 | 1 | Effect of hydrogen on ductility of high strength quenched and tempered (QT) Cr-Ni-Mo steels | The effect of hydrogen on the ductility and fracture characteristics was investigated in the quenched and tempered (QT) high strength Cr-Ni-Mo steels with mostly tempered sorbite and negligible retained austenite. The hydrogen embrittlement susceptibility was evaluated by means of slow strain rate test (SSRT), thermal desorption spectroscopy (TDS), and fractographic analysis on cathodically charged 0Cr16Ni5Mo and 40CrNiMoA steels. The X-ray diffraction results showed that there is no hydride formed on the surface of Cr-Ni-Mo steels after cathodic hydrogen charging. Reduction of area dramatically deteriorated from 74% to 4% by introducing 9.5 wppm hydrogen for 0Cr16Ni5Mo steel, while the variations of plasticity for 40CrNiMoA steel were slight after hydrogen charging. Meanwhile, the TDS results indicated that the activation energies for low temperature peaks were fairly similar, corresponding to the same trapping sites in both experimental steels, while some irreversible trapping sites existed in 40CrNiMoA steel. Moreover, upon increasing the hydrogen concentration, the fracture feature transferred from ductile to a mixed morphology of dimples, quasi-cleavage and intergranular features for 0Cr16Ni5Mo steel, but only just ductile fracture for 40CrNiMoA steel due to low hydrogen concentration. (C) 2014 Elsevier B.V. All rights reserved. | Mechanical properties of the experimental steels. | 0Cr16Ni5Mo | Tensile strength, R m (MPa) | 979 | MPa | Yield strength, R p0.2 (MPa) | 886 | MPa | Elongation, A (%) | 20.5 | % | 0 | 0 | 0.03 | 0 | 0 | 0 | 0 | 0 | 0 | 0.235 | 0.0028 | 0.0048 | 0 | 0 | 0 | 0 | 16.5 | 0.694 | 0 | 0 | 4.5 | 0.013 | 0 | 0 | 0 | 0 | 0 | 0.934 | 0 | 0 | 0 | 0 | 0 | 0 | 0 | 0 |  | The 0Cr16Ni5Mo and 40CrNiMoA steels were both supplied in the form of a rod with a diameter of 45mm, which were prepared by vacuum induction melting and electroslag remelting. The 0Cr16Ni5Mo steel was first austenitized at 960°C for 2.5h, water cooled, and tempered at 520°C for 4h, and air cooled. The pre-charged specimens used for hydrogen charging were prepared with a diameter of 5mm and a length of 40mm, which were supplied by as-received heat-treated bars. Both TDS analysis and SSRT specimens were treated as the same condition that ground with SiC papers and cleaned ultrasonically in anhydrous alcohol. |  | diameter 45mm first austenitized 960°C 2.5h tempered 520°C 4h diameter 5mm length 40mm
25069.xlsx | 10.1016/j.msea.2016.10.083 | 研究环境温度和变形速率对性能影响 | 1 | Temperature and strain rate dependent deformation induced martensitic transformation and flow behavior of quenching and partitioning steels | The quenching and partitioning steels have received much attention because of the material's high strength and good ductility, which results from deformation-induced martensitic transformation. To investigate the strain rate and temperature dependence of martensitic transformation and flow behavior, we conducted interrupted uniaxial tension tests and X-ray diffraction. The experiments covered a wide range of strain rate and six ambient temperatures conditions, which are in accordance with conditions encountered in sheet metal forming and car crash process. Based on the martensitic phase transformation behavior and newly proposed heat balance equation, a modified transformation kinetics law was proposed to describe both the thermal effect and positive effect of strain rate on deformation-induced martensitic transformation. The new model reproduces the martensitic phase transformation behavior of quenching and partitioning sheet steels for a wide range of strain rate and temperature conditions well. | Mechanical properties of QP980 steel sheets (rolling direction). | QP980 steel | Ultimate tensile strength (MPa) | 997 | MPa | 0.2% yield stress (MPa) | 717 | MPa | Total elongation (%) | 20.4 | % | 0 | 0 | 0.2 | 0 | 0 | 0 | 0 | 0 | 0.055 | 1.59 | 0.019 | 0.003 | 0 | 0 | 0 | 0 | 0 | 1.93 | 0 | 0 | 0 | 0 | 0 | 0 | 0 | 0 | 0 | 0 | 0 | 0 | 0 | 0 | 0 | 0 | 0 | 0 |  | The as-received cold-rolled QP980 steel sheets have multi-phase microstructure with thickness of 1.2mm. The chemical composition listed on Table 1. |  | multi-phase microstructure 1.2mm
14891.xlsx | 10.1016/j.jmrt.2018.06.024 | 轧制工艺对性能的影响f(工艺参数以图和表的形式) | 1 | Improvement of formability and tensile mechanical properties of SAE 970X steel by controlled rolling process | It is believed that texture, as the preferred crystallographic orientation of microstructural features, causes plastic anisotropy, leading to a decrease in formability. Thus, promoting recrystallization and randomizing crystallographic texture have been the main methods of increasing formability. The aim of the current study was to improve the tensile properties and formability by means of controlling the microstructural features under controlled rolling processes in an SAE 970X steel. The evolution of microstructure, crystallographic orientation, and grain boundary distribution was analyzed by scanning electron microscope, X-ray diffraction, and electron backscatter diffraction. The results of tensile uniaxial tests and equibiaxial tension behaviors showed that the ultrafine ferrite grains oriented along the {011} and {111} planes parallel to the rolling direction, with adequate slip systems accompanied by the dispersion of martensite/austenite (M-A) microconstituents in the ferritic structure, improved the tensile mechanical properties and formability. The sample subjected to isothermal rolling at 850 degrees C achieved successful results compared to as-received and other controlled rolling methods. (C) 2018 Brazilian Metallurgical, Materials and Mining Association. Published by Elsevier Editora Ltda. | Tensile mechanical properties of processed specimens. | Sample B | Tensile strength (MPa) | 637 | MPa | Yield stress (MPa) | 538 | MPa | Total elongation (%) | 20.3 | % | 0 | 0 | 0.099 | 0 | 0 | 0 | 0 | 0 | 0.08 | 0.26 | 0.018 | 0.005 | 0 | 0 | 0.02 | 0.05 | 0.021 | 1.664 | 0 | 0 | 0.022 | 0.014 | 0 | 0 | 0 | 0 | 0.061 | 0.816 | 0 | 0 | 0 | 0 | 0 | 0 | 0 | 0 |  | Besides, the ductility of the investigated steels can be improved thanks to the application of annealing, which turns the deformation-induced substructure into stable ultra-fine grains . In this study, a commercial SAE 970X microalloyed steel was subjected to different controlled rolling processes followed by air cooling to room temperature. A commercial SAE 970X steel plate, which was industrially hot-rolled after casting, was investigated. The chemical composition was determined by optical emission spectrometry (Shimadzu, PDA-7000); see Table 1. Initial thickness (mm) 15±0.05 Start rolling temperature (°C) 980±20 Thickness (mm) 11±0.05 FRT (°C) 955±20 Thickness (mm) 8±0.05 FRT (°C) 905±20 Thickness (mm) 5±0.05 FRT (°C) 865±20
26308.xlsx | 10.1016/j.msea.2020.139665 | 工艺影响（QAT = quenching and austempering，Q&P = quenching and partitioning） | 1 | Microstructure evolution and mechanical behavior of a novel hot-galvanized Q&P steel subjected to high-temperature short-time overaging treatment | A novel hot-galvanized quenching and partitioning (Q&P) steel (0.225C-0.85Si-2.02Mn-0.91Al, in wt.%) with excellent strength-ductility balance was fabricated by intercritical annealing followed by high-temperature short-time overaging treatment. The resulting microstructure evolution and its relationship with mechanical properties were investigated using dilatometry, SEM, EBSD, TEM, XRD, nanoindentation and tensile testing, and compared with samples subjected to conventional quenching and austempering (QAT) process. The combined effects of structural subdivision by primary martensite and carbon partitioning simultaneously from martensite and bainite lead to the retention of larger amounts of retained austenite (RA) constituents with different morphologies, sizes and stabilities at room temperature. On the contrary, the QAT samples have coarser martensite-austenite (M-A) islands and smaller fraction of RA due to relatively insufficient partition and bainitic transformation kinetics. As compared to QAT treatment, the better mechanical properties with a yield strength (YS) of 736 MPa, tensile strength up to 1020 MPa, total elongation (TEL) of around 24%, and product of strength and elongation (PSE) above 24 GPa% can be achieved after the Q&P process, and particularly, more ductile tempered martensite and refined M-A particles result in a simultaneous increase of YS and TEL. The instantaneous work-hardening exponent vs. true strain curve of Q&P samples displays a small peak followed by a long plateau region before break, which can be attributed to a less active and sustained TRIP effect. | Measured mechanical properties of QAT and Q&P samples. | QAT-160 | UTS (MPa) | 983 | MPa | YS (MPa) | 443 | MPa | TEL (%) | 20.3 | % | 0 | 0 | 0.225 | 0 | 0 | 0 | 0 | 0 | 0.91 | 0.85 | 0 | 0 | 0 | 0 | 0.018 | 0 | 0 | 2.02 | 0 | 0 | 0 | 0 | 0 | 0 | 0 | 0 | 0.034 | 0 | 0 | 0 | 0 | 0 | 0 | 0 | 0 | 0 |  | The ingots were homogenized at 1250 °C for 2 h, then hot rolled to a final thickness of 4 mm through 7 passes. And subsequently, the steel was cooled in a furnace to room temperature obtaining the microstructure of ferrite and pearlite. The hot-rolled sheets were then cold rolled to 1.2 mm with a reduction ratio of 70% after pickling in 10% hydrochloric acid. Then the cold rolled sheets were subjected to the different annealing processes using a tube furnace and salt baths. The experimental samples were divided into two groups, as shown in Fig. 1 . The first group (QAT = quenching and austempering) was partially austenitized at 840 °C for 240s, rapidly quenched to 460 °C for the duration of different times (160s) and finally quenched to room temperature. |  | homogenized 1250 °C 2 h final thickness 4 mm then cold rolled 1.2 mm partially austenitized 840 °C 240s rapidly quenched 460 °C different times 160s
10.1007-s11665-008-9245-1.xlsx | 10.1007/s11665-008-9245-1 |  | 1 | The Effect of the Ausforging-and-Tempering on the Microstructure and Mechanical Properties of Steel 86CrMoV7 | Thermomechanical treatment as an effective method has been carried out in order to obtain a better combination of high strength and excellent toughness. In this work, the hot deformation behavior of 86CrMoV7 steel has been studied, and then the process of ausforging has been designed. The microstructures and mechanical properties of 86CrMoV7 steel by (1) direct quenching after forging (ausforging) and tempering, (2) quenching-and-tempering and spheroidizing annealing have been investigated. The results show ausforging-and-tempering provides high strength but same toughness as classical quenching-and-tempering. | Table 2 The mechanical properties of the samples after different heat treatment processes | Quenching-and-tempering | Tensile strength σb, MPa | 890 | MPa | Yield strength σs, MPa | 680 | MPa | Elongation δ5, % | 20.3 | % | 0 | 0 | 0.89 | 0 | 0 | 0 | 0 | 0 | 0 | 0.42 | 0.002 | 0.005 | 0 | 0 | 0 | 0.1 | 1.8 | 0.31 | 0 | 0 | 0.03 | 0 | 0 | 0 | 0 | 0 | 0 | 0.27 | 0 | 0 | 0 | 0 | 0 | 0 | 0 | 0 |  | The original material was produced in open-hearth furnace, then refined in vacuum refinery furnace, and cast into ingots of 60 mm diameter. The ingots were reheated to 1200 °C, held for 3 h, and forged into the bars about 16 mm diameter. The forged bars were cooled to room temperature in air. After forging, the forged bars were spheroidize annealed. During the spheroidizing annealing process, the specimens were heated to 800 °C, held for 2 h, and cooled to 720 °C, held for 3 h, then cooled to 250 °C in furnace, and finally cooled to room temperature in air. The specimens were reheated to 1200 °C, then cooled to 750-1150 °C. |  | reheated 1200 °C held 3 h forged 16 mm heated 800 °C held 3 h cooled 250 °C reheated 1200 °C
24379.xlsx | 10.1016/j.msea.2014.05.063 |  | 1 | Multi-phase microstructure design of a novel high strength TRIP steel through experimental methodology | The multi-phase structure of a novel low-alloy transformation induced plasticity (TRIP) steel was designed through experimental analysis. The evolutions of both microstructure and mechanical properties during the two-stage heat treatment were analyzed. The phase transformations during the intercritical annealing and the isothermal bainitic transformation were investigated by means of dilatometry. It was shown that two types of C diffusion were detected during intercritical annealing and a complex microstructure was formed after heat treatment. The processing parameters were selected in such a way to obtain microstructures with systematically different volume fractions of ferrite, bainite and retained austenite. The volume fractions of ferrite and retained austenite were found to be two main factors controlling the ductility. Furthermore, a high volume fraction of C-rich retained austenite, which was stabilized at room temperature, was the origin of a TRIP effect. The resulting material demonstrates a significant improvement in the ultimate tensile strength (1077 MPa) with good uniform elongation (22.5%), as compared to conventional TRIP steels. (C) 2014 Elsevier B.V. All rights reserved. | Mechanical properties of the investigated steel. | 830degC-30min-440degC | UTS/MPa | 869 | MPa | YS/MPa | 489 | MPa | TEL/% | 20.2 | % | 0 | 0 | 0.2 | 0 | 0 | 0 | 0 | 0 | 1.04 | 0.69 | 0 | 0 | 0 | 0 | 0 | 0 | 0 | 1.47 | 0 | 0 | 0 | 0.5 | 0 | 0 | 0 | 0 | 0.04 | 0.18 | 0 | 0 | 0 | 0 | 0 | 0 | 0 | 0 |  | In this study, the experimental steel was prepared as a vacuum-melted 40Kg ingot. The ingot was reheated to 1200°C and hot-rolled to a thickness of 4mm. The finish temperature is approximately 860°C, followed by coiling at 600°C. After cold rolling to a thickness of 1mm, a two-stage salt bath heat treatment was adopted. Intercritical annealing (IA) was done at 830°C for 30min. In order to control the morphology of bainite, the isothermal bainitic transformation (IBT) temperature was kept the same for all treatments following. The material was subsequently fast quenched and austempered at 440°C for 3min, followed by cooling in air. |  | reheated 1200°C thickness 4mm finish temperature 860°C coiling 600°C cold rolling 1mm Intercritical annealing 830°C 30min austempered 440°C 3min
9187.xlsx | 10.1016/j.engfailanal.2020.105031 | 工艺对性能影响 | 4 | Damage assessment and mechanical performance of Cr-Mo steel used in hydrogen storage vessels | The proposed study investigates the potential damage in an actual hydrogen vessel and the mechanical performance of Cr-Mo steel used in high-pressure hydrogen vessels. The hydrogen vessel exhibited defects, such as small fissures and various types of inclusions, which may have a detrimental effect on its performance under hydrogen gas. The maximum tensile strength of the steel under high-pressure hydrogen met the design standard requirement (i.e., it did not exceed 915 MPa), and hydrogen had a significant effect on the strain at fracture and reduction in area. The occurrence of intergranular fracture was more pronounced in the specimens exposed to 99 MPa of hydrogen than those exposed to 10 MPa of hydrogen, resulting in a slightly higher embrittlement index. | Test conditions and summarized results of the SSRTs. | Body | Ultimate strength, (MPa) | 839 | MPa | Yield strength (MPa) | 637 | MPa | Fracture elongation, EL (%) | 20.1 | % | 0 | 0 | 0.48 | 0 | 0 | 0 | 0 | 0 | 0.02 | 0.29 | 0.01 | 0.001 | 0 | 0 | 0 | 0.01 | 1.01 | 0.88 | 0 | 0 | 0.15 | 0 | 0 | 0 | 0 | 0 | 0 | 0.16 | 0 | 0 | 0 | 0 | 0 | 0.002 | 0 | 0 |  | The primary SSRTs were conducted under 99 MPa of hydrogen, which corresponds to the design pressure of hydrogen vessel. In addition, SSRTs were conducted under 10 MPa of hydrogen and ambient air conditions, and both the SSRT results were compared. The tests were conducted in an MTS hydraulic servo-controlled testing system with a specifically designed vessel that can maintain a high-pressure environment, as shown in Fig. 7. The vessel can withstand high hydrogen gas pressures of up to 120 MPa. The crosshead speed during the SSRT had a constant displacement rate of 0.002 mm/s. Stress and strain were continuously recorded through an internal load cell and an extensometer inside the autoclave. Commercial hydrogen gas with a hydrogen purity of 99.999% was supplied to the autoclave of the testing system. To maintain the gas purity in the vessel after applying the test pressure, the vessel components were first evacuated to a vacuum environment with pressure of 40 Pa, followed by repeated gas replacements, i.e., 5 MPa of hydrogen gas 3 times. Subsequently, the autoclave was pressurized to the testing pressure. The specimens were exposed to the corresponding gas for at least 30 min before testing. | Specimen and test condition ¦ Body atm, RT © | primary SSRTs 99 MPa conducted 10 MPa constant displacement rate 0.002 mm/s vacuum environment 40 Pa
24854.xlsx | 10.1016/j.msea.2016.03.042 | 工艺影响 | 1 | Microstructure and mechanical properties of a medium-carbon bainitic steel by a novel quenching and dynamic partitioning (Q-DP) process | A novel Quenching and Dynamic Partitioning (Q-DP) process for a 0.3C-1.4Si-1.8Mn-1.3Cr-0.3Mo (wt%) bainitic steel was developed and the microstructure and mechanical properties were investigated. The results show that the microstructure of the Q-DP treated steel consists of bainite, martensite and retained austenite, and it exhibit a better combination of tensile strength (above 1500 MPa), total elongation (above 17%) and impact toughness (above 90 J). Among the different Q-DP process, the sample treated by 250 degrees C Q-DP process exhibits the best combination of strength (1519 MPa), ductility (21.3%), the product of strength and elongation (PSE, 32.4 GPa%) and maximum impact toughness (108 J) compared to the quenching and partitioning (Q&P) process and other Q-DP processes. In addition, the work hardening behaviors of the Q&P and Q-DP samples were investigated. The stress-strain curves show that the Q&P and 250 degrees C Q-DP treated samples exhibit the larger uniform elongation and the value of n calculated for samples is 0.109 and 0.101 respectively. (C) 2016 Elsevier B.V. All rights reserved. | Results of mechanical properties after different heat treatment processes | Q&P | UTS (MPa) | 1450 | MPa | YS (MPa) | 1245 | MPa | TEL (%) | 20.1 | % | 0 | 0 | 0.3 | 0 | 0 | 0 | 0 | 0 | 0 | 1.4 | 0 | 0 | 0 | 0 | 0 | 0 | 1.3 | 1.8 | 0 | 0 | 0 | 0 | 0 | 0 | 0 | 0 | 0 | 0.3 | 0 | 0 | 0 | 0 | 0 | 0 | 0 | 0 | Nb, V, Ni | The chemical composition of the experimental steel in this study is listed in Table 1. The casting ingots were melted in a vacuum induction furnace. After casting, the ingots were homogenized at 1200°C for 180min, and then hot forged into a billet with a width of 65mm and a thickness of 25mm. The samples were firstly heated at a heating rate of 10°C/s to 920°C and then held for 10min, followed by cooling to room temperature at a cooling rate of 60°C/s. The samples were treated by the Q&amp;P and Q-DP processes, as shown in Fig. 2. All samples were austenitized at 900°C for 20min, followed by salt bath quenching to a targeted temperature. For the Q&amp;P process, samples were quenched to 250 °C in a salt bath for 5min, and then transferred into another salt bath at 320°C for 40min and finally cooled down to ambient temperature in air. In order to relieve the residual stresses formed during air quenching stage, all samples were tempered at 280°C for 120min. |  | homogenized 1200°C 180min then hot forged 65mm thickness 25mm heating rate 920°C held 10min austenitized 900°C 20min quenched 250 °C salt bath 5min 320°C 40min tempered 280°C 120min
26077.xlsx | 10.1016/j.msea.2019.138426 | 已修改 | 1 | Microstructure characteristics, strengthening and toughening mechanism of rolled and aged multilayer TWIP/maraging steels | The multilayer structure design of steels can accomplish the purpose of strengthening and toughening. Multilayer TWIP/Maraging steel with high strength, high toughness and interfacial shear strength of 564 MPa is obtained by vacuum hot rolling, subsequent cold rolling and aging treatment. It is found that hot rolling can achieve effective interface bonding ability. Grain refinement, twinning proliferation and dislocation strengthening are generated in TWIP layers with the increase of cold rolling reduction, which can improve the strength and toughness of multilayer steel. However, when the reduction reaches more than 90%, the nanocrystalline and nano twins are appeared in TWIP layers, and plasticity is seriously reduced. The proper adjustment of the cold rolling and ageing process, interface alloying elements diffusion, twinning proliferation, nano-precipitation strengthening, and work hardening can obviously improve the interface bonding ability, strength and toughness, this research provides theoretical basis and experimental support for the lamination design and strengthening-toughening mechanism of a series of metal materials. | Mechanical properties of the test materials. | C300 | TS (MPa) | 1055 | MPa | YS (MPa) | 843 | MPa | f-EL (%) | 20 | % | 0 | 0 | 0.03 | 0 | 0 | 0 | 0 | 0 | 0.1 | 0.1 | 0 | 0 | 0 | 0 | 0.7 | 0 | 0 | 0.1 | 67.2 | 9 | 18 | 0 | 0 | 0 | 0 | 0 | 0 | 5 | 0 | 0 | 0 | 0 | 0 | 0 | 0 | 0 |  | The initial total thickness of the multilayer steel was about 30 mm with individual layer of about 0.5 mm. Firstly, TWIP and C300 maraging steels were initially cut into thin sheets with the diameter of 60 mm and the thickness of 0.5 mm. Secondly, the surface rusts of steels were polished by abrasive papers, and then staked, welded and vacuum pumped to keep the multilayer steels inside the blank with a vacuum degree of 10-2 Pa, the schematic diagram is shown in Fig. 2 a)-2c). Thirdly, the billet was heated at 1200oC with holding time of 40min and then hot rolled to a final thickness of 6 mm with a total reduction of 80%. |  | individual layer 0.5 mm diameter 60 mm thickness 0.5 mm holding time 40min final thickness 6 mm
10.1007-s12540-021-01009-3.xlsx | 10.1007/s12540-021-01009-3 | 成分影响 | 1 | Microstructure Evolution, Mechanical Properties and Strain Hardening Instability of Low and Medium Carbon Quenching & Partitioning Steels | The effect of quenching after martensitic finish (QAM(f)) or quenching & partitioning (Q&P) on microstructure evolution, mechanical properties, and strain hardening instability of low and medium carbon hot rolled steels were investigated. Two heats of low and medium carbon steels were cast in an induction open furnace. The chemical composition of low carbon steel is 0.16C-0.27Si-1.47Mn-0.02Al while medium carbon steel is 0.49C-0.30Si-0.91Mn-0.03Al. They were hot-rolled at 1200 degrees C for 30 min followed by air cooling. The microstructure after hot-rolled gives bands of ferrite and pearlite for 0.16 wt% low carbon steel. On the other hand, 0.49 wt% medium carbon steel produces coarse pearlite islands surrounded by ferrite phase. To enhance mechanical properties, it was necessary to modify the microstructure of low and medium carbon steels using QAM(f) or Q&P processes. The resultant matrix of microstructure after QAM(f) and Q&P processes contained ferrite, bainite, lath martensite, and retained austenite for 0.16 wt% low carbon steel, and polygonal ferrite, lath martensite, and retained austenite for 0.49 wt% medium carbon steel, respectively. In low carbon steel, QAM(f) process increased uniform elongation from 6.6 to 13.5% (105% increase) while ultimate tensile strength (UTS) improved slightly from 645 to 692 MPa (7% increase). However, in medium carbon steel, Q&P reduced uniform elongation from 12.4 to 4.8% (61% decrease) while increased UTS from 769 to 1242 MPa (61.5% increase). It is worthy to mention that QAM(f) process exhibited strain hardening instability zone (7.8% strain before necking) compared to hot-rolled process (0% strain before necking). On the other hand, Q&P process highly decreased strain hardening instability zone (0.77% strain before necking) compared to hot-rolled process (3.4% strain before necking). | Table 3 Tensile and hardness results for low and medium carbon steels | 0.49C (hot rolled) | Ultimate strength (MPa) | 769 | MPa | Yield strength (MPa) | 575 | MPa | Total elongation (%) | 20 | % | 0 | 0 | 0.155 | 0 | 0 | 0 | 0 | 0 | 0.021 | 0.267 | 0.0168 | 0.0077 | 0 | 0 | 0 | 0 | 0 | 1.47 | 0 | 0 | 0 | 0 | 0 | 0 | 0 | 0 | 0 | 0 | 0 | 0 | 0 | 0 | 0 | 0 | 0 | 0 |  | The carbon steel samples with 100 × 40 × 30 mm dimensions were cut and prepared from the as-cast plates using CNC machine for hot rolling process. The samples were hot-rolled at 1200 °C for 30 min followed by air cooling as shown in Fig. 1. The hot-rolled samples were then passed over a series of 6 passes down to a final thickness of 15 mm. After each pass, the sample was then heated to 1200 °C for 10 min in air before being rolled again. Two different heat treatment processes (QAMf and Q&P) were applied in this study, Fig. 2. The first heat treatment of low carbon steel (0.16C) was heating up to intercritical annealing zone (830 °C) followed by quenching in a salt bath after martensitic finish (160 °C). The second one was heating above Ac3 (830 °C) followed by quenching in salt bath after martensitic start (160 °C). The treated samples at 830 °C were in intercritical annealing zone of the two-phase area (i.e. ferrite and austenite). The treated samples at 830 °C were above AC3. The microstructure of trade Q&P steels basically consists of martensite (70%-80%) formed during quenching, ferrite (10%-20%) formed from the austenite phase during slow cooling, and dispersed retained austenite (5%-10%) stabilized by carbon enrichment during partitioning. The investigated low and medium hot rolled carbon steels were heat-treated using QAMf and Q&P processes. |  | carbon steel samples 100 × 40 × 30 mm hot-rolled 1200 °C 30 min final thickness 15 mm then heated 1200 °C 10 min low carbon steel 0.16C 830 °C 160 °C heating 830 °C martensitic start 160 °C treated samples 830 °C treated samples 830 °C
10.1007-s11665-020-04799-6.xlsx | 10.1007/s11665-020-04799-6 | 工艺影响，工艺在表格 | 4 | Strength-Ductility Trade-Off in Dual-Phase Steel Tailored via Controlled Phase Transformation | The controlled phase transformation approach is a new generation of microstructure engineering for enhancing ductility in ultrafine-grained materials. The present study aims to extend this concept to dual-phase steel for enhanced tensile ductility at high strength. In this study, cold-rolled steel was subjected to annealing at different processing conditions to develop the core-shell microstructure constituting martensite core and ferrite as shell in the matrix. Controlled austenite decomposition was adopted in designing a core-shell-type structure. The evolved microstructure was characterized using a scanning electron microscope and electron backscatter diffraction technique. The results showed that the uniaxial tensile deformation of dual-phase structured steels had a remarkable strength-ductility trade-off. The ductility was increased anomalously at high martensite fractions. Further, the mechanism of damage activity leading to void nucleation and microcrack formation was studied in post-tensile fractured specimens to establish a correlation with tensile deformation characteristics. The possibility and outcomes of this approach are also reported here. | Table 3 Tensile properties of various dual-phase steels microstructure produced, along with martensite volume fraction | HM1 | Ultimate tensile strength, MPa | 691 | MPa | Yield strength, MPa | 335 | MPa | Total elongation, % | 20 | % | 0 | 0 | 0.091 | 0.0035 | 0 | 0 | 0 | 0 | 0.038 | 0.47 | 0.014 | 0.007 | 0 | 0 | 0 | 0 | 0 | 1.86 | 0 | 0 | 0 | 0 | 0 | 0 | 0 | 0 | 0 | 0 | 0 | 0 | 0 | 0 | 0 | 0 | 0 | 0 |  | Table 1 shows the chemical composition of the steel (100 × 40 × 0.83 mm3). For our proposed annealing, a hot-dip process simulator (HDPS, Germany) was employed. The annealed samples were metallographically polished up to 1 μm diamond paste. | Heating rate to reach Stage I ¦17°/s → Ac1~ 2.5°/s → Stage I¦ Stage I ¦900 °C/120 s¦ Stage II ¦780 °C/25 s¦ Stage III ¦ 840 °C/25 s and ultra-fast cool
10.1007-s11661-016-3720-3.xlsx | 10.1007/s11661-016-3720-3 | 成分影响 | 1 | Development of Fine-Grained, Low-Carbon Bainitic Steels with High Strength and Toughness Produced Through the Conventional Hot-Rolling and Air-Cooling | Low-carbon bainitic steels have created enormous interest among scientists across the world in the past few decades because of their high strength, toughness, and weldability replacing the conventional quenched and tempered medium-carbon steels. Three experimental steels with varying alloy additions were made in a 100-kg laboratory induction furnace and cast into 100-mm-diameter cylindrical ingots. These ingots were hot-rolled and air-cooled to 6-mm plates in an experimental rolling mill with selected thermomechanical parameters. Steels processed through this process provided an ultrafine low-carbon bainitic microstructure with maximum yield strength (YS) and ultimate tensile strength (UTS) 575 and 705 MPa, respectively. The Charpy impact toughness of the experimental steels was excellent, and at 253 K (-20 A degrees C), it varied from 114 to 170 Joules. Cu-B-added steel was found to give an optimum combination of strength, YS-575 MPa, and toughness, 114 J at 253 K (-20 A degrees C). Thus, fine-grained, low-carbon bainitic steels could be developed with a proper combination of alloying elements and thermomechanical parameters even by air-cooling. | Table II Hardness and Tensile Properties of the Experimental Steels | Steel 1 | Ultimate Tensile Strength (MPa) | 668 | MPa | 0.2 pct Yield Strength (MPa) | 507 | MPa | Elongation pct EL | 20 | no mentioned | 0 | 0 | 0.025 | 0 | 0 | 0 | 0 | 0 | 0 | 0.29 | 0.007 | 0.01 | 0 | 0 | 0.025 | 0.04 | 0.27 | 1.69 | 0 | 0 | 0.89 | 0 | 0 | 0 | 0 | 0 | 0.042 | 0.28 | 0 | 0 | 0 | 0 | 0 | 0 | 0 | 0 |  | The present work thus, aimed at production of fine-grained, low-carbon bainitic steels with high strength and toughness through industry-friendly conventional hot-rolling and air-cooling routes without the necessity of tempering treatment. Three experimental heats of 25 kg each were made in a Inductotherm laboratory air induction furnace with varying alloying combinations. The cast cylindrical ingots were 100 mm in diameter. The defective portion comprising about 25 pct from top and 10 pct from bottom of the ingots was discarded. The trimmed ingots were heated to 1373 K (1100 °C) and soaked for 3 hours. After soaking, the ingots were hot-rolled into 20-mm-thick plates in a HILLE, UK 2-Hi experimental rolling mill. Samples for dilatometry and hot compression studies were prepared from the as-rolled plates. After determining the optimum process parameters for obtaining the desired microstructural morphology of the steels, the plates were further rolled into 6-mm plates in three passes with the final rolling temperature (FRT) of 1173 K (900 °C) followed by air cooling (AC). |  | experimental heats 25 kg comprising 25 pct 10 pct heated 1373 K 1100 °C soaked 3 hours final rolling temperature 1173 K 900 °C
24465.xlsx | 10.1016/j.msea.2014.09.063 |  | 1 | Effect of double quenching and tempering heat treatment on the microstructure and mechanical properties of a novel 5Cr steel processed by electro-slag casting | The effect of double quenching and tempering (DQT) treatment as well as conventional high temperature quenching and tempering (CQT) treatment on the microstructures and mechanical properties of low carbon 5Cr martensitic as cast steel produced by electroslag casting was investigated. The microstructure changes were characterized by optical microscope (OM), scanning electron microscope (SEM), electron back scatter diffraction (EBSD) and transmission electron microscopy (TEM). The characteristics of carbides precipitated during tempering were analyzed on both carbon extraction replica and thin foil samples by TEM. The mechanical performance was evaluated by Vickers hardness test, tensile test, and Charpy V-notch impact test at ambient temperature. The results of microstructure study indicated that DQT treatment led to a finer microstructure than that of CQT. The carbides of the tempered samples were identified as M7C3. The carbides along the prior austenite grain boundaries nucleated directly while those within the laths should be transformed from cementite which formed at the early tempering stage. Compared with CQT condition, yield strength slightly increased after DQT treatment, and impact toughness improved a lot. The strengthening mechanisms were analyzed and it was found that grain refining and precipitation strengthening were mainly responsible for the increase of strength. The superior toughness of DQT condition was attributed to the finer microstructure resulting in more frequent deflections of the cleavage crack and the smaller size of carbides along the prior austenite boundaries. EBSD analysis showed that both martensitic block and packet of low carbon 5Cr tempered martensitic steel could hinder crack propagation, while the latter was more effective. (C) 2014 Elsevier B.V. All rights reserved. | The mechanical properties of the investigated steel by different heat treatments. | CQT | Ultimate tensile strength (MPa) | 714 | MPa | Yield strength (MPa) | 605 | MPa | Elongation to failure (%) | 20 | % | 0 | 0 | 0.1 | 0 | 0 | 0 | 0 | 0 | 0 | 0.75 | 0.01 | 0.001 | 0 | 0 | 0 | 0.1 | 5 | 0.6 | 0 | 0 | 0.55 | 0 | 0 | 0 | 0 | 0 | 0 | 0 | 0 | 0 | 0 | 0 | 0 | 0 | 0 | 0 |  | To prepare the DSC sample, a slice of about 0.2mm in thickness was cut from the electroslag casting rod. The heat treatment specimens with size of 15mm×15mm×80mm were cut from the half of radius in the steel rod. All the specimens were heated to 1000°C in an electric resistance furnace for 45min, followed by oil quenching (OQ). Then the CQT specimens were tempered at 625°C for 90min followed by air cooling (AC). The DQT heat treatment specimens were reheated to 880°C with a soaking time of 30min, and then quenched in oil again, followed by finally tempering at 625°C for 90min. |  | slice 0.2mm heated 1000°C electric resistance furnace 45min tempered 625°C 90min DQT heat treatment specimens 880°C soaking time 30min finally tempering 625°C 90min
10.1007-s11661-013-1613-2.xlsx | 10.1007/s11661-013-1613-2 | 室温测试 | 1 | Effects of Microstructure on Tensile, Charpy Impact, and Crack Tip Opening Displacement Properties of Two API X80 Pipeline Steels | The effects of microstructure on tensile, Charpy impact, and crack tip opening displacement (CTOD) properties of two API X80 pipeline steels were investigated in this study. Two API X80 pipeline steels consisting of acicular ferrite and granular bainite, and a small amount of hard phases such as martensite and secondary phases have elongated grains along the rolling direction, so that they show different mechanical properties as the specimens' directions change. The 90 deg specimens have high tensile strength due to the low stress concentration on the fine hard phases and the high loads for the deformation of the elongated grains. In contrast, the 30 deg specimens have less elongated grains and larger hard phases such as martensite, with the size of about 3 mu m, than the 90 deg specimens. Hence, the 30 deg specimens have low tensile strength because of the high stress concentration on the large hard phases and the low loads to deform grains. In the 90 deg specimen, brittle crack propagation surfaces are even since cracks propagate in a straight line along the elongated grain structure. In the 30 deg specimen, however, brittle crack propagation surfaces are uneven, and secondary cracks are observed, because of the zigzag brittle crack propagation path. In the CTOD properties, the 90 deg specimens have maximum forces of higher magnitude than the 30 deg specimens, because of the elongated grain structure. However, CTODs of the 90 deg specimens are lower than those of the 30 deg specimens because of the low plastic deformation areas by the elongated grains in the 90 deg specimens. DOI: 10.1007/s11661-013-1613-2 (C) The Minerals, Metals & Materials Society and ASM International 2013 | Table III Tensile Properties at Room Temperature and 253 K (−20 °C) of the Specimens | A30 | Ultimate Tensile Strength (MPa) | 691 | MPa | Yield Strength (MPa) | 632 | MPa | Elongation (Pct) | 20 | no mentioned | 0 | 0 | 0.06 | 0 | 0 | 0 | 0 | 0 | 0 | 0.25 | 0.01 | 0.001 | 0 | 0 | 0.02 | 0.05 | 0 | 1.85 | 0 | 0 | 0.2 | 0 | 0 | 0 | 0 | 0 | 0.07 | 0.3 | 0 | 0 | 0 | 0 | 0 | 0 | 0 | 0 |  | In this study, plate-type two API X80 pipeline steels having different distributions of hard phases and elongated grains along the rolling direction were fabricated by controlling a carbon content and hot rolling process. The steels used in this study were API X80 pipeline steels (minimum yield strength level; 615 MPa), and their chemical compositions are shown in Table I. An overall grain refinement effect was expected by rolling with a high rolling reduction ratio of 80 pct in the non-recrystallized region of austenite after austenitization at 1453 K (1180 °C) for 2 hours. Rolling was finished at 1155 K (782 °C) in the austenite region above Ar3. After the finish rolling, the steels were rapidly cooled to finish cooling temperature of 785 K (512 °C) at the cooling speed ranging from 15 to 20 K/s, and then were cooled in the air, to room temperature. Specimens were machined in 30 deg to the rolling direction of the steel plates, which are the directions for guarantees of mechanical properties of the UOE and the spiral pipes. For convenience, these four specimens are referred to as ‘A90', ‘A30', ‘B90', and ‘B30' according to the carbon content and the direction. |  | rolling 80 pct austenitization 1453 K 1180 °C 2 hours finished 1155 K 782 °C temperature 785 K 512 °C 15 20 K/s machined 30 deg
10.1007-s11665-017-2988-9.xlsx | 10.1007/s11665-017-2988-9 | 热处理工艺影响 | 1 | Effect of Normalizing Temperature on Fracture Characteristic of Tensile and Impact Tested Creep Strength-Enhanced Ferritic P92 Steel | The high-temperature Cr-Mo creep strength-enhanced ferritic (CSEF) steels are mainly used in nuclear and thermal power plants. In the present investigation, a systematic study on fracture surface morphologies of tensile and impact tested specimens and mechanical properties of cast and forged (C&F) P92 steel was performed for various heat treatment conditions. The heat treatment was carried out in normalizing temperature range of 950-1150 degrees C and then tempered to a fixed tempering temperature of 760 degrees C. The effect of varying normalizing temperatures before and after tempering on microstructure evolution, tensile properties, Vicker's hardness and Charpy toughness was studied. The normalizing temperature before and after tempering was having a noticeable effect on mechanical properties of as-received P92 steel. The fracture surface of impact and tensile tested samples was also studied for various normalizing temperatures with or without tempering. Fracture surface morphology was affected by the presence of secondary phase carbide particles. The fraction area of cleavage facets on the tensile fracture surface was found to be increased with an increase in the normalizing temperature. The fractured tensile specimens were characterized by transgranular ductile dimples, tear ridges and transgranular cleavage facets for various heat treatments. The fracture mode of impact tested samples was more complex. It showed both quasi-cleavage facets and ductile dimple tearing for various normalizing temperatures. | Table 2 Mechanical properties of as-received P92 steel and after various heat treatments performed on C&amp;F P92 steel | N1000 | Tensile strength, MPa | 1295 | MPa | Yield strength, MPa | 1190 | MPa | % elongation | 20 | % | 0 | 0 | 0.101 | 0 | 0 | 0 | 0 | 0 | 0.023 | 0.48 | 0.007 | 0.003 | 0 | 0 | 0 | 0.24 | 9.09 | 0.58 | 0 | 0 | 0 | 0.025 | 0 | 0 | 0 | 0 | 0.073 | 0.422 | 0 | 0 | 0 | 0 | 0 | 1.865 | 0 | 0 |  | P92 steel is used in high-temperature service condition and supplied in normalizing and tempering (N&T) state. In the present study, P92 steel was supplied in cast and forged (C&F) state. The C&F P92 steel was subjected to normalizing and tempering treatment before put in service. The chemical composition of the as-received material is analyzed by using optical emission spectrometry as given in Table 1. The as-received plates of dimensions 200 mm × 100 mm × 10 mm have been received from Bharat Heavy Electricals Limited (BHEL), Haridwar. Initially, the as-received P92 steel plates were subjected to various normalizing temperature ranges from 1000 °C for 1 h.
10.1007-s11661-009-9884-3.xlsx | 10.1007/s11661-009-9884-3 | 成分影响 | 1 | Effects of Mo, Cr, and V Additions on Tensile and Charpy Impact Properties of API X80 Pipeline Steels | In this study, four API X80 pipeline steels were fabricated by varying Mo, Cr, and V additions, and their microstructures and crystallographic orientations were analyzed to investigate the effects of their alloying compositions on tensile properties and Charpy impact properties. Because additions of Mo and V promoted the formation of fine acicular ferrite (AF) and granular bainite (GB) while prohibiting the formation of coarse GB, they increased the strength and upper-shelf energy (USE) and decreased the energy transition temperature (ETT). The addition of Cr promoted the formation of coarse GB and hard secondary phases, thereby leading to an increased effective grain size, ETT, and strength, and a decreased USE. The addition of V resulted in a higher strength, a higher USE, a smaller effective grain size, and a lower ETT, because it promoted the formation of fine and homogeneous of AF and GB. The steel that contains 0.3 wt pct Mo and 0.06 wt pct V without Cr had the highest USE and the lowest ETT, because its microstructure was composed of fine AF and GB while its maintained excellent tensile properties. | Table III Room-Temperature Tensile Properties of the Steels | 3MCV | Tensile Strength (MPa) | 924 | MPa | Yield Strength (MPa) | 635 | MPa | Elongation (Pct) | 20 | no mentioned | 0 | 0 | 0.08 | 0 | 0 | 0 | 0 | 0 | 0 | 0.24 | 0.011 | 0.003 | 0 | 0 | 0 | 0.06 | 0.3 | 1.9 | 0 | 0 | 0 | 0 | 0 | 0 | 0 | 0 | 0 | 0.3 | 0 | 0 | 0 | 0 | 0 | 0 | 0 | 0 |  | An overall grain refinement effect was expected by rolling with a high rolling reduction ratio (over 80 pct) in the nonrecrystallized region of austenite, after austenitization at 1150 °C.[3,4] This high rolling reduction ratio leads to an increase in dislocation density and subsequent grain refinement, because dislocations act as ferrite initiation sites during cooling. The rolling of all of the four steels was finished at the temperature of the austenite single-phase region above Ar3. After the finish rolling, the steels were rapidly cooled from 790 °C to the finish cooling temperatures of 550 °C to ~650 °C at a cooling rate of 10 °C/s to ~15 °C/s. The final plate thickness was 15 mm. |  | rolling 80 pct austenitization 1150 °C cooled 790 °C temperatures 550 °C cooling rate 10 °C/s
10.1007-s11661-009-9884-3.xlsx | 10.1007/s11661-009-9884-3 |  | 1 | Effects of Mo, Cr, and V Additions on Tensile and Charpy Impact Properties of API X80 Pipeline Steels | In this study, four API X80 pipeline steels were fabricated by varying Mo, Cr, and V additions, and their microstructures and crystallographic orientations were analyzed to investigate the effects of their alloying compositions on tensile properties and Charpy impact properties. Because additions of Mo and V promoted the formation of fine acicular ferrite (AF) and granular bainite (GB) while prohibiting the formation of coarse GB, they increased the strength and upper-shelf energy (USE) and decreased the energy transition temperature (ETT). The addition of Cr promoted the formation of coarse GB and hard secondary phases, thereby leading to an increased effective grain size, ETT, and strength, and a decreased USE. The addition of V resulted in a higher strength, a higher USE, a smaller effective grain size, and a lower ETT, because it promoted the formation of fine and homogeneous of AF and GB. The steel that contains 0.3 wt pct Mo and 0.06 wt pct V without Cr had the highest USE and the lowest ETT, because its microstructure was composed of fine AF and GB while its maintained excellent tensile properties. | Table III Room-Temperature Tensile Properties of the Steels | 3MC | Tensile Strength (MPa) | 913 | MPa | Yield Strength (MPa) | 609 | MPa | Elongation (Pct) | 20 | no mentioned | 0 | 0 | 0.08 | 0 | 0 | 0 | 0 | 0 | 0 | 0.24 | 0.011 | 0.003 | 0 | 0 | 0 | 0 | 0.3 | 1.9 | 0 | 0 | 0 | 0 | 0 | 0 | 0 | 0 | 0 | 0.3 | 0 | 0 | 0 | 0 | 0 | 0 | 0 | 0 |  | An overall grain refinement effect was expected by rolling with a high rolling reduction ratio (over 80 pct) in the nonrecrystallized region of austenite, after austenitization at 1150 °C.[3,4] This high rolling reduction ratio leads to an increase in dislocation density and subsequent grain refinement, because dislocations act as ferrite initiation sites during cooling. The rolling of all of the four steels was finished at the temperature of the austenite single-phase region above Ar3. After the finish rolling, the steels were rapidly cooled from 790 °C to the finish cooling temperatures of 550 °C to ~650 °C at a cooling rate of 10 °C/s to ~15 °C/s. The final plate thickness was 15 mm. |  | rolling 80 pct austenitization 1150 °C cooled 790 °C temperatures 550 °C cooling rate 10 °C/s
10.1007-s12666-016-0975-8.xlsx | 10.1007/s12666-016-0975-8 |  | 1 | Effect of Coiling Temperature on the Microstructure and Mechanical Properties of Hot-Rolled Ti-Nb Microalloyed Ultra High Strength Steel | A novel low carbon Ti-Nb microalloyed hot rolled steel with minimum yield strength of 700 MPa and good balance of stretch-flangeability and impact toughness has been developed by controlled thermo-mechanical processing following thin slab direct rolling route. In the present work, the effects of two coiling temperatures on the resulting microstructure, micro-texture and mechanical properties on this Ti-Nb microalloyed steel have been studied. It is observed that increase in coiling temperature from 520 to 580 degrees C significantly affects the mechanical properties. Higher dislocation density and increased precipitation along with slightly smaller grain size is observed for 580 degrees C coiling temperature resulting in about 50 MPa increase in yield and tensile strengths as compared to 520 degrees C coiling temperature. | Table 2 Mechanical properties of LCT and HCT samples | HCT | ('UTS, MPa', 'UTS, MPa') | 762 | MPa | ('YS, MPa', 'YS, MPa') | 720 | MPa | ('% Elongation', '% Elongation') | 20 | % | 0 | 0 | 0.045 | 0.0072 | 0 | 0 | 0 | 0 | 0.038 | 0.25 | 0.01 | 0.004 | 0 | 0 | 0.12 | 0 | 0 | 1.58 | 0 | 0 | 0 | 0 | 0 | 0 | 0 | 0 | 0.0063 | 0 | 0 | 0 | 0 | 0 | 0 | 0 | 0 | 0 |  | The industrial heat was produced in a 200 MT Electric Arc Furnace (CONARC) and the final chemistry was adjusted in Laddle Furnace (LF) station. The liquid metal was casted into 1250 mm width and 62 mm thick slab in a CSP caster. The Compact Strip Production process is a combination of the thin slab casting and direct rolling processes. The thin slab (50–70 mm thick) from CSP was first descaled, sheared to the desired length and then transported at 960–970 °C to a RLNG fired soaking furnace set between 1110 and 1150 °C where it was soaked for 15–25 min. The slab was again descaled and hot-rolled using a 6-stand hot rolling mill to 6 mm thick plates. The hot strips exited the mill at temperatures between 800 and 900 °C in the austenitic condition and were then cooled on the run-out table with water spray before being coiled at specific temperature. In the present study, two strips were produced; one at lower coiling temperature of 580 °C (named HCT sample). |  | casted 1250 mm 62 mm thin slab 50–70 mm transported 960–970 °C furnace set 1110 °C 1150 °C soaked 15–25 min hot-rolled 6 mm temperatures 800 °C 900 °C lower coiling temperature 580 °C
18027.xlsx | 10.1016/j.matchar.2015.11.001 | 多道次退火的影响 | 4 | Ultrahigh strength nano/ultrafine-grained 304 stainless steel through three-stage cold rolling and annealing treatment | An approach involving grain refinement through three-stages of cold rolling and annealing was explored with 304 austenitic stainless steel to obtain ultrahigh strength. Equiaxed nano/ultrafine austenite grains of average grain size of similar to 150 nm (the smallest grain size was similar to 80 nm) was obtained with desirable combination of strength and moderate ductility (yield strength -1120 MPa, tensile strength -1440 MPa, and elongation -12%). The mechanism of transformation of martensite to austenite was diffusional reversion, when the specimens were annealed in the temperature range of 550-650 degrees C. (C) 2015 Elsevier Inc. All rights reserved. | Tensile properties of samples annealed at different temperatures. | The third stage | Tensile strength, MPa | 1160 | MPa | Yield strength, MPa | 885 | MPa | Elongation to failure, % | 20 | % | 0 | 0 | 0 | 0 | 0 | 0 | 0 | 0 | 0.015 | 0.4 | 0.03 | 0 | 0 | 0 | 0 | 0.08 | 17.3 | 1.63 | 0 | 0 | 8.45 | 0 | 0 | 0 | 0 | 0 | 0.04 | 0.12 | 0 | 0 | 0 | 0 | 0 | 0 | 0 | 0 |  | 304 austenitic stainless steel of chemical composition listed in Table 1 was studied. The steel sheet of dimensions 50 mm × 60 mm × 120 mm was homogenized at 1200 °C for 3 h before hot rolling via 7 passes using Φ450 mm trial rolling mill and thickness was reduced from 50 to 4.5 mm. The start and finish rolling temperatures were 1180 °C and 1080 °C, respectively. The hot-rolled sheet was water-quenched to ambient temperature. The three-stage cold rolling and annealing treatments to obtain nano/ultrafine grains is schematically presented in Fig. 1. Multistage unidirectional cold rolling with uniform reduction in thickness was carried out at room temperature using a four-calendar rolling mill with oil lubrication, and the final thickness of 0.7 mm and total reduction of ~ 85%. Annealing treatments were performed in an electric furnace. | annealing at 850 °C for 10 min; annealing at 750 °C for 10 min; annealing at 650 °C for 30 min; | steel sheet 50 mm × 60 mm × 120 mm homogenized 1200 °C 3 h rolling 4.5 mm final thickness 0.7 mm
8905.xlsx | 10.1016/j.engfailanal.2017.06.044 | 不同钢种性能比较 | 1 | A comparative study of ductile-brittle transition behavior and fractography of P91 and P92 steel | The modified 9Cr-1Mo (P91) and 9Cr- 0.5Mo- 1.8W (P92) steel used in fast breeder reactor is exposed to irradiation during service which severely affects the dynamic fracture resistance by increasing the ductile to brittle transition temperature (DBTT). Thus, even at room temperature, the steel can become brittle and prone to cracking. In the present investigation, to elucidate the influence of low temperature on the DBTT, Charpy toughness test was performed on creep strength enhanced ferritic P91 and P92 steel. Lower DBTT was observed for the P92 steel as compared to P91 steel. To find the mode of fracture, the fractured Charpy toughness specimens were investigated using a field electron scanning electron microscope (FESEM). The fracture surface revealed the brittle mode of fracture at a lower temperature for both the steels while the mixed mode of fracture was noticed at room temperature and above. | Mechanical properties of the P91 and P92 steel in N&T condition. | P91 steel | Tensile strength (MPa) | 760 | MPa | Yield strength (MPa) | 530 | MPa | Elongation (%) | 20 | % | 0 | 0 | 0.02 | 0 | 0 | 0 | 0 | 0 | 0 | 0.19 | 0 | 0.019 | 0 | 0 | 0 | 0.005 | 8.16 | 0.69 | 0 | 0 | 0.3 | 0.034 | 0 | 0 | 0 | 0 | 0.008 | 0.7 | 0 | 0 | 0 | 0 | 0 | 0.03 | 0 | 0 |  | The cast and forged (C&amp;F) P91 steel plates of size 150×100×12mm were supplied from BHEL Haridwar, India. The as-received plate was subjected to normalizing treatment at 1040°C for 1h and air cooled and further tempered at 760°C for 2h, finally air cooled . |  | further tempered 760°C 2h
24428.xlsx | 10.1016/j.msea.2014.07.088 |  | 1 | Influence of cold rolling on microstructure, texture and mechanical properties of low carbon high Mn TWIP steel | The present study deals with the influence of cold rolling on microstructure, texture and mechanical properties of low carbon high Mn TWIP steel. It is noticed that the hardness, yield strength and tensile strength of the specimens increase whereas percentage elongation decreases as the amount of cold rolling reduction increases. The fully austenite phase with the average grain size of about 55 mu m along with annealing twins became fragmented and flattened when subjected to 10-50% cold deformation. The cold deformation results in the evolution of sub-structure, comprising dislocations, twins as well as interaction of dislocations and twins. The hot rolled and air cooled sample (0% cold deformation) reveals gamma-fibre ([111]//ND) texture, whereas cold rolled samples shows Goss texture ({110}[001]) and Brass texture ({110}[112]) components, which are expected after cold deformation of austenitic steels having lower stacking fault energy in the range of 15-40 mJ/m(2). X-ray line profile analysis through extended convolution multiple whole profile fitting method is utilised to quantify the dislocation density and planar fault (twin) probability for the cold rolled samples with different degree of reduction. Fractography shows that with the increase in cold deformation, fractures become more and more brittle in nature. (C) 2014 Elsevier B.V. All rights reserved. | Tensile test results of hot rolled-air cooled and cold deformed samples. | 50% cold deformation | UTS (MPa) | 1202 | MPa | YS (MPa) | 1058 | MPa | Total elongation (%) | 19.93 | % | 0 | 0 | 0.06 | 0 | 0 | 0 | 0 | 0 | 3.56 | 3.11 | 0.008 | 0.009 | 0 | 0 | 0 | 0 | 0 | 21.5 | 0 | 0 | 0 | 0 | 0 | 0 | 0 | 0 | 0 | 0 | 0 | 0 | 0 | 0 | 0 | 0 | 0 | 0 |  | A 25kVA air induction furnace was used to manufacture the investigated steel with the chemical composition shown in Table 1. After cropping the top section of the ingot containing shrinkage/pipes, the remaining portion of 200mm×50mm×50mm size was hot forged down to 16mm thick slab. This was further soaked at 1200°C for 40min and subsequently rolled down to 8mm thick plate in three passes at the finish rolling temperature of 800°C. The hot rolled and air cooled samples were solution treated at 1040°C for 1h to remove any inhomogeneities followed by water quenching to room temperature. Subsequently, the above solution treated samples were cold rolled down to 50% reduction in thickness in several passes, using a laboratory scale rolling mill. |  | hot forged 16mm further soaked 1200°C 40min subsequently rolled 8mm finish rolling temperature 800°C solution treated 1040°C 1h
9187.xlsx | 10.1016/j.engfailanal.2020.105031 | 工艺对性能影响 | 4 | Damage assessment and mechanical performance of Cr-Mo steel used in hydrogen storage vessels | The proposed study investigates the potential damage in an actual hydrogen vessel and the mechanical performance of Cr-Mo steel used in high-pressure hydrogen vessels. The hydrogen vessel exhibited defects, such as small fissures and various types of inclusions, which may have a detrimental effect on its performance under hydrogen gas. The maximum tensile strength of the steel under high-pressure hydrogen met the design standard requirement (i.e., it did not exceed 915 MPa), and hydrogen had a significant effect on the strain at fracture and reduction in area. The occurrence of intergranular fracture was more pronounced in the specimens exposed to 99 MPa of hydrogen than those exposed to 10 MPa of hydrogen, resulting in a slightly higher embrittlement index. | Test conditions and summarized results of the SSRTs. | Dome | Ultimate strength, (MPa) | 837 | MPa | Yield strength (MPa) | 643 | MPa | Fracture elongation, EL (%) | 19.9 | % | 0 | 0 | 0.48 | 0 | 0 | 0 | 0 | 0 | 0.02 | 0.29 | 0.01 | 0.001 | 0 | 0 | 0 | 0.01 | 1.01 | 0.88 | 0 | 0 | 0.15 | 0 | 0 | 0 | 0 | 0 | 0 | 0.16 | 0 | 0 | 0 | 0 | 0 | 0.002 | 0 | 0 |  | The primary SSRTs were conducted under 99 MPa of hydrogen, which corresponds to the design pressure of hydrogen vessel. In addition, SSRTs were conducted under 10 MPa of hydrogen and ambient air conditions, and both the SSRT results were compared. The tests were conducted in an MTS hydraulic servo-controlled testing system with a specifically designed vessel that can maintain a high-pressure environment, as shown in Fig. 7. The vessel can withstand high hydrogen gas pressures of up to 120 MPa. The crosshead speed during the SSRT had a constant displacement rate of 0.002 mm/s. Stress and strain were continuously recorded through an internal load cell and an extensometer inside the autoclave. Commercial hydrogen gas with a hydrogen purity of 99.999% was supplied to the autoclave of the testing system. To maintain the gas purity in the vessel after applying the test pressure, the vessel components were first evacuated to a vacuum environment with pressure of 40 Pa, followed by repeated gas replacements, i.e., 5 MPa of hydrogen gas 3 times. Subsequently, the autoclave was pressurized to the testing pressure. The specimens were exposed to the corresponding gas for at least 30 min before testing. | Specimen and test condition ¦ Dome atm, RT © | primary SSRTs 99 MPa conducted 10 MPa constant displacement rate 0.002 mm/s vacuum environment 40 Pa
10.1007-s11661-016-3798-7.xlsx | 10.1007/s11661-016-3798-7 | 成分 | 1 | Effect of Aluminum Content on Wear Resistance of Hot-Forged Multiphase Steel | A medium-carbon steel was alloyed with Mn, Cr, Si, and Al to obtain carbide-free bainite steel. The thermomechanics and chemistry of steel were used to produce medium carbon containing four phases: ferrite, pearlite, bainite, and chromium carbide. The morphologies of different phases were characterized and analyzed by using optical and scanning electron microscopes. An abrasive dry sliding wear (pin on ring) of two types of medium-carbon, hot-forged steels containing different aluminum contents was investigated at different pressures and sliding velocities. The sliding duration time was 30 minutes under dry sliding conditions. The wear rate of Alloy 1 and 2 revealed negligible wear rates at low velocity and pressure. On the other hand, the wear rate highly increased to maximum at maximum velocity and pressure for Alloy 1 and 2. Alloy steel 2 of 2 pct Al revealed a maximum wear rate of 720 mg/min compared with 160.8 mg/min for Alloy 1 contains 1 pct Al. Experimental results showed that increased aluminum content is directly proportional to the ferrite volume fraction, which greatly influences the wear resistance performance and mechanical properties of the two types of steel. (C) The Minerals, Metals & Materials Society and ASM International 2016 | Table III Summary of the Mechanical Properties | Alloy 2 | ('Ultimate Strength (MPa)', 'UTS') | 942 | MPa | ('Yield Strength (MPa)', 'YS') | 646 | MPa | ('Total Elongation (pct)', 'TE') | 19.88 | no mentioned | 0 | 0 | 0.393 | 0 | 0 | 0 | 0 | 0 | 1.92 | 1.78 | 0.0386 | 0.0155 | 0 | 0 | 0 | 0 | 0.938 | 1.47 | 0 | 0 | 0 | 0.128 | 0 | 0 | 0 | 0 | 0 | 0 | 0 | 0 | 0 | 0 | 0 | 0 | 0 | 0 |  | Therefore, in this study, medium-carbon steel was alloyed with Mn, Cr, Si, and Al to obtain carbide-free bainite. A casting of a 100 kg of steel with different alloying elements in an open-air induction furnace was carried out. The yield metal was made in Y-block shapes of 40 mm thickness. The chemical composition is listed in Table I. A thermomechanical process was carried out at 1473 K (1200 °C) as shown in Figure 1. A thermomechanical process was carried out at 1473 K (1200 °C). A cross-section area reduction of 95 pct was performed using hot forging followed by air cooling. |  | casting 100 kg thermomechanical process 1473 K thermomechanical process 1473 K cross-section area reduction 95 pct
22622.xlsx | 10.1016/j.msea.2006.05.093 | 工艺影响 | 1 | The effect of variation of microstructure on fracture mechanics parameters of HSLA-100 steel | The variations in the FCGR curve, the J-R curve, the blunting-line slope and the stretch zone width (SZW) for systematic variation of microstructure in Cu-strengthened HSLA-100 steel has been studied. The microstructural variation in the steel has been introduced through ageing at various temperatures after an initial quenching treatment. This has resulted in progressive tempering of the as-quenched martensitic matrix, accompanied by nanoscale precipitation of coherent Cu particles that gradually coarsen and loose coherency with overageing. It was observed that although there was a systematic trend, the FCGR curves were least sensitive to microstructural changes. The variation of fracture toughness, characterized by J(Q) in most cases and by K-Q for the microstructures displaying highest strengths, correlated well with the inverse relationship between fracture toughness and strength. A systematic trend was also observed for the pre-exponent and exponent of the power-law tearing curve (for cases in which brittle fracture was precluded), the blunting-line slope and the SZW. The effect of coherency of precipitates in restricting plastic flow, as implied from the variation of mechanical properties with ageing temperature is thought to be responsible for the effects observed. (c) 2006 Published by Elsevier B.V. | Mechanical properties of the WQ and aged HSLA-100 steel | 675degC | UTS (MPa) | 921 | MPa | YS (MPa) | 640 | MPa | Elongation (%) | 19.84 | % | 0 | 0 | 0.04 | 0.015 | 0 | 0 | 0 | 0 | 0 | 0.25 | 0.01 | 0.005 | 0 | 0 | 0.02 | 0.03 | 0.6 | 0.9 | 0 | 0 | 3.5 | 1.6 | 0 | 0 | 0 | 0 | 0.03 | 0.6 | 0 | 0 | 0 | 0 | 0 | 0 | 0 | 0 |  | It may be noted that C is kept at a very low level to improve the weldability, and a substantially high content of Ni is provided for increasing the hardenability and improving the hot workability of the steel. The material was available in the form of flat plates from which blanks were machined with their axes oriented along the rolling direction for the fabrication of tensile and fracture specimens. These were austenised for 1h at 910°C and water quenched (WQ). The quenched specimens were then aged for 1h at 700 °C and few additional blanks were aged at 675°C in order to produce systematically varying microstructures. Some blanks were preserved after quenching treatment to investigate the as-quenched properties. |  | austenised 1h 910°C then aged 1h 700 °C aged 675°C
24379.xlsx | 10.1016/j.msea.2014.05.063 |  | 1 | Multi-phase microstructure design of a novel high strength TRIP steel through experimental methodology | The multi-phase structure of a novel low-alloy transformation induced plasticity (TRIP) steel was designed through experimental analysis. The evolutions of both microstructure and mechanical properties during the two-stage heat treatment were analyzed. The phase transformations during the intercritical annealing and the isothermal bainitic transformation were investigated by means of dilatometry. It was shown that two types of C diffusion were detected during intercritical annealing and a complex microstructure was formed after heat treatment. The processing parameters were selected in such a way to obtain microstructures with systematically different volume fractions of ferrite, bainite and retained austenite. The volume fractions of ferrite and retained austenite were found to be two main factors controlling the ductility. Furthermore, a high volume fraction of C-rich retained austenite, which was stabilized at room temperature, was the origin of a TRIP effect. The resulting material demonstrates a significant improvement in the ultimate tensile strength (1077 MPa) with good uniform elongation (22.5%), as compared to conventional TRIP steels. (C) 2014 Elsevier B.V. All rights reserved. | Mechanical properties of the investigated steel. | 830degC-15min-440degC | UTS/MPa | 891 | MPa | YS/MPa | 477 | MPa | TEL/% | 19.8 | % | 0 | 0 | 0.2 | 0 | 0 | 0 | 0 | 0 | 1.04 | 0.69 | 0 | 0 | 0 | 0 | 0 | 0 | 0 | 1.47 | 0 | 0 | 0 | 0.5 | 0 | 0 | 0 | 0 | 0.04 | 0.18 | 0 | 0 | 0 | 0 | 0 | 0 | 0 | 0 |  | In this study, the experimental steel was prepared as a vacuum-melted 40Kg ingot. The ingot was reheated to 1200°C and hot-rolled to a thickness of 4mm. The finish temperature is approximately 860°C, followed by coiling at 600°C. After cold rolling to a thickness of 1mm, a two-stage salt bath heat treatment was adopted. Intercritical annealing (IA) was done at 830°C for 15min. In order to control the morphology of bainite, the isothermal bainitic transformation (IBT) temperature was kept the same for all treatments following. The material was subsequently fast quenched and austempered at 440°C for 3min, followed by cooling in air. |  | reheated 1200°C thickness 4mm finish temperature 860°C coiling 600°C cold rolling 1mm Intercritical annealing 830°C 15min austempered 440°C 3min
26675.xlsx | 10.1016/j.msea.2021.141594 | 工艺影响，工艺在图中 | 1 | On the structure-property relationship in a novel 1000 MPa hot-rolled TRIP steel with strain-assisted ferrite transformation | We describe here structure-property relationship in a novel 1000 MPa hot-rolled TRIP steel with strain-assisted ferrite processed by thermo-mechanical controlled processing (TMCP) and tuning of the coiling process. A wide range of experimental material characterization techniques, notably, electron microscopy, EBSD, TEM, and nanoindentation were uniquely combined to understand the structure-property relationship. The ultrafine ferrite (average size of similar to 2.2-3.4 mu m) was obtained by strain-assisted ferrite transformation and carbon was enriched in untransformed austenite, which led to increase in the content of retained austenite. The results indicated that ferrite delayed granular bainite transformation, and a high content of ferrite resulted in high austenite hardenability and facilitated the formation of lath bainite and martensite. The volume fraction of retained austenite was initially increased with the decrease of rolling temperature, followed by a decrease. Both granular bainite and lath bainite contained blocky retained austenite, while film-like retained austenite mainly existed in lath bainite. A good combination of strength and plasticity in the experimental steel was obtained because of strong TRIP effect. The product of tensile strength and % elongation (PSE) of the experimental steel approached 20.4 GPa.%, which is significantly greater as compared to hot-rolled ferrite-free TRIP steels. | Mechanical properties of experimental steels and other steels used for comparison. | R750-A | UTS/MPA | 1031 | MPa | YS/MPa | 555 | MPa | TEL/% | 19.8 | % | 0 | 0 | 0.11 | 0 | 0 | 0 | 0 | 0 | 0 | 1.54 | 0 | 0 | 0 | 0 | 0.02 | 0 | 0 | 1.99 | 0 | 0 | 0 | 0 | 0 | 0 | 0 | 0 | 0 | 0 | 0 | 0 | 0 | 0 | 0 | 0 | 0 | 0 |  | A 100 kg ingot was cast using a vacuum furnace and hot forged into billets with transverse dimension of 60 mm × 30 mm. Prior to rolling, dilatometry experiment was carried out using DIL805 A/D dilatometer to investigate the feasibility of introduction of ferrite and to define TMCP parameters. The cylindrical samples of dimensions φ 5 mm × 10 mm were prepared from billets. After homogenization at 1200 °C for 3 min, the samples were air-cooled to 1050 °C for first compression (true strain of 0.18 and strain rate of 1 s-1), and then air-cooled to specific temperature (900/850/800/750/720 °C) for second compression (true strain of 0.47 and strain rate of 1 s-1). This was followed by air cooling of samples at a rate of 5 °C/s to room temperature. A sample without deformation at 1200 °C was directly air-cooled to room temperature for comparison. Fig. 1 illustrates the schematic of TMCP. 30 mm thick billets were reheated to 1200 °C for 2 h, followed by two stage controlled rolling using a laboratory rolling mill. First, the billets were rolled to an intermediate thickness of 12 mm via 3 passes. After air cooling to specific temperature (750 °C), the intermediate billets were rolled to 3 mm thick sheets via 5 passes. For comparison, the sheet with secondary rolling temperature of 750 °C was air-cooled directly to room temperature after rolling. |  | transverse dimension 60 mm × 30 mm air-cooled 1050 °C 1200 °C air cooling 5 °C/s deformation 1200 °C thick billets 1200 °C 2 h intermediate thickness 12 mm specific temperature 750 °C rolled 3 mm temperature 750 °C
23677.xlsx | 10.1016/j.msea.2011.10.015 |  | 1 | Effects of carbon equivalent and cooling rate on tensile and Charpy impact properties of high-strength bainitic steels | The effects of carbon equivalent and cooling rateon tensile and Charpy impact properties of high-strength bainitic steels were investigated. Eight steel plates were fabricated with varying C, Cr, and Nb additions under two different cooling rates, and their microstructures, tensile, and Charpy impact properties were evaluated. Volume fractions of microstructural components present in the steels increased in the order of granular bainite, acicular ferrite, bainitic ferrite, and martensite as the carbon equivalent or cooling rate increased, which resulted in decreased ductility and upper shelf energy and increased energy transition temperature in spite of increased strength. In the steels containing about 50 vol.% of bainitic ferrite and martensite, the tensile strength was about 900 MPa, while the elongation and upper shelf energy were about 20% and 200J, respectively. In order to achieve the best combination of tensile strength, ductility, and upper shelf energy, e.g., 860-900 MPa, 20%, and 200J, respectively, granular bainite, and acicular ferrite were produced by controlling the carbon equivalent and cooling rate, while about 50 vol.% of bainitic ferrite and martensite were maintained to keep the high strength. (C) 2011 Elsevier B.V. All rights reserved. | Room-temperature tensile properties of the steels. | C2-C | Tensile strength (MPa) | 897 | MPa | Yield strength (MPa) | 690 | MPa | Elongation (%) | 19.8 | % | 0 | 0.001 | 0.05 | 0.003 | 0 | 0 | 0 | 0 | 0.03 | 0.25 | 0 | 0 | 0 | 0 | 0.015 | 0.04 | 0.2 | 1.9 | 0 | 0 | 0.5 | 0 | 0 | 0 | 0 | 0 | 0.04 | 0.25 | 0 | 0 | 0 | 0 | 0 | 0 | 0 | 0 |  | After the austenitization at 1150°C for 1h, rolling was started at about 850°C and finished in the austenite region above Ar3. The rolled plates were air-cooled down to the start cooling temperature of 600°C at a cooling rate of 0.1°C/s, and then were water-cooled at a cooling rate of 10°C/s to room temperature. |  | austenitization 1150°C 1h started 850°C air-cooled 600°C
23677.xlsx | 10.1016/j.msea.2011.10.015 |  | 1 | Effects of carbon equivalent and cooling rate on tensile and Charpy impact properties of high-strength bainitic steels | The effects of carbon equivalent and cooling rateon tensile and Charpy impact properties of high-strength bainitic steels were investigated. Eight steel plates were fabricated with varying C, Cr, and Nb additions under two different cooling rates, and their microstructures, tensile, and Charpy impact properties were evaluated. Volume fractions of microstructural components present in the steels increased in the order of granular bainite, acicular ferrite, bainitic ferrite, and martensite as the carbon equivalent or cooling rate increased, which resulted in decreased ductility and upper shelf energy and increased energy transition temperature in spite of increased strength. In the steels containing about 50 vol.% of bainitic ferrite and martensite, the tensile strength was about 900 MPa, while the elongation and upper shelf energy were about 20% and 200J, respectively. In order to achieve the best combination of tensile strength, ductility, and upper shelf energy, e.g., 860-900 MPa, 20%, and 200J, respectively, granular bainite, and acicular ferrite were produced by controlling the carbon equivalent and cooling rate, while about 50 vol.% of bainitic ferrite and martensite were maintained to keep the high strength. (C) 2011 Elsevier B.V. All rights reserved. | Room-temperature tensile properties of the steels. | C3-D | Tensile strength (MPa) | 867 | MPa | Yield strength (MPa) | 679 | MPa | Elongation (%) | 19.8 | % | 0 | 0.001 | 0.07 | 0.003 | 0 | 0 | 0 | 0 | 0.03 | 0.25 | 0 | 0 | 0 | 0 | 0.015 | 0.04 | 0.2 | 1.9 | 0 | 0 | 0.5 | 0 | 0 | 0 | 0 | 0 | 0.04 | 0.25 | 0 | 0 | 0 | 0 | 0 | 0 | 0 | 0 |  | After the austenitization at 1150°C for 1h, rolling was started at about 850°C and finished in the austenite region above Ar3. The rolled plates were air-cooled down to the start cooling temperature of 400°C at a cooling rate of 0.1°C/s, and then were water-cooled at a cooling rate of 10°C/s to room temperature. |  | austenitization 1150°C 1h started 850°C air-cooled 400°C
25328.xlsx | 10.1016/j.msea.2017.07.092 |  | 1 | Microstructural evolution and mechanical properties of dual phase steel produced by strip casting | In the present study, an as-cast strip of dual phase steel (Fe-0.16C-0.3Si-0.81Mn-0.03Ti wt%) was successfully produced by twin-roll strip casting (TRSC) process. The as-cast strip was subjected to two different processing routes. The microstructure of the as-cast strip, cold-rolled sheet and annealed sheet was studied and related to mechanical properties of the annealed sheet. It was observed that the as-cast strip microstructure consisted of grain boundary ferrite, Widmanstatten ferrite, pearlite and intragranular ferrite, and the solidification structure was characterized by dendritic structure without the equiaxed center zone. The microstructure consisted of ferrite, martensite and non-recrystallization (N-R) region was obtained in the annealed sheet when the as-cast strip was directly cold rolled and annealed at 740-780 degrees C for 3 min. However, a typical dual phase microstructure of ferrite-martensite was obtained in the annealed sheet when the martensitic structure in the as-cast strip was subjected to cold rolling and annealing at 740-780 degrees C for 3 min. The dual phase microstructure in the annealed sheet having martensite fraction of similar to 51-77% was obtained, leading to tensile strength of similar to 851-914 MPa and corresponding total elongation of similar to 16-11%. Tempering treatment reduced martensite hardness, leading to lower tensile strength (similar to 702-518 MPa) and corresponding higher total elongation (similar to 19.8-30%) compared to non-tempered steel. | Mechanical properties of studied steels. | T200 | Tensile strength (MPa) | 702 | MPa | Yield strength (MPa) | 530 | MPa | Total elongation (%) | 19.78 | % | 0 | 0 | 0.16 | 0 | 0 | 0 | 0 | 0 | 0 | 0.3 | 0 | 0 | 0 | 0 | 0.03 | 0 | 0 | 0.81 | 0 | 0 | 0 | 0 | 0 | 0 | 0 | 0 | 0 | 0 | 0 | 0 | 0 | 0 | 0 | 0 | 0 | 0 |  | The as-cast strip was produced by a twin-roll strip caster (vertical type) available at the State Key Laboratory of Rolling and Automation (RAL). The roller width and diameter of cast rollers were 110mm and 500mm, respectively. The liquid steel was poured into a pre-heated tundish (1180°C) and subsequently allowed to flow into cast rollers forming a molten pool. Next, the liquid steel was solidified and deformed by cast rollers (roller gap 2.2mm, casting speed 30m/min). Lastly, the as-cast strip was firstly cooled to 950°C by water and then was cooled to room temperature in air. The thickness of the as-cast strip was ~ 2.2mm. Subsequently, two different processing routes were adopted to process the as-cast strip: (II) To obtain a martensitic structure, the as-cast strip was heat treated at 1050°C for 10min, followed by quenching. the as-cast strip was directly cold rolled to 0.8mm with 64% reduction and then annealed at 740°C for 3min (heating rate of ~ 15°C/s), followed by water quenching. Moreover, HA74 steel was tempered at 200 °C for 20min. |  | pre-heated tundish 1180°C cast rollers 2.2mm 30m/min cooled 950°C heat treated 1050°C 10min directly cold rolled 0.8mm then annealed 740°C 3min tempered 200 °C 20min
12246.xlsx | 10.1016/j.jallcom.2012.05.129 | 退火工艺影响 | 1 | The microstructure and properties of high performance steels with low yield-to-tensile ratio | The microstructure and properties of 600-800 MPa grade steels produced by TMCP and relaxation-precipitation-controlled phase transformations (RPC) has been studied. The influence of tempering process on the yield-to-tensile ratio of steels has been investigated by means of optical microscopy, scanning electron microscopy (SEM), transmission electron microscopy (TEM) and X-ray diffraction ()CAD). The results show that after the RPC processing the microstructures of steels are mainly composed of bainite. The bainite has been refined markedly after the relaxation processing, therefore the properties of steels has been improved evidently. In order to decrease the yield-to-tensile ratio the steels underwent high temperature tempering. It has been found that increasing tempering temperature the yield-to-tensile ratio of steels decreased. The XRD and TEM results show that the amount of the retained austenite increases when the tempering temperature is higher than 680 degrees C. The more the amount of the retained austenite is and the less the yield-to-tensile ratio of steels is. (C) 2012 Elsevier B.V. All rights reserved. | Mechanical properties of as rolled and tempered steels. | 680degC tempered | Tensile strength (MPa) | 848 | MPa | Yield strength (MPa) | 677 | MPa | Elongation (%) | 19.6 | % | 0 | 0 | 0.048 | 0 | 0 | 0 | 0 | 0 | 0 | 0.4 | 0 | 0 | 0 | 0 | 0.01 | 0 | 0.36 | 1.41 | 0 | 0 | 0.93 | 1.18 | 0 | 0 | 0 | 0 | 0.057 | 0.2 | 0 | 0 | 0 | 0 | 0 | 0 | 0 | 0 |  | Low carbon steel was designed and prepared in a 25kg vacuum induction furnace. After the casting in the vacuum atmosphere the ingot was directly cooled into water, and then the steel was forged into an 80mm thick slab. The chemical composition of the steel is listed in Table 1 . The measured Ac1 and Ac3 temperatures for the present steel were 712 and 810°C respectively. After forging, the steel was reheated to 1200°C and held for 2h, and then it was rolled to 10mm thick plate. The plates were then cooled in air to 800°C from the finish rolling temperature (relaxation process) and followed by the accelerated cooling to 400°C, and then cooled to room temperature in air. In order to investigate the effect of tempering on the properties the samples were tempered at 680 °C for 0.5 and 1h. |  | forged 80mm reheated 1200°C held 2h rolled 10mm accelerated cooling 400°C tempered 680 °C 1h
25054.xlsx | 10.1016/j.msea.2016.10.011 |  | 1 | Effect of bainitic isothermal transformation plus Q & P process on the microstructure and mechanical properties of 0.2C bainitic steel | A novel bainitic isothermal transformation plus quenching and partitioning (B-QP) process was developed for a 0.2C-1.5Si-1.8Mn bainitic steel. The microstructure and mechanical properties of the steel treated by different heat treatment process were investigated. The results show that the B-3-QP (the subscript '3' indicates the isothermal holding of 3 min for the bainitic transformation) samples exhibit a multiphase microstructure containing carbide-free bainite, martensite, film-like retained austenite. The microstructure is much finer than that of the Q & T samples with full martensite and the B-30-QP samples with a bainite microstructure. Although the Q & T sample has the highest tensile strength (1455 MPa), the ductility and the product of strength and elongation (PSE) are lower. In contrast, the B-3-QP and B-30-QP samples exhibit better ductility and higher PSE values of 26.3 GPa% and 28.2 GPa%, respectively. Furthermore, the B3-QP sample exhibits maximum impact toughness value of 121 Jcm(-2), which is about 20% and 55% higher than those of Q & T sample (101 J cm(-2)) and B-30-QP sample (78 J cm(-2)) respectively. | Mechanical properties of the samples treated by different heat treatment process. | B3-QP | Ultimate tensile strength (MPa) | 1349 | MPa | Yield strength (s0.2) (MPa) | 1230 | MPa | Elongation (%) | 19.5 | % | 0 | 0 | 0.2 | 0 | 0 | 0 | 0 | 0 | 0 | 1.5 | 0 | 0 | 0 | 0 | 0 | 0.05 | 1.3 | 1.8 | 0 | 0 | 0 | 0 | 0 | 0 | 0 | 0 | 0.05 | 0.3 | 0 | 0 | 0 | 0 | 0 | 0 | 0 | 0 |  | The steel was melted in a vacuum induction furnace. After casting, the ingots were homogenized at 1200°C for 180min, and then hot forged into a billet with a dimension of 25mm×65mm×800mm. The Ms point of the experimental steel was measured as 350°C by a HF-PJ-14 thermal dilatometer, using 6mm diameter×30mm cylindrical specimen. The specimen was firstly heated to 920°C at a heating rate of 10°Cs-1, held at this temperature for 10min, and then cooled to room temperature at a cooling rate of 60°Cs-1. All the samples were firstly heated to 900°C for 20min for full austenitization, followed by different cooling processes. For B-QP processes, samples denoted as B3-QP were initially quenched into salt bath at 370°C, isothermally holding for 3min in salt bath respectively in order to obtain different contents of bainite. Then the samples were immediately transferred into another salt bath at 220°C for 30min for carbon partitioning and finally cooled to ambient temperature in air. All samples treated by Q&amp;T and B-QP processes were tempered at 260°C for 2h. In order to easily examine the volume fraction of bainite after isothermally held at 370°C for different time, the samples were directly quenched by water to room temperature without tempering. |  | homogenized 1200°C 180min Ms point 350°C firstly heated 920°C heating rate 10min firstly heated 900°C 20min salt bath 370°C holding 3min salt bath 220°C 30min tempered 260°C 2h held 370°C
10.1007-s11665-008-9245-1.xlsx | 10.1007/s11665-008-9245-1 |  | 1 | The Effect of the Ausforging-and-Tempering on the Microstructure and Mechanical Properties of Steel 86CrMoV7 | Thermomechanical treatment as an effective method has been carried out in order to obtain a better combination of high strength and excellent toughness. In this work, the hot deformation behavior of 86CrMoV7 steel has been studied, and then the process of ausforging has been designed. The microstructures and mechanical properties of 86CrMoV7 steel by (1) direct quenching after forging (ausforging) and tempering, (2) quenching-and-tempering and spheroidizing annealing have been investigated. The results show ausforging-and-tempering provides high strength but same toughness as classical quenching-and-tempering. | Table 2 The mechanical properties of the samples after different heat treatment processes | Ausforging and tempering at 700 °C | Tensile strength σb, MPa | 973 | MPa | Yield strength σs, MPa | 770 | MPa | Elongation δ5, % | 19.4 | % | 0 | 0 | 0.89 | 0 | 0 | 0 | 0 | 0 | 0 | 0.42 | 0.002 | 0.005 | 0 | 0 | 0 | 0.1 | 1.8 | 0.31 | 0 | 0 | 0.03 | 0 | 0 | 0 | 0 | 0 | 0 | 0.27 | 0 | 0 | 0 | 0 | 0 | 0 | 0 | 0 |  | The original material was produced in open-hearth furnace, then refined in vacuum refinery furnace, and cast into ingots of 60 mm diameter. The ingots were reheated to 1200 °C, held for 3 h, and forged into the bars about 16 mm diameter. The forged bars were cooled to room temperature in air. After forging, the forged bars were spheroidize annealed. During the spheroidizing annealing process, the specimens were heated to 800 °C, held for 2 h, and cooled to 720 °C, held for 3 h, then cooled to 250 °C in furnace, and finally cooled to room temperature in air. The specimens were reheated to 1200 °C, then cooled to 750-1150 °C. In order to observe the microstructure after the dynamic recrystallization, the 0.22-1.0 single compressive deformation with the strain rate of 0.1-10 s-1 was carried out immediately followed by cooling to room temperature in water. The specimen were held 10-90 s at same temperature after deformation, then cooled to room temperature in water in order to observe the microstructure after static recrystallization. For ausforging-and-tempering experiments, the ingot was ausenitized at 1100 °C, and forged at temperatures ranging from 1000 to 800 °C, then quenched in oil directly. After ausforging, the specimens were tempered at temperatures ranging from 700 °C for 5 h. |  | reheated 1200 °C held 3 h forged 16 mm heated 800 °C held 3 h cooled 250 °C reheated 1200 °C ausenitized 1100 °C ranging 1000 °C 800 °C ranging 700 °C 5 h
19814.xlsx | 10.1016/j.matdes.2013.08.103 |  | 1 | Effects of cooling method after intercritical heat treatment on microstructural characteristics and mechanical properties of as-cast high-strength low-alloy steel | The effect of cooling method after intercritical heat treatment on the microstructures and mechanical properties of as-cast steel produced by electroslag casting was investigated. The microstructure characteristics were analyzed by optical microscope (OM), scanning electron microscope (SEM), transmission electron microscopy (TEM) and electron back scatter diffraction (EBSD). The mechanical performance was evaluated by tensile testing at ambient temperature and Charp V-notch impact tests at various temperatures ( -40 degrees C, -20 degrees C, 20 degrees C). The tensile and impact fracture micromechanisms were discussed in details. The results of microstructure investigation indicated that water cooling after intercritical heat treatment led to a mixed microstructure of ferrite and tempered martensite, while a composite microstructure of ferrite and tempered bainite was obtained after air cooling. The carbides of Cr, Mo and Nb in matrix after water quenching were finer than the ones after air cooling. Compared with water cooling, a good balance of strength and toughness was obtained after air cooling. The crack propagation path in the steel after water cooling can propagate along the long axis direction of ferrite bands, directly across the intersecting banded ferrite and martensite as well as along the interfaces between ferrite and martensite. However, the crack propagation path in the steel after air cooling depends on the shape, size and distribution of M/A islands.(C) 2013 Elsevier Ltd. All rights reserved. | Mechanical properties of as-cast low-alloyed high strength steels by different heat treatment paths. | QNT | Tensile strength (MPa) | 743 | MPa | Yielding strength (MPa) | 556 | MPa | Elongation to failure (%) | 19.4 | % | 0 | 0.0011 | 0.125 | 0 | 0 | 0 | 0 | 0 | 0.014 | 0.25 | 0.0051 | 0.0054 | 0 | 0 | 0.05 | 0 | 0.7 | 1.15 | 0 | 0 | 0.7 | 0.7 | 0 | 0 | 0 | 0 | 0.05 | 0.7 | 0 | 0 | 0 | 0 | 0 | 0 | 0 | 0 |  | The specimens with the size of 11mm×11mm×70mm for heat treatments were obtained from the radius in half of the as-cast ingot. All the specimens were heated in a box-type electric resistance furnace at 950°C, followed by water quenching. After that, the specimens were reheated to 800°C and then cooled in the air, and finally tempered at 500°C. The details of heat treatment processes used in this investigation are described in Fig. 1 . For further microstructural analysis, several slices about 0.35mm thickness were cut by wire-electrode cutting, followed by thinning to a thickness of about 0.04-0.05mm through mechanical method. |  | box-type electric resistance furnace 950°C reheated 800°C finally tempered 500°C several slices 0.35mm
26595.xlsx | 10.1016/j.msea.2021.141191 | 热处理工艺影响 | 1 | High strength and plasticity of AISI 430 ferritic stainless steel achieved by a recrystallization annealing before quenching and partitioning process | AISI 430 ferritic stainless steels treated by traditional bell furnace annealing exhibit good plasticity but low strength, which limits its application range. A new heat treatment process, a recrystallization annealing and quenching and partitioning (Q&P) process, was applied to AISI 430 ferritic stainless steel in this study. This type of process enabled AISI 430 ferritic stainless steel to have high strength while maintaining good plasticity. AISI 430 ferritic stainless steel can be used as a material for automobile body structures, and its application range has been greatly expanded. The Q&P860 x 5 sample had the best comprehensive performance: its strength was 730 MPa, its elongation after break was 19.4%, and its product of strength and elongation was 14.2 GPa%. After treatment by the Q&P process, the microstructure was composed of ferrite, martensite, and retained austenite. The fraction of each phase was determined, and it was observed that the fraction of retained austenite gradually increased as the recrystallization annealing temperature and time increased. M23C6 precipitates formed in both the martensite and retained austenite, and a large number of low-angle grain boundaries were also observed. The texture of the Q&P samples mainly comprised gamma-texture and weak alpha-texture. Compared with the recrystallization annealing samples, the tensile strength of the Q&P samples was greatly improved, while the high degree of plasticity was maintained, and the yield plateau disappeared. | The mechanical properties of AISI 430 FSS (including yield strength, tensile strength, elongation, PSE and Vickers hardness). | Q&P860x5 | TensileStrength R m /MPa | 730 | MPa | YieldStrength R P0.2/MPa | 440 | MPa | Elongation d/% | 19.4 | % | 0 | 0 | 0.035 | 0.042 | 0 | 0 | 0 | 0 | 0 | 0.31 | 0.017 | 0.0011 | 0 | 0 | 0 | 0 | 16.01 | 0.34 | 0 | 0 | 0.14 | 0 | 0 | 0 | 0 | 0 | 0 | 0 | 0 | 0 | 0 | 0 | 0 | 0 | 0 | 0 |  | The Q&P860 × 5 samples all underwent Q&P. Our research group has carried out research before, and determined that the optimal temperature and time for austenitizing of 430 FSS is 1000 °C for 5 min. The process was as follows: annealing at 860 °C for 5 min, austenitizing at 1000 °C for 5 min, oil quenching to 160 °C, holding for 30 min, then partitioning at 400 °C for 30 min, and finally air cooling to room temperature. |  | austenitizing 1000 °C 5 min annealing 860 °C 5 min austenitizing 1000 °C 5 min oil quenching 160 °C holding 30 min then partitioning 400 °C
24379.xlsx | 10.1016/j.msea.2014.05.063 |  | 1 | Multi-phase microstructure design of a novel high strength TRIP steel through experimental methodology | The multi-phase structure of a novel low-alloy transformation induced plasticity (TRIP) steel was designed through experimental analysis. The evolutions of both microstructure and mechanical properties during the two-stage heat treatment were analyzed. The phase transformations during the intercritical annealing and the isothermal bainitic transformation were investigated by means of dilatometry. It was shown that two types of C diffusion were detected during intercritical annealing and a complex microstructure was formed after heat treatment. The processing parameters were selected in such a way to obtain microstructures with systematically different volume fractions of ferrite, bainite and retained austenite. The volume fractions of ferrite and retained austenite were found to be two main factors controlling the ductility. Furthermore, a high volume fraction of C-rich retained austenite, which was stabilized at room temperature, was the origin of a TRIP effect. The resulting material demonstrates a significant improvement in the ultimate tensile strength (1077 MPa) with good uniform elongation (22.5%), as compared to conventional TRIP steels. (C) 2014 Elsevier B.V. All rights reserved. | Mechanical properties of the investigated steel. | 830degC-3min-440degC | UTS/MPa | 997 | MPa | YS/MPa | 483 | MPa | TEL/% | 19.3 | % | 0 | 0 | 0.2 | 0 | 0 | 0 | 0 | 0 | 1.04 | 0.69 | 0 | 0 | 0 | 0 | 0 | 0 | 0 | 1.47 | 0 | 0 | 0 | 0.5 | 0 | 0 | 0 | 0 | 0.04 | 0.18 | 0 | 0 | 0 | 0 | 0 | 0 | 0 | 0 |  | In this study, the experimental steel was prepared as a vacuum-melted 40Kg ingot. The ingot was reheated to 1200°C and hot-rolled to a thickness of 4mm. The finish temperature is approximately 860°C, followed by coiling at 600°C. After cold rolling to a thickness of 1mm, a two-stage salt bath heat treatment was adopted. Intercritical annealing (IA) was done at 830°C for 3 min. In order to control the morphology of bainite, the isothermal bainitic transformation (IBT) temperature was kept the same for all treatments following. The material was subsequently fast quenched and austempered at 440°C for 3min, followed by cooling in air. |  | reheated 1200°C thickness 4mm finish temperature 860°C coiling 600°C cold rolling 1mm Intercritical annealing 830°C 3 min austempered 440°C 3min
23677.xlsx | 10.1016/j.msea.2011.10.015 |  | 1 | Effects of carbon equivalent and cooling rate on tensile and Charpy impact properties of high-strength bainitic steels | The effects of carbon equivalent and cooling rateon tensile and Charpy impact properties of high-strength bainitic steels were investigated. Eight steel plates were fabricated with varying C, Cr, and Nb additions under two different cooling rates, and their microstructures, tensile, and Charpy impact properties were evaluated. Volume fractions of microstructural components present in the steels increased in the order of granular bainite, acicular ferrite, bainitic ferrite, and martensite as the carbon equivalent or cooling rate increased, which resulted in decreased ductility and upper shelf energy and increased energy transition temperature in spite of increased strength. In the steels containing about 50 vol.% of bainitic ferrite and martensite, the tensile strength was about 900 MPa, while the elongation and upper shelf energy were about 20% and 200J, respectively. In order to achieve the best combination of tensile strength, ductility, and upper shelf energy, e.g., 860-900 MPa, 20%, and 200J, respectively, granular bainite, and acicular ferrite were produced by controlling the carbon equivalent and cooling rate, while about 50 vol.% of bainitic ferrite and martensite were maintained to keep the high strength. (C) 2011 Elsevier B.V. All rights reserved. | Room-temperature tensile properties of the steels. | C3-C | Tensile strength (MPa) | 961 | MPa | Yield strength (MPa) | 699 | MPa | Elongation (%) | 19.3 | % | 0 | 0.001 | 0.07 | 0.003 | 0 | 0 | 0 | 0 | 0.03 | 0.25 | 0 | 0 | 0 | 0 | 0.015 | 0.04 | 0.2 | 1.9 | 0 | 0 | 0.5 | 0 | 0 | 0 | 0 | 0 | 0.04 | 0.25 | 0 | 0 | 0 | 0 | 0 | 0 | 0 | 0 |  | After the austenitization at 1150°C for 1h, rolling was started at about 850°C and finished in the austenite region above Ar3. The rolled plates were air-cooled down to the start cooling temperature of 600°C at a cooling rate of 0.1°C/s, and then were water-cooled at a cooling rate of 10°C/s to room temperature. |  | austenitization 1150°C 1h started 850°C air-cooled 600°C
14891.xlsx | 10.1016/j.jmrt.2018.06.024 | 轧制工艺对性能的影响f(工艺参数以图和表的形式) | 1 | Improvement of formability and tensile mechanical properties of SAE 970X steel by controlled rolling process | It is believed that texture, as the preferred crystallographic orientation of microstructural features, causes plastic anisotropy, leading to a decrease in formability. Thus, promoting recrystallization and randomizing crystallographic texture have been the main methods of increasing formability. The aim of the current study was to improve the tensile properties and formability by means of controlling the microstructural features under controlled rolling processes in an SAE 970X steel. The evolution of microstructure, crystallographic orientation, and grain boundary distribution was analyzed by scanning electron microscope, X-ray diffraction, and electron backscatter diffraction. The results of tensile uniaxial tests and equibiaxial tension behaviors showed that the ultrafine ferrite grains oriented along the {011} and {111} planes parallel to the rolling direction, with adequate slip systems accompanied by the dispersion of martensite/austenite (M-A) microconstituents in the ferritic structure, improved the tensile mechanical properties and formability. The sample subjected to isothermal rolling at 850 degrees C achieved successful results compared to as-received and other controlled rolling methods. (C) 2018 Brazilian Metallurgical, Materials and Mining Association. Published by Elsevier Editora Ltda. | Tensile mechanical properties of processed specimens. | Sample D | Tensile strength (MPa) | 698 | MPa | Yield stress (MPa) | 423 | MPa | Total elongation (%) | 19.2 | % | 0 | 0 | 0.099 | 0 | 0 | 0 | 0 | 0 | 0.08 | 0.26 | 0.018 | 0.005 | 0 | 0 | 0.02 | 0.05 | 0.021 | 1.664 | 0 | 0 | 0.022 | 0.014 | 0 | 0 | 0 | 0 | 0.061 | 0.816 | 0 | 0 | 0 | 0 | 0 | 0 | 0 | 0 |  | Besides, the ductility of the investigated steels can be improved thanks to the application of annealing, which turns the deformation-induced substructure into stable ultra-fine grains . In this study, a commercial SAE 970X microalloyed steel was subjected to different controlled rolling processes followed by air cooling to room temperature. A commercial SAE 970X steel plate, which was industrially hot-rolled after casting, was investigated. The chemical composition was determined by optical emission spectrometry (Shimadzu, PDA-7000); see Table 1. Initial thickness (mm) 15±0.05 Start rolling temperature (°C) 780±20 Thickness (mm) 11±0.05 FRT (°C) 720±20 Thickness (mm) 8±0.05 FRT (°C) 700±20 Thickness (mm) 5±0.05 FRT (°C) 680±20
10.1007-s11665-020-04554-x.xlsx | 10.1007/s11665-020-04554-x | 热处理工艺影响 | 1 | Improved Mechanical Properties of a Quenched and Partitioned Medium-Carbon Bainitic Steel by Control of Bainitic Isothermal Transformation | A triplex microstructure of bainite, martensite and retained austenite in the 0.3C-1.4Si-1.8Mn (wt.%) steel was obtained by the bainitic isothermal transformation combined with Q&P process (B-QP process). The effects of bainite morphology and content on the mechanical properties have been studied by controlling the isothermal holding temperature and time. Results show that with isothermal holding temperature increasing from 320 to 400 degrees C, the bainite changes from lower bainite to upper bainite and the ultimate tensile strength and toughness decrease. Compared to the Q&T, 360 degrees C B-QP and 400 degrees C B-QP processes, the microstructure of the 320 degrees C B-QP-treated sample consists of lower bainite, martensite and retained austenite, and it exhibits the best combination of strength (1617 MPa), elongation (18.6%), the product of strength and elongation (PSE, 30.1 GPa%) and maximum impact toughness (103 J) when the lower bainite content is about 50%. In addition, the work hardening behaviors indicate that both the 400 degrees C B-QP sample with upper bainite morphology and the 320 degrees C B-QP sample containing 75% lower bainite exhibit the higher work hardening rate at the high strain level and larger uniform elongation. | Table 3 Results of mechanical properties after different processes | 400 °C B30-QP | Ultimate tensile strength, MPa | 1540 | MPa | Yield strength, MPa | 1345 | MPa | Elongation, % | 19.2 | % | 0 | 0 | 0.3 | 0 | 0 | 0 | 0 | 0 | 0 | 1.4 | 0 | 0 | 0 | 0 | 0 | 0.05 | 1.3 | 1.8 | 0 | 0 | 0 | 0 | 0 | 0 | 0 | 0 | 0.05 | 0.3 | 0 | 0 | 0 | 0 | 0 | 0 | 0 | 0 |  | The casting ingots produced in a vacuum induction furnace were forged into a billet with section dimension of 65 mm × 25 mm × 1000 mm with a finish-forging temperature of 950 °C. The different heat treatment processes of the experimental steel are demonstrated in Fig. 1. Some others were quenched in a salt bath at 400 °C for 30 min, to obtain different bainite morphologies in the case of the same bainite volume fraction and then directly transferred to 190 °C and held for 30 min and eventually quenched by air to room temperature. All samples treated by B-QP processes were tempered at 280 °C for 120 min. |  | section dimension 65 mm × 25 mm × 1000 mm 950 °C quenched 30 min salt bath 400 °C 30 min transferred 190 °C tempered 280 °C 120 min
25919.xlsx | 10.1016/j.msea.2019.03.029 |  | 1 | Strength and toughness of Fe-1.2Mn-0.3Cr-1.4Ni-0.4Mo-C tempered steel plate in three cooling processes | Microstructure and mechanical properties of the Fe-1.2Mn-0.3Cr-1.4Ni-0.4Mo-C tempered steel plate in three cooling processes (direct quenching, accelerated cooling + air cooling and air cooling) after hot rolling were investigated in this paper. The lath-martensite is obtained by direct quenching, whereas granular bainite, lath bainite, retained austenite and M/A constituents are observed in other two cooling processes. Meanwhile, the lath-martensite with higher cooling rate after hot-rolling could enhance the intensity of {332} < 113 > texture, which is beneficial for the strength and toughness of the steel. After tempering at 680 degrees C, the difference of yield strength is mainly caused by grain boundary strengthening and precipitation strengthening. The higher proportion of high misorientation boundary, stronger intensity of {332} < 113 > texture, weaker intensity of {001} < 110 > texture and fewer of M/A constituents (or retained austenite) will improve the impact toughness. All in all, the steel with optimum combination of strength and toughness is obtained by using direct quenching to room temperature after hot rolling. | Tensile properties of the experimental steels produced in different cooling processes. | CPC-T | Tensile strength (MPa) | 825 | MPa | Yield strength (MPa) | 675 | MPa | Elongation (%) | 19.2 | % | 0 | 0.0015 | 0.12 | 0.004 | 0 | 0 | 0 | 0 | 0 | 0.32 | 0 | 0 | 0 | 0 | 0.015 | 0.04 | 0.34 | 1.2 | 0 | 0 | 1.38 | 0.01 | 0 | 0 | 0 | 0 | 0.01 | 0.38 | 0 | 0 | 0 | 0 | 0 | 0 | 0 | 0 |  | The 150 mm thick slabs were heated to 1200 °C and held for 2 h to dissolve the microalloyed elements. The slabs were rolled into steel plates with 24 mm thickness on the φ450 mm two-high reversing hot rolling mill and cooled using the UFC system. The recrystallization controlled rolling with the initial rolling temperature of ~1120 °C, the finishing temperature of ~1060 °C, and the total reduction ratio of ~63.3% was performed. The non-recrystallization controlled rolling with the initial rolling temperature of ~885 °C, the finishing temperature of ~855 °C, and the total reduction ratio of ~56.4% was performed. After finish rolling, the hot rolled plates were cooled by using cooling process C (CPC) of AC to room temperature. After TMCP, the experimental steels of different cooling processes tempered at 680°C for 60 min (denoted by CPA-T, CPB-T and CPC-T). |  | heated 1200 °C 2 h steel plates 24 mm different cooling processes tempered 680°C 60 min
22622.xlsx | 10.1016/j.msea.2006.05.093 | 工艺影响 | 1 | The effect of variation of microstructure on fracture mechanics parameters of HSLA-100 steel | The variations in the FCGR curve, the J-R curve, the blunting-line slope and the stretch zone width (SZW) for systematic variation of microstructure in Cu-strengthened HSLA-100 steel has been studied. The microstructural variation in the steel has been introduced through ageing at various temperatures after an initial quenching treatment. This has resulted in progressive tempering of the as-quenched martensitic matrix, accompanied by nanoscale precipitation of coherent Cu particles that gradually coarsen and loose coherency with overageing. It was observed that although there was a systematic trend, the FCGR curves were least sensitive to microstructural changes. The variation of fracture toughness, characterized by J(Q) in most cases and by K-Q for the microstructures displaying highest strengths, correlated well with the inverse relationship between fracture toughness and strength. A systematic trend was also observed for the pre-exponent and exponent of the power-law tearing curve (for cases in which brittle fracture was precluded), the blunting-line slope and the SZW. The effect of coherency of precipitates in restricting plastic flow, as implied from the variation of mechanical properties with ageing temperature is thought to be responsible for the effects observed. (c) 2006 Published by Elsevier B.V. | Mechanical properties of the WQ and aged HSLA-100 steel | 700degC | UTS (MPa) | 983 | MPa | YS (MPa) | 831 | MPa | Elongation (%) | 19.12 | % | 0 | 0 | 0.04 | 0.015 | 0 | 0 | 0 | 0 | 0 | 0.25 | 0.01 | 0.005 | 0 | 0 | 0.02 | 0.03 | 0.6 | 0.9 | 0 | 0 | 3.5 | 1.6 | 0 | 0 | 0 | 0 | 0.03 | 0.6 | 0 | 0 | 0 | 0 | 0 | 0 | 0 | 0 |  | It may be noted that C is kept at a very low level to improve the weldability, and a substantially high content of Ni is provided for increasing the hardenability and improving the hot workability of the steel. The material was available in the form of flat plates from which blanks were machined with their axes oriented along the rolling direction for the fabrication of tensile and fracture specimens. These were austenised for 1h at 910°C and water quenched (WQ). The quenched specimens were then aged for 1h at 750 °C and few additional blanks were aged at 675°C in order to produce systematically varying microstructures. Some blanks were preserved after quenching treatment to investigate the as-quenched properties. |  | austenised 1h 910°C then aged 1h 750 °C aged 675°C
26308.xlsx | 10.1016/j.msea.2020.139665 | 工艺影响（QAT = quenching and austempering，Q&P = quenching and partitioning） | 1 | Microstructure evolution and mechanical behavior of a novel hot-galvanized Q&P steel subjected to high-temperature short-time overaging treatment | A novel hot-galvanized quenching and partitioning (Q&P) steel (0.225C-0.85Si-2.02Mn-0.91Al, in wt.%) with excellent strength-ductility balance was fabricated by intercritical annealing followed by high-temperature short-time overaging treatment. The resulting microstructure evolution and its relationship with mechanical properties were investigated using dilatometry, SEM, EBSD, TEM, XRD, nanoindentation and tensile testing, and compared with samples subjected to conventional quenching and austempering (QAT) process. The combined effects of structural subdivision by primary martensite and carbon partitioning simultaneously from martensite and bainite lead to the retention of larger amounts of retained austenite (RA) constituents with different morphologies, sizes and stabilities at room temperature. On the contrary, the QAT samples have coarser martensite-austenite (M-A) islands and smaller fraction of RA due to relatively insufficient partition and bainitic transformation kinetics. As compared to QAT treatment, the better mechanical properties with a yield strength (YS) of 736 MPa, tensile strength up to 1020 MPa, total elongation (TEL) of around 24%, and product of strength and elongation (PSE) above 24 GPa% can be achieved after the Q&P process, and particularly, more ductile tempered martensite and refined M-A particles result in a simultaneous increase of YS and TEL. The instantaneous work-hardening exponent vs. true strain curve of Q&P samples displays a small peak followed by a long plateau region before break, which can be attributed to a less active and sustained TRIP effect. | Measured mechanical properties of QAT and Q&P samples. | QAT-60 | UTS (MPa) | 1045 | MPa | YS (MPa) | 426 | MPa | TEL (%) | 19.1 | % | 0 | 0 | 0.225 | 0 | 0 | 0 | 0 | 0 | 0.91 | 0.85 | 0 | 0 | 0 | 0 | 0.018 | 0 | 0 | 2.02 | 0 | 0 | 0 | 0 | 0 | 0 | 0 | 0 | 0.034 | 0 | 0 | 0 | 0 | 0 | 0 | 0 | 0 | 0 |  | The ingots were homogenized at 1250 °C for 2 h, then hot rolled to a final thickness of 4 mm through 7 passes. And subsequently, the steel was cooled in a furnace to room temperature obtaining the microstructure of ferrite and pearlite. The hot-rolled sheets were then cold rolled to 1.2 mm with a reduction ratio of 70% after pickling in 10% hydrochloric acid. Then the cold rolled sheets were subjected to the different annealing processes using a tube furnace and salt baths. The experimental samples were divided into two groups, as shown in Fig. 1 . The first group (QAT = quenching and austempering) was partially austenitized at 840 °C for 240s, rapidly quenched to 460 °C for the duration of different times (60s) and finally quenched to room temperature. |  | homogenized 1250 °C 2 h final thickness 4 mm then cold rolled 1.2 mm partially austenitized 840 °C 240s rapidly quenched 460 °C different times 60s
25919.xlsx | 10.1016/j.msea.2019.03.029 | 工艺区分 | 1 | Strength and toughness of Fe-1.2Mn-0.3Cr-1.4Ni-0.4Mo-C tempered steel plate in three cooling processes | Microstructure and mechanical properties of the Fe-1.2Mn-0.3Cr-1.4Ni-0.4Mo-C tempered steel plate in three cooling processes (direct quenching, accelerated cooling + air cooling and air cooling) after hot rolling were investigated in this paper. The lath-martensite is obtained by direct quenching, whereas granular bainite, lath bainite, retained austenite and M/A constituents are observed in other two cooling processes. Meanwhile, the lath-martensite with higher cooling rate after hot-rolling could enhance the intensity of {332} < 113 > texture, which is beneficial for the strength and toughness of the steel. After tempering at 680 degrees C, the difference of yield strength is mainly caused by grain boundary strengthening and precipitation strengthening. The higher proportion of high misorientation boundary, stronger intensity of {332} < 113 > texture, weaker intensity of {001} < 110 > texture and fewer of M/A constituents (or retained austenite) will improve the impact toughness. All in all, the steel with optimum combination of strength and toughness is obtained by using direct quenching to room temperature after hot rolling. | Tensile properties of the experimental steels produced in different cooling processes. | CPA-T | Tensile strength (MPa) | 1023 | MPa | Yield strength (MPa) | 996 | MPa | Elongation (%) | 19.1 | % | 0 | 0.0015 | 0.12 | 0.004 | 0 | 0 | 0 | 0 | 0 | 0.32 | 0 | 0 | 0 | 0 | 0.015 | 0.04 | 0.34 | 1.2 | 0 | 0 | 1.38 | 0.01 | 0 | 0 | 0 | 0 | 0.01 | 0.38 | 0 | 0 | 0 | 0 | 0 | 0 | 0 | 0 |  | The 150 mm thick slabs were heated to 1200 °C and held for 2 h to dissolve the microalloyed elements. The slabs were rolled into steel plates with 24 mm thickness on the φ450 mm two-high reversing hot rolling mill and cooled using the UFC system. The recrystallization controlled rolling with the initial rolling temperature of ~1120 °C, the finishing temperature of ~1060 °C, and the total reduction ratio of ~63.3% was performed. The non-recrystallization controlled rolling with the initial rolling temperature of ~885 °C, the finishing temperature of ~855 °C, and the total reduction ratio of ~56.4% was performed. After finish rolling, the hot rolled plates were cooled by using cooling process A (CPA) of direct quenching (DQ) to room temperature. After TMCP, the experimental steels of different cooling processes tempered at 680°C for 60 min (denoted by CPA-T, CPB-T and CPC-T). |  | heated 1200 °C 2 h steel plates 24 mm different cooling processes tempered 680°C 60 min
23843.xlsx | 10.1016/j.msea.2012.05.007 | 工艺温度影响 | 1 | Effects of microstructure and yield ratio on strain hardening and Bauschinger effect in two API X80 linepipe steels | In the present study, effects of microstructure and yield ratio on strain hardening and Bauschinger effect were investigated in two API X80 steel sheets fabricated by controlling the start cooling temperature. The steel whose start cooling temperature was lower had the higher fractions of granular bainite (GB) and martensite-austenite (MA) constituent and the lower fraction of acicular ferrite (AF), and showed the higher yield ratio. According to the results of the strain-reversal test composed of compressive and tensile tests at various compressive pre-strains, the reduction in yield strength of the steel having higher fractions of GB and MA was generally higher than that of the steel having lower fractions. This result could be explained by difference in density of mobile dislocations and by competing mechanisms between Bauschinger effect and strain hardening, which were susceptible to the minute change in pre-strain during the piping process. When the pre-strain was low, e.g., lower than 4%, the steels having low yield ratio and small Bauschinger effect were desirable to minimize the reduction in yield strength. (C) 2012 Elsevier B.V. All rights reserved. | Room-temperature tensile properties of the API X80 steels. | A | Ultimate tensile strength (MPa) | 734 | MPa | Yield strength (MPa) | 657 | MPa | Elongation (%) | 19 | % | 0 | 0 | 0.05 | 0 | 0 | 0 | 0 | 0 | 0 | 0.3 | 0 | 0 | 0 | 0 | 0.02 | 0 | 0.3 | 1.8 | 0 | 0 | 0 | 0 | 0 | 0 | 0 | 0 | 0.1 | 0.2 | 0 | 0 | 0 | 0 | 0 | 0 | 0 | 0 |  | The rolling of the steel was finished at the temperature of austenite region above Ar3. After the finish rolling, the steel sheet was rapidly cooled from 1063K (790°C) down to 793K (520°C) at a cooling rate of 20K/s, and was coiled. The final width and thickness of the sheets were 1500mm and 18.4mm, respectively. |  | steel sheet 1063K 790°C down 793K 520°C
10.1007-s11661-013-1613-2.xlsx | 10.1007/s11661-013-1613-2 | 室温测试 | 1 | Effects of Microstructure on Tensile, Charpy Impact, and Crack Tip Opening Displacement Properties of Two API X80 Pipeline Steels | The effects of microstructure on tensile, Charpy impact, and crack tip opening displacement (CTOD) properties of two API X80 pipeline steels were investigated in this study. Two API X80 pipeline steels consisting of acicular ferrite and granular bainite, and a small amount of hard phases such as martensite and secondary phases have elongated grains along the rolling direction, so that they show different mechanical properties as the specimens' directions change. The 90 deg specimens have high tensile strength due to the low stress concentration on the fine hard phases and the high loads for the deformation of the elongated grains. In contrast, the 30 deg specimens have less elongated grains and larger hard phases such as martensite, with the size of about 3 mu m, than the 90 deg specimens. Hence, the 30 deg specimens have low tensile strength because of the high stress concentration on the large hard phases and the low loads to deform grains. In the 90 deg specimen, brittle crack propagation surfaces are even since cracks propagate in a straight line along the elongated grain structure. In the 30 deg specimen, however, brittle crack propagation surfaces are uneven, and secondary cracks are observed, because of the zigzag brittle crack propagation path. In the CTOD properties, the 90 deg specimens have maximum forces of higher magnitude than the 30 deg specimens, because of the elongated grain structure. However, CTODs of the 90 deg specimens are lower than those of the 30 deg specimens because of the low plastic deformation areas by the elongated grains in the 90 deg specimens. DOI: 10.1007/s11661-013-1613-2 (C) The Minerals, Metals & Materials Society and ASM International 2013 | Table III Tensile Properties at Room Temperature and 253 K (−20 °C) of the Specimens | A90 | Ultimate Tensile Strength (MPa) | 742 | MPa | Yield Strength (MPa) | 673 | MPa | Elongation (Pct) | 19 | no mentioned | 0 | 0 | 0.06 | 0 | 0 | 0 | 0 | 0 | 0 | 0.25 | 0.01 | 0.001 | 0 | 0 | 0.02 | 0.05 | 0 | 1.85 | 0 | 0 | 0.2 | 0 | 0 | 0 | 0 | 0 | 0.07 | 0.3 | 0 | 0 | 0 | 0 | 0 | 0 | 0 | 0 |  | In this study, plate-type two API X80 pipeline steels having different distributions of hard phases and elongated grains along the rolling direction were fabricated by controlling a carbon content and hot rolling process. The steels used in this study were API X80 pipeline steels (minimum yield strength level; 615 MPa), and their chemical compositions are shown in Table I. An overall grain refinement effect was expected by rolling with a high rolling reduction ratio of 80 pct in the non-recrystallized region of austenite after austenitization at 1453 K (1180 °C) for 2 hours. Rolling was finished at 1155 K (782 °C) in the austenite region above Ar3. After the finish rolling, the steels were rapidly cooled to finish cooling temperature of 785 K (512 °C) at the cooling speed ranging from 15 to 20 K/s, and then were cooled in the air, to room temperature. Specimens were machined in 90 deg to the rolling direction of the steel plates, which are the directions for guarantees of mechanical properties of the UOE and the spiral pipes. For convenience, these four specimens are referred to as ‘A90', ‘A30', ‘B90', and ‘B30' according to the carbon content and the direction. |  | rolling 80 pct austenitization 1453 K 1180 °C 2 hours finished 1155 K 782 °C temperature 785 K 512 °C 15 20 K/s machined 90 deg
10.1007-s11661-019-05135-x.xlsx | 10.1007/s11661-019-05135-x | 成分和热处理工艺影响 | 1 | Changes in the Microstructure and Mechanical Properties of Railway Wheel Steels as a Result of the Thermal Load Caused by Shoe Braking | An investigation was carried out to study the effects caused by shoe braking on the microstructure and mechanical properties of ER7, CLASS B, CLASS C, and SANDLOS((R)) wheels as a result of the thermal load. Particular attention was given to cases of exposure to medium and high temperatures, namely from 700 degrees C to 970 degrees C, followed by air cooling. Hardness measurements, tensile tests, toughness tests, fatigue crack growth tests, and microstructural observations were carried out on samples extracted from new wheels, with and without heat treatments simulating the microstructural modifications caused by shoe braking. The experiments showed that the hardness, yield strength and ultimate tensile strength of the steels all decrease with the heat-treatment temperature up to 750 degrees C due to globular pearlite formation. However, after the heat treatment at 970 degrees C, these properties show a trend inversion, as the globular pearlite no longer appears, while, in some cases, traces of bainite and martensite are observed. On the other hand, the fracture toughness, crack propagation threshold, and rate are not significantly altered by the heat treatments, showing the steels to have a good stability under the thermal loads caused by shoe braking. | Table III Tensile Properties of the Steels Under the Untreated and Heat-Treated Conditions | CLASS C | Tensile Strength (MPa) | 911 | MPa | Yield Strength (MPa) | 516 | MPa | Elongation to Fracture (Pct) | 19 | no mentioned | 0 | 0 | 0.74 | 0 | 0 | 0 | 0 | 0 | 0 | 0.34 | 0.006 | 0.001 | 0 | 0 | 0 | 0 | 0 | 0.8 | 0 | 0 | 0 | 0 | 0 | 0 | 0 | 0 | 0 | 0 | 0 | 0 | 0 | 0 | 0 | 0 | 0 | 0 |  | The industrial heat treatments performed in wheel production are rim chilling and tempering. At the end of the rim chilling, the wheel is tempered at 500 °C for 5 hours, followed by air-cooling to room temperature. All the specimens were taken from the wheels after the industrial heat treatments. Then, several samples were heat treated at various temperatures to reproduce the modification of the microstructure due to the shoe braking. The specimens were heated to the chosen temperature with a rate of 40 °C/h, maintained at this temperature for 45 minutes, and then air-cooled to room temperature in order to obtain a uniform microstructure. The temperatures of 700 °C were chosen as representative of each temperature range, imposing heating-cooling heat treatments on wheel specimens so as to obtain the same microstructure that was observed in shoe-braked wheels. |  | tempered 500 °C 5 hours heated 40 °C/h chosen temperature 45 minutes temperatures 700 °C
10.1007-s11661-019-05135-x.xlsx | 10.1007/s11661-019-05135-x | 成分和热处理工艺影响 | 1 | Changes in the Microstructure and Mechanical Properties of Railway Wheel Steels as a Result of the Thermal Load Caused by Shoe Braking | An investigation was carried out to study the effects caused by shoe braking on the microstructure and mechanical properties of ER7, CLASS B, CLASS C, and SANDLOS((R)) wheels as a result of the thermal load. Particular attention was given to cases of exposure to medium and high temperatures, namely from 700 degrees C to 970 degrees C, followed by air cooling. Hardness measurements, tensile tests, toughness tests, fatigue crack growth tests, and microstructural observations were carried out on samples extracted from new wheels, with and without heat treatments simulating the microstructural modifications caused by shoe braking. The experiments showed that the hardness, yield strength and ultimate tensile strength of the steels all decrease with the heat-treatment temperature up to 750 degrees C due to globular pearlite formation. However, after the heat treatment at 970 degrees C, these properties show a trend inversion, as the globular pearlite no longer appears, while, in some cases, traces of bainite and martensite are observed. On the other hand, the fracture toughness, crack propagation threshold, and rate are not significantly altered by the heat treatments, showing the steels to have a good stability under the thermal loads caused by shoe braking. | Table III Tensile Properties of the Steels Under the Untreated and Heat-Treated Conditions | SANDLOS® | Tensile Strength (MPa) | 814 | MPa | Yield Strength (MPa) | 490 | MPa | Elongation to Fracture (Pct) | 19 | no mentioned | 0 | 0 | 0.63 | 0 | 0 | 0 | 0 | 0 | 0 | 0.88 | 0.009 | 0.001 | 0 | 0 | 0 | 0 | 0 | 0.84 | 0 | 0 | 0 | 0 | 0 | 0 | 0 | 0 | 0 | 0 | 0 | 0 | 0 | 0 | 0 | 0 | 0 | 0 |  | The industrial heat treatments performed in wheel production are rim chilling and tempering. At the end of the rim chilling, the wheel is tempered at 500 °C for 5 hours, followed by air-cooling to room temperature. All the specimens were taken from the wheels after the industrial heat treatments. Then, several samples were heat treated at various temperatures to reproduce the modification of the microstructure due to the shoe braking. The specimens were heated to the chosen temperature with a rate of 40 °C/h, maintained at this temperature for 45 minutes, and then air-cooled to room temperature in order to obtain a uniform microstructure. The temperatures of 750 °C were chosen as representative of each temperature range, imposing heating-cooling heat treatments on wheel specimens so as to obtain the same microstructure that was observed in shoe-braked wheels. |  | tempered 500 °C 5 hours heated 40 °C/h chosen temperature 45 minutes temperatures 750 °C
24854.xlsx | 10.1016/j.msea.2016.03.042 | 工艺影响 | 1 | Microstructure and mechanical properties of a medium-carbon bainitic steel by a novel quenching and dynamic partitioning (Q-DP) process | A novel Quenching and Dynamic Partitioning (Q-DP) process for a 0.3C-1.4Si-1.8Mn-1.3Cr-0.3Mo (wt%) bainitic steel was developed and the microstructure and mechanical properties were investigated. The results show that the microstructure of the Q-DP treated steel consists of bainite, martensite and retained austenite, and it exhibit a better combination of tensile strength (above 1500 MPa), total elongation (above 17%) and impact toughness (above 90 J). Among the different Q-DP process, the sample treated by 250 degrees C Q-DP process exhibits the best combination of strength (1519 MPa), ductility (21.3%), the product of strength and elongation (PSE, 32.4 GPa%) and maximum impact toughness (108 J) compared to the quenching and partitioning (Q&P) process and other Q-DP processes. In addition, the work hardening behaviors of the Q&P and Q-DP samples were investigated. The stress-strain curves show that the Q&P and 250 degrees C Q-DP treated samples exhibit the larger uniform elongation and the value of n calculated for samples is 0.109 and 0.101 respectively. (C) 2016 Elsevier B.V. All rights reserved. | Results of mechanical properties after different heat treatment processes | 280degC Q-DP | UTS (MPa) | 1509 | MPa | YS (MPa) | 1280 | MPa | TEL (%) | 19 | % | 0 | 0 | 0.3 | 0 | 0 | 0 | 0 | 0 | 0 | 1.4 | 0 | 0 | 0 | 0 | 0 | 0 | 1.3 | 1.8 | 0 | 0 | 0 | 0 | 0 | 0 | 0 | 0 | 0 | 0.3 | 0 | 0 | 0 | 0 | 0 | 0 | 0 | 0 | Nb, V, Ni | The chemical composition of the experimental steel in this study is listed in Table 1. The casting ingots were melted in a vacuum induction furnace. After casting, the ingots were homogenized at 1200°C for 180min, and then hot forged into a billet with a width of 65mm and a thickness of 25mm. The samples were firstly heated at a heating rate of 10°C/s to 920°C and then held for 10min, followed by cooling to room temperature at a cooling rate of 60°C/s. The samples were treated by the Q&amp;P and Q-DP processes, as shown in Fig. 2. All samples were austenitized at 900°C for 20min, followed by salt bath quenching to a targeted temperature. For the Q&amp;P process, samples were quenched to 250 °C in a salt bath for 5min, and then transferred into another salt bath at 320°C for 40min and finally cooled down to ambient temperature in air. For the Q-DP processes, samples were quenched to 280°C for 5min, respectively, followed by immediately transferred into another salt bath with dynamic start partitioning temperature of 320°C, then those samples were continuously cooled from 320°C to 260°C in 40min and eventually quenched by air. In order to relieve the residual stresses formed during air quenching stage, all samples were tempered at 280°C for 120min. |  | homogenized 1200°C 180min then hot forged 65mm thickness 25mm heating rate 920°C held 10min austenitized 900°C 20min quenched 250 °C salt bath 5min 320°C 40min quenched 280°C 5min salt bath 320°C dynamic start partitioning 320°C 260°C 40min tempered 280°C 120min
10.1007-s11665-017-2988-9.xlsx | 10.1007/s11665-017-2988-9 | 热处理工艺影响 | 1 | Effect of Normalizing Temperature on Fracture Characteristic of Tensile and Impact Tested Creep Strength-Enhanced Ferritic P92 Steel | The high-temperature Cr-Mo creep strength-enhanced ferritic (CSEF) steels are mainly used in nuclear and thermal power plants. In the present investigation, a systematic study on fracture surface morphologies of tensile and impact tested specimens and mechanical properties of cast and forged (C&F) P92 steel was performed for various heat treatment conditions. The heat treatment was carried out in normalizing temperature range of 950-1150 degrees C and then tempered to a fixed tempering temperature of 760 degrees C. The effect of varying normalizing temperatures before and after tempering on microstructure evolution, tensile properties, Vicker's hardness and Charpy toughness was studied. The normalizing temperature before and after tempering was having a noticeable effect on mechanical properties of as-received P92 steel. The fracture surface of impact and tensile tested samples was also studied for various normalizing temperatures with or without tempering. Fracture surface morphology was affected by the presence of secondary phase carbide particles. The fraction area of cleavage facets on the tensile fracture surface was found to be increased with an increase in the normalizing temperature. The fractured tensile specimens were characterized by transgranular ductile dimples, tear ridges and transgranular cleavage facets for various heat treatments. The fracture mode of impact tested samples was more complex. It showed both quasi-cleavage facets and ductile dimple tearing for various normalizing temperatures. | Table 2 Mechanical properties of as-received P92 steel and after various heat treatments performed on C&amp;F P92 steel | N1050 | Tensile strength, MPa | 1210 | MPa | Yield strength, MPa | 1120 | MPa | % elongation | 19 | % | 0 | 0 | 0.101 | 0 | 0 | 0 | 0 | 0 | 0.023 | 0.48 | 0.007 | 0.003 | 0 | 0 | 0 | 0.24 | 9.09 | 0.58 | 0 | 0 | 0 | 0.025 | 0 | 0 | 0 | 0 | 0.073 | 0.422 | 0 | 0 | 0 | 0 | 0 | 1.865 | 0 | 0 |  | P92 steel is used in high-temperature service condition and supplied in normalizing and tempering (N&T) state. In the present study, P92 steel was supplied in cast and forged (C&F) state. The C&F P92 steel was subjected to normalizing and tempering treatment before put in service. The chemical composition of the as-received material is analyzed by using optical emission spectrometry as given in Table 1. The as-received plates of dimensions 200 mm × 100 mm × 10 mm have been received from Bharat Heavy Electricals Limited (BHEL), Haridwar. Initially, the as-received P92 steel plates were subjected to various normalizing temperature ranges from 1050 °C for 1 h.
10.1007-s12666-016-0975-8.xlsx | 10.1007/s12666-016-0975-8 | 工艺区分 | 1 | Effect of Coiling Temperature on the Microstructure and Mechanical Properties of Hot-Rolled Ti-Nb Microalloyed Ultra High Strength Steel | A novel low carbon Ti-Nb microalloyed hot rolled steel with minimum yield strength of 700 MPa and good balance of stretch-flangeability and impact toughness has been developed by controlled thermo-mechanical processing following thin slab direct rolling route. In the present work, the effects of two coiling temperatures on the resulting microstructure, micro-texture and mechanical properties on this Ti-Nb microalloyed steel have been studied. It is observed that increase in coiling temperature from 520 to 580 degrees C significantly affects the mechanical properties. Higher dislocation density and increased precipitation along with slightly smaller grain size is observed for 580 degrees C coiling temperature resulting in about 50 MPa increase in yield and tensile strengths as compared to 520 degrees C coiling temperature. | Table 2 Mechanical properties of LCT and HCT samples | LCT | ('UTS, MPa', 'UTS, MPa') | 712 | MPa | ('YS, MPa', 'YS, MPa') | 660 | MPa | ('% Elongation', '% Elongation') | 19 | % | 0 | 0 | 0.045 | 0.0072 | 0 | 0 | 0 | 0 | 0.038 | 0.25 | 0.01 | 0.004 | 0 | 0 | 0.12 | 0 | 0 | 1.58 | 0 | 0 | 0 | 0 | 0 | 0 | 0 | 0 | 0.0063 | 0 | 0 | 0 | 0 | 0 | 0 | 0 | 0 | 0 |  | The industrial heat was produced in a 200 MT Electric Arc Furnace (CONARC) and the final chemistry was adjusted in Laddle Furnace (LF) station. The liquid metal was casted into 1250 mm width and 62 mm thick slab in a CSP caster. The Compact Strip Production process is a combination of the thin slab casting and direct rolling processes. The thin slab (50–70 mm thick) from CSP was first descaled, sheared to the desired length and then transported at 960–970 °C to a RLNG fired soaking furnace set between 1110 and 1150 °C where it was soaked for 15–25 min. The slab was again descaled and hot-rolled using a 6-stand hot rolling mill to 6 mm thick plates. The hot strips exited the mill at temperatures between 800 and 900 °C in the austenitic condition and were then cooled on the run-out table with water spray before being coiled at specific temperature. In the present study, two strips were produced; one at lower coiling temperature of 520 °C (named LCT sample). |  | casted 1250 mm 62 mm thin slab 50–70 mm transported 960–970 °C furnace set 1110 °C 1150 °C soaked 15–25 min hot-rolled 6 mm temperatures 800 °C 900 °C lower coiling temperature 520 °C
26020.xlsx | 10.1016/j.msea.2019.138079 | 工艺参数影响 | 4 | Development of high ductile ultra high strength structural steel through stabilization of retained austenite and stacking fault | In the current study, a bainitic grade steel of 1.5 GPa and similar to 35% elongation and a martensitic grade steel with 2 GPa and similar to 20% elongation have been developed. The uniqueness of the work lies in achieving high strength with extended ductility in the bainitic and martensitic grade steels through solid solution strengthening and a possible twin plasticity mechanism. Both the microstructures consist of mechanically stable retained austenite with different morphology and characteristics. The synergic effect of carbon in lowering stacking fault energy and the stability of RA is proposed based on microstructural and mechanical characterisation of the developed steels. TEM investigations reveal the presence of stacking fault in the microstructure. This is one of the major indications of lowering of SFE in the retained austenite and subsequently augment the twin formation during tensile straining and thus contribute towards ductility. | Tensile properties obtained in various specimens. | M140QT | UTS (MPa) | 1904 | MPa | 0.2% Yield Stress (MPa) | 1041 | MPa | % Elongation | 19 | % | 0 | 0 | 0.41 | 0 | 0 | 0 | 0 | 0 | 0.61 | 1.6 | 0.017 | 0.012 | 0 | 0 | 0 | 0.08 | 1.01 | 0.7 | 0 | 1.5 | 2.9 | 0.21 | 0 | 0 | 0 | 0 | 0 | 0.29 | 0 | 0 | 0 | 0 | 0 | 0 | 0 | 0 |  | The alloy was prepared using 40 kg air melting furnace. The cast ingot was cropped and annealed at 1250 °C for 3 Hrs. and hot forged down to 20 mm thick plate. This plate was cut into small pieces of 65 mm × 20 mm X 15 mm dimensions. | Hot-Rolling-Quenched to 100 degC-Air-Cool to room temperature-Tempering at 140 degC for 24 HRS | annealed 1250 °C hot forged 20 mm
10.1007-s11665-020-04554-x.xlsx | 10.1007/s11665-020-04554-x | 热处理工艺影响 | 1 | Improved Mechanical Properties of a Quenched and Partitioned Medium-Carbon Bainitic Steel by Control of Bainitic Isothermal Transformation | A triplex microstructure of bainite, martensite and retained austenite in the 0.3C-1.4Si-1.8Mn (wt.%) steel was obtained by the bainitic isothermal transformation combined with Q&P process (B-QP process). The effects of bainite morphology and content on the mechanical properties have been studied by controlling the isothermal holding temperature and time. Results show that with isothermal holding temperature increasing from 320 to 400 degrees C, the bainite changes from lower bainite to upper bainite and the ultimate tensile strength and toughness decrease. Compared to the Q&T, 360 degrees C B-QP and 400 degrees C B-QP processes, the microstructure of the 320 degrees C B-QP-treated sample consists of lower bainite, martensite and retained austenite, and it exhibits the best combination of strength (1617 MPa), elongation (18.6%), the product of strength and elongation (PSE, 30.1 GPa%) and maximum impact toughness (103 J) when the lower bainite content is about 50%. In addition, the work hardening behaviors indicate that both the 400 degrees C B-QP sample with upper bainite morphology and the 320 degrees C B-QP sample containing 75% lower bainite exhibit the higher work hardening rate at the high strain level and larger uniform elongation. | Table 3 Results of mechanical properties after different processes | 360 °C B5-QP | Ultimate tensile strength, MPa | 1584 | MPa | Yield strength, MPa | 1437 | MPa | Elongation, % | 18.9 | % | 0 | 0 | 0.3 | 0 | 0 | 0 | 0 | 0 | 0 | 1.4 | 0 | 0 | 0 | 0 | 0 | 0.05 | 1.3 | 1.8 | 0 | 0 | 0 | 0 | 0 | 0 | 0 | 0 | 0.05 | 0.3 | 0 | 0 | 0 | 0 | 0 | 0 | 0 | 0 |  | The casting ingots produced in a vacuum induction furnace were forged into a billet with section dimension of 65 mm × 25 mm × 1000 mm with a finish-forging temperature of 950 °C. The different heat treatment processes of the experimental steel are demonstrated in Fig. 1. Some others were quenched in a salt bath at 360 °C for 5 min , to obtain different bainite morphologies in the case of the same bainite volume fraction and then directly transferred to 190 °C and held for 30 min and eventually quenched by air to room temperature. All samples treated by B-QP processes were tempered at 280 °C for 120 min. |  | section dimension 65 mm × 25 mm × 1000 mm 950 °C quenched 5 min salt bath 360 °C transferred 190 °C held 30 min tempered 280 °C 120 min
24096.xlsx | 10.1016/j.msea.2013.05.016 |  | 1 | Microstructural evolution and mechanical properties of high strength microalloyed steels: Ultra Fast Cooling (UFC) versus Accelerated Cooling (ACC) | We describe here the microstructural evolution and mechanical properties of high strength microalloyed steels processed using different cooling trajectory. Pilot-scale studies demonstrated that high strength of similar to 700 MPa can be obtained in a microalloyed steel using ultra fast cooling (UFC) positioned at the exit of hot rolling mill, while the yield strength obtained via the conventional thermo-mechanical controlled processing (TMCP) with accelerated cooling (ACC) is similar to 100 MPa less. The underlying reason is that ultra fast cooling positioned immediately after hot rolling enhances strengthening associated with precipitation and grain refinement. Theoretical calculations and experiments indicated that grain refinement and precipitation in TMCP with in-front UFC led to strength increment of similar to 49 and 54 MPa, respectively over the conventional TMCP with ACC process. Furthermore, the microstructural characterization indicated that the density of high angle grain boundaries was increased and the average size of precipitates was reduced from similar to 34 nm to similar to 10 nm, when the cooling pattern is changed from ACC to UFC. The theoretical estimate also indicated that when the cooling profile is changed from the conventional ACC to UFC+ACC, and to UFC, a higher degree of precipitation is responsible for increase in strength in UFC processed hot rolled microalloyed steels. (C) 2013 Elsevier B.V. All rights reserved. | Mechanical properties of microalloyed steel processed using different cooling path. | UFC+ACC | Tensile strength, (MPa) | 731 | MPa | Yield strength, (MPa) | 665 | MPa | Elongation, (%) | 18.9 | % | 0 | 0 | 0.075 | 0.0041 | 0 | 0 | 0 | 0 | 0.03 | 0.28 | 0.0026 | 0.0023 | 0 | 0 | 0.06 | 0 | 0 | 1.78 | 0 | 0 | 0 | 0 | 0 | 0 | 0 | 0 | 0.055 | 0.079 | 0 | 0 | 0 | 0 | 0 | 0 | 0 | 0 |  | Ingots of the experimental steel were forged to 100mm in length, 90mm in width and 90mm in thickness. After austenitizing at 1200°C for 2h, hot rolling was carried out on a φ450mm experimental hot mill, with the finish rolling temperature of 900°C. Here, the steel is cooled by UFC to T stop (ultra fast cooling stop temperature) of 750°C and cooled to T coil (coiling temperature) with a cooling rate of ~12°C/s. Steels were finish rolled at (T f ) 900°C, cooled to the coiling temperature of 615°C by either of the three routes (1#, 2#, 3#), and subsequently cooled in the furnace to simulate the coiling process with a cooling rate of ~0.014°C/s. |  | forged 100mm 90mm 90mm austenitizing 1200°C 2h finish rolling temperature 900°C T stop 750°C T f 900°C coiling temperature 615°C
10.1007-s11665-020-04554-x.xlsx | 10.1007/s11665-020-04554-x | 热处理工艺影响 | 1 | Improved Mechanical Properties of a Quenched and Partitioned Medium-Carbon Bainitic Steel by Control of Bainitic Isothermal Transformation | A triplex microstructure of bainite, martensite and retained austenite in the 0.3C-1.4Si-1.8Mn (wt.%) steel was obtained by the bainitic isothermal transformation combined with Q&P process (B-QP process). The effects of bainite morphology and content on the mechanical properties have been studied by controlling the isothermal holding temperature and time. Results show that with isothermal holding temperature increasing from 320 to 400 degrees C, the bainite changes from lower bainite to upper bainite and the ultimate tensile strength and toughness decrease. Compared to the Q&T, 360 degrees C B-QP and 400 degrees C B-QP processes, the microstructure of the 320 degrees C B-QP-treated sample consists of lower bainite, martensite and retained austenite, and it exhibits the best combination of strength (1617 MPa), elongation (18.6%), the product of strength and elongation (PSE, 30.1 GPa%) and maximum impact toughness (103 J) when the lower bainite content is about 50%. In addition, the work hardening behaviors indicate that both the 400 degrees C B-QP sample with upper bainite morphology and the 320 degrees C B-QP sample containing 75% lower bainite exhibit the higher work hardening rate at the high strain level and larger uniform elongation. | Table 3 Results of mechanical properties after different processes | 320 °C B17-QP | Ultimate tensile strength, MPa | 1605 | MPa | Yield strength, MPa | 1265 | MPa | Elongation, % | 18.7 | % | 0 | 0 | 0.3 | 0 | 0 | 0 | 0 | 0 | 0 | 1.4 | 0 | 0 | 0 | 0 | 0 | 0.05 | 1.3 | 1.8 | 0 | 0 | 0 | 0 | 0 | 0 | 0 | 0 | 0.05 | 0.3 | 0 | 0 | 0 | 0 | 0 | 0 | 0 | 0 |  | The casting ingots produced in a vacuum induction furnace were forged into a billet with section dimension of 65 mm × 25 mm × 1000 mm with a finish-forging temperature of 950 °C. The different heat treatment processes of the experimental steel are demonstrated in Fig. 1. For the B-QP process, all samples were austenitized at 900 °C for 20 min, followed by an isothermal holding in the salt bath at different temperatures. Some of them were quenched to 320 °C above the Ms and held for 17 min, respectively, to obtain different bainite contents and subsequently quenched into a salt bath at 190 °C for 30 min with the purpose of promoting carbon partitioning and finally air-cooled to ambient temperature. All samples treated by B-QP processes were tempered at 280 °C for 120 min. |  | section dimension 65 mm × 25 mm × 1000 mm 950 °C austenitized 900 °C 20 min quenched 320 °C held 17 min salt bath 190 °C 30 min tempered 280 °C 120 min
26308.xlsx | 10.1016/j.msea.2020.139665 | 工艺影响（QAT = quenching and austempering，Q&P = quenching and partitioning） | 1 | Microstructure evolution and mechanical behavior of a novel hot-galvanized Q&P steel subjected to high-temperature short-time overaging treatment | A novel hot-galvanized quenching and partitioning (Q&P) steel (0.225C-0.85Si-2.02Mn-0.91Al, in wt.%) with excellent strength-ductility balance was fabricated by intercritical annealing followed by high-temperature short-time overaging treatment. The resulting microstructure evolution and its relationship with mechanical properties were investigated using dilatometry, SEM, EBSD, TEM, XRD, nanoindentation and tensile testing, and compared with samples subjected to conventional quenching and austempering (QAT) process. The combined effects of structural subdivision by primary martensite and carbon partitioning simultaneously from martensite and bainite lead to the retention of larger amounts of retained austenite (RA) constituents with different morphologies, sizes and stabilities at room temperature. On the contrary, the QAT samples have coarser martensite-austenite (M-A) islands and smaller fraction of RA due to relatively insufficient partition and bainitic transformation kinetics. As compared to QAT treatment, the better mechanical properties with a yield strength (YS) of 736 MPa, tensile strength up to 1020 MPa, total elongation (TEL) of around 24%, and product of strength and elongation (PSE) above 24 GPa% can be achieved after the Q&P process, and particularly, more ductile tempered martensite and refined M-A particles result in a simultaneous increase of YS and TEL. The instantaneous work-hardening exponent vs. true strain curve of Q&P samples displays a small peak followed by a long plateau region before break, which can be attributed to a less active and sustained TRIP effect. | Measured mechanical properties of QAT and Q&P samples. | Q&P-4 | UTS (MPa) | 1140 | MPa | YS (MPa) | 657 | MPa | TEL (%) | 18.6 | % | 0 | 0 | 0.225 | 0 | 0 | 0 | 0 | 0 | 0.91 | 0.85 | 0 | 0 | 0 | 0 | 0.018 | 0 | 0 | 2.02 | 0 | 0 | 0 | 0 | 0 | 0 | 0 | 0 | 0.034 | 0 | 0 | 0 | 0 | 0 | 0 | 0 | 0 | 0 |  | The ingots were homogenized at 1250 °C for 2 h, then hot rolled to a final thickness of 4 mm through 7 passes. And subsequently, the steel was cooled in a furnace to room temperature obtaining the microstructure of ferrite and pearlite. The hot-rolled sheets were then cold rolled to 1.2 mm with a reduction ratio of 70% after pickling in 10% hydrochloric acid. Then the cold rolled sheets were subjected to the different annealing processes using a tube furnace and salt baths. The experimental samples were divided into two groups, as shown in Fig. 1 . The second group (Q&amp;P = quenching and partitioning) was treated in the same way as the first group but with a quenching step involving supercooling from 840 °C to 175 °C (temperature between Ms and Mf) before reheating to 460 °C for different times, and the quenching process aimed to obtain a reasonable amount of martensite before partitioning and further enrich austenite with carbon during subsequent partitioning. These samples were isothermal at 460 °C for the corresponding times (4s). |  | homogenized 1250 °C 2 h final thickness 4 mm then cold rolled 1.2 mm supercooling 840 °C 175 °C reheating 460 °C isothermal 460 °C corresponding times 4s
10.1007-s11665-020-04554-x.xlsx | 10.1007/s11665-020-04554-x | 热处理工艺影响 | 1 | Improved Mechanical Properties of a Quenched and Partitioned Medium-Carbon Bainitic Steel by Control of Bainitic Isothermal Transformation | A triplex microstructure of bainite, martensite and retained austenite in the 0.3C-1.4Si-1.8Mn (wt.%) steel was obtained by the bainitic isothermal transformation combined with Q&P process (B-QP process). The effects of bainite morphology and content on the mechanical properties have been studied by controlling the isothermal holding temperature and time. Results show that with isothermal holding temperature increasing from 320 to 400 degrees C, the bainite changes from lower bainite to upper bainite and the ultimate tensile strength and toughness decrease. Compared to the Q&T, 360 degrees C B-QP and 400 degrees C B-QP processes, the microstructure of the 320 degrees C B-QP-treated sample consists of lower bainite, martensite and retained austenite, and it exhibits the best combination of strength (1617 MPa), elongation (18.6%), the product of strength and elongation (PSE, 30.1 GPa%) and maximum impact toughness (103 J) when the lower bainite content is about 50%. In addition, the work hardening behaviors indicate that both the 400 degrees C B-QP sample with upper bainite morphology and the 320 degrees C B-QP sample containing 75% lower bainite exhibit the higher work hardening rate at the high strain level and larger uniform elongation. | Table 3 Results of mechanical properties after different processes | 320 °C B7-QP | Ultimate tensile strength, MPa | 1617 | MPa | Yield strength, MPa | 1490 | MPa | Elongation, % | 18.6 | % | 0 | 0 | 0.3 | 0 | 0 | 0 | 0 | 0 | 0 | 1.4 | 0 | 0 | 0 | 0 | 0 | 0.05 | 1.3 | 1.8 | 0 | 0 | 0 | 0 | 0 | 0 | 0 | 0 | 0.05 | 0.3 | 0 | 0 | 0 | 0 | 0 | 0 | 0 | 0 |  | The casting ingots produced in a vacuum induction furnace were forged into a billet with section dimension of 65 mm × 25 mm × 1000 mm with a finish-forging temperature of 950 °C. The different heat treatment processes of the experimental steel are demonstrated in Fig. 1. For the B-QP process, all samples were austenitized at 900 °C for 20 min, followed by an isothermal holding in the salt bath at different temperatures. Some of them were quenched to 320 °C above the Ms and held for 7 min, respectively, to obtain different bainite contents and subsequently quenched into a salt bath at 190 °C for 30 min with the purpose of promoting carbon partitioning and finally air-cooled to ambient temperature. All samples treated by B-QP processes were tempered at 280 °C for 120 min. |  | section dimension 65 mm × 25 mm × 1000 mm 950 °C austenitized 900 °C 20 min quenched 320 °C held 7 min salt bath 190 °C 30 min tempered 280 °C 120 min
8856.xlsx | 10.1016/j.engfailanal.2016.06.012 | 热处理工艺对性能的影响 | 4 | Study of the fracture surface morphology of impact and tensile tested cast and forged (C&F) Grade 91 steel at room temperature for different heat treatment regimes | Cr-Mo creep strength enhanced ferritic (CSEF) steels are mainly used in nuclear reactors and ultra-supercritical (USC) power plants for superheater tubes and header. The present research deals with the analysis of fracture surface of the tensile and impact tested specimen of cast and forged (C&F) modified 9Cr-1Mo (P91) steels, which are subjected to different heat treatment regimes. The heat treatment temperatures were 350 degrees C, 650 degrees C, 760 degrees C and 1000 degrees C, respectively. The heat treatment was carried out a particular temperature for 2 h duration. The fracture surface of tensile and impact tested specimen were also studied for a varying time duration from 2 h to 8 h for a fixed tempering temperature of 760 degrees C. The heat treatment effect on tensile properties, toughness, Vickers hardness and particle size was also studied. Heat treatment has a noticeable effect on mechanical properties of C&F Grade 91 (X10CrMoVNNB9-1) steel. Fracture morphology is strongly affected by the microstructure and presence of secondary phase particles. The fracture surface was analyzed by using the field-emission scanning electron microscope (FE-SEM). The fractured tensile sample mainly indicates the presence of transgranular ductile dimples and transgranular cleavage facets for heat treatment temperatures of 350 degrees C, 1000 degrees C and 1040 degrees C. The percentage of cleavage facets on the tensile fracture surface was found to decrease for sample heat treated at 760 degrees C. Less amount of ductile dimples was noticed on the fracture surface for the samples heat treated at 650 degrees C and 760 degrees C (furnace-cooled). The so-called 'splitting' fracture was noticed for the sample heated at 760 degrees C. The 'splitting' fracture becomes more pronounced with the increase in tempering duration from 2 h to 8 h. The sample heat treated for 1000 degrees C, mainly indicates the cleavage facets on the fracture surface. The fracture mode of impact tested specimen is more complex and shows both ductile dimple tearing and quasi-cleavage facets for heat treatment temperature of 650 degrees C, 760 degrees C and as-received condition. The impact failure zone of sample heat treated at 350 degrees C and 1000 degrees C indicates the presence of so-called ` river pattern' on the fracture surface. (C) 2016 Elsevier Ltd. All rights reserved. | Mechanical properties and particle size for cast and forged Grade 91 steel in different heat treatment conditions. | T760-2-FC | Tensile strength (Mpa) | 771 | Mpa | Yield strength (MPa) | 470 | MPa | % elongation | 18.6 | % | 0 | 0 | 0.1 | 0.02 | 0 | 0 | 0 | 0 | 0 | 0.3 | 0 | 0.01 | 0 | 0 | 0.01 | 0.1 | 8.5 | 0.5 | 0 | 0 | 0.4 | 0.06 | 0 | 0 | 0 | 0 | 0.01 | 0.9 | 0 | 0 | 0 | 0 | 0 | 0.01 | 0 | 0 |  | Generally in supplied state, it contains the tempered martensite with M23C6 and fine MX precipitates captured along the prior-austenite grain boundaries (PAGBs) and grain interior region . The material is supplied by the Bharat Heavy Electricals Limited (BHEL), Haridwar, India. The material is supplied in the C&amp;F condition. The experiments were performed on the C&amp;F plate (300∗150∗60) of the Grade 91 (X10CrMoVNNB9-1) steel. The chemical composition and mechanical properties of C&amp;F Grade 91 steel in as-received condition are depicted in Table 1 and Table 2 , respectively. From the as-received thick plate material small samples with a dimension of (150∗50∗12)mm3 were cut. After sectioning the samples were normalized at 1040°C for 40min followed by air cooled. After normalizing the samples were subjected to various heat treatment regimes as per Table 3 . The heat treatment on the samples was performed in Laboratory furnace. | AC+annealed at 760degC for 2h, furnace cooled | normalized 1040°C 40min
25854.xlsx | 10.1016/j.msea.2019.01.020 | 不同热处理工艺的影响 | 1 | On the influence of deformation mechanism during cold and warm rolling on annealing behavior of a 304 stainless steel | In the present study, a 304 stainless steel was deformed at different temperatures of room temperature (cold rolling) and 200 degrees C (warm rolling) for elucidating the distinct deformation mechanisms, and then, the influence of the deformed microstructures on the subsequent microstructural evolution and texture development during annealing treatments was studied. The results indicated that deformation-induced martensite transformation was the dominant deformation mechanism during cold rolling, and a mixed microstructure consisting of similar to 60% volume fraction of alpha'-martensite and deformed austenite was obtained. Deformation twinning of austenite dominated the deformation during warm rolling. The underlying reason was the increasing SFE with deformation temperature, which inhibited the martensitic transformation but promoted the formation of deformation twins. On annealing, the recrystallization of retained austenite in cold-rolled samples was retarded because of martensitic reversion compared to the warm-rolled samples. Completely recrystallized structure with average grain size of similar to 0.7 mu m was obtained in both cold and warm-rolled samples after annealing at 800 degrees C. Texture evolution indicated that martensitic reversion enhanced the intensity of {110} < 112 > texture in cold-rolled and annealed samples. However, the final recrystallization texture components were consisted of {110} < 112 > and {113} < 211 > regardless of rolling process. Furthermore, structure-property relationship was established, and combination of high strength and excellent plasticity can be obtained in both cold and warm-rolled sheets by tuning the subsequent annealing parameters. | Tensile properties of CR, WR and annealed samples. | WR-750-2 | Tensile strength/sT, MPa | 1075 | MPa | Yield strength/s0.2, MPa | 965 | MPa | Elongation to failure, % | 18.6 | % | 0 | 0 | 0.062 | 0 | 0 | 0 | 0 | 0 | 0 | 0.38 | 0.026 | 0.006 | 0 | 0 | 0 | 0 | 17.18 | 1.57 | 0 | 0 | 8.5 | 0 | 0 | 0 | 0 | 0 | 0 | 0.09 | 0 | 0 | 0 | 0 | 0 | 0 | 0 | 0 |  | The as-received strips were solution annealed at 1050 °C for 30 min followed by quenching to room temperature. After surface descaling by acid pickling, the plates were subjected to warm rolling at 200 °C, referred as WR, respectively. The total reduction was ~85%, and the final thickness was ~0.9 mm. The subsequent annealing treatments were carried out in an electric furnace. Samples for TEM observation were cut from the deformed sheets by wire electrode cutting and then mechanically ground to a thickness of 40-50 μm. The as-received strips were solution annealed at 1050 °C for 30 min followed by quenching to room temperature. After surface descaling by acid pickling, the plates were subjected to warm rolling at 200 °C, referred as WR. The total reduction was ~85%, and the final thickness was ~0.9 mm. The subsequent annealing treatments were carried out in an electric furnace. The schematic illustration is shown in Fig. 1. In order to describe the samples clearly, for example, the WR samples after annealing at 750 °C for 2 min are referred as WR-750-2. |  | solution annealed 1050 °C 30 min warm rolling 200 °C solution annealed 1050 °C 30 min warm rolling 200 °C annealing 750 °C 2 min
10.1007-s11661-016-3798-7.xlsx | 10.1007/s11661-016-3798-7 | 成分 | 1 | Effect of Aluminum Content on Wear Resistance of Hot-Forged Multiphase Steel | A medium-carbon steel was alloyed with Mn, Cr, Si, and Al to obtain carbide-free bainite steel. The thermomechanics and chemistry of steel were used to produce medium carbon containing four phases: ferrite, pearlite, bainite, and chromium carbide. The morphologies of different phases were characterized and analyzed by using optical and scanning electron microscopes. An abrasive dry sliding wear (pin on ring) of two types of medium-carbon, hot-forged steels containing different aluminum contents was investigated at different pressures and sliding velocities. The sliding duration time was 30 minutes under dry sliding conditions. The wear rate of Alloy 1 and 2 revealed negligible wear rates at low velocity and pressure. On the other hand, the wear rate highly increased to maximum at maximum velocity and pressure for Alloy 1 and 2. Alloy steel 2 of 2 pct Al revealed a maximum wear rate of 720 mg/min compared with 160.8 mg/min for Alloy 1 contains 1 pct Al. Experimental results showed that increased aluminum content is directly proportional to the ferrite volume fraction, which greatly influences the wear resistance performance and mechanical properties of the two types of steel. (C) The Minerals, Metals & Materials Society and ASM International 2016 | Table III Summary of the Mechanical Properties | Alloy 1 | ('Ultimate Strength (MPa)', 'UTS') | 1067 | MPa | ('Yield Strength (MPa)', 'YS') | 701 | MPa | ('Total Elongation (pct)', 'TE') | 18.46 | no mentioned | 0 | 0 | 0.468 | 0 | 0 | 0 | 0 | 0 | 0.893 | 1.99 | 0.0404 | 0.0169 | 0 | 0 | 0 | 0 | 0.863 | 1.53 | 0 | 0 | 0 | 0.127 | 0 | 0 | 0 | 0 | 0 | 0 | 0 | 0 | 0 | 0 | 0 | 0 | 0 | 0 |  | Therefore, in this study, medium-carbon steel was alloyed with Mn, Cr, Si, and Al to obtain carbide-free bainite. A casting of a 100 kg of steel with different alloying elements in an open-air induction furnace was carried out. The yield metal was made in Y-block shapes of 40 mm thickness. The chemical composition is listed in Table I. A thermomechanical process was carried out at 1473 K (1200 °C) as shown in Figure 1. A thermomechanical process was carried out at 1473 K (1200 °C). A cross-section area reduction of 95 pct was performed using hot forging followed by air cooling. |  | casting 100 kg thermomechanical process 1473 K thermomechanical process 1473 K cross-section area reduction 95 pct
12690.xlsx | 10.1016/j.jallcom.2021.160062 | 工艺参数和热处理工艺对性能影响 | 1 | Effect of process parameters and heat treatment on the properties of stainless steel CX fabricated by selective laser melting | The present work envisages the effects of three heat treatment processes, i.e. solution treatment (ST), aging treatment (AT) and solution aging treatment (ST+AT) on the microstructure and mechanical properties of a new type of martensitic stainless steel CX (SS-CX) alloy formed by selective laser melting (SLM) with Cr and Ni as the main components. The results revealed that the densest parts with a few tiny pores were fabricated at optimized laser process parameters (laser power 340 W, scanning speed 850 mm/s, hatch spacing 0.1 mm). The SS-CX that underwent the SLM process was mainly composed of the martensite and retained austenite, and has a tensile strength of 1058 MPa and an impact toughness of 57.7 J. After ST at 900 degrees C for 1 h, the micro-segregation disappeared, the retained austenite of the as-built transformed into martensite, Ni and Al dissolved in the matrix to form supersaturated solid solution, and a reduction of the mechanical properties of the SS-CX was observed. When the SS-CX was aged at 530 degrees C for 3 h (AT), part of the martensite in the as-built recovered to austenite, and the precipitated particles with the mechanical properties strengthened. When the SS-CX was solution-aged at 900 degrees C for 1 h and then 530 degrees C for 3 h (ST+AT), the retained austenite of the as-built transformed completely into martensite, and the dissolved elements in the solution treatment precipitated again, forming the precipitation particles composed of beta-NiAl. The precipitated particles increased rapidly the tensile strength and the surface hardness of the SS-CX with values of 1683 MPa and 50.4 HRC, respectively, thereby indicating that the SS-CX exhibited a good comprehensive property. (c) 2021 Elsevier B.V. All rights reserved. | Mechanical properties of the as-built and heat-treated samples. | As-built | UTS (MPa) | 1058 | MPa | YS (MPa) | 992 | MPa | EL (%) | 18.4 | % | 0 | 0 | 0.007 | 0 | 0 | 0 | 0 | 0 | 1.87 | 0.048 | 0 | 0 | 0 | 0 | 0 | 0 | 11.61 | 0.066 | 0 | 0 | 9.27 | 0 | 0 | 0 | 0 | 0 | 0 | 1.42 | 0 | 0 | 0 | 0 | 0 | 0 | 0 | 0 |  | The gas-atomized SS-CX powder was produced by Vlory with particle sizes in the range of 15–53 µm. The 304 stainless steel substrate with size of 280 mm × 280 mm × 25 mm was used for testing. Before each test, the substrate was preheated to 60 °C. The SLM experiments were carried out using the HBD-280 device (Guangdong Hanbang 3D Tech Co., Ltd., China) equipped with an IPG fiber laser, as shown in Fig. 2(a). The laser wavelength was 1070 nm, and the spot size was 50 µm. In the SLM process, high-purity argon gas was used as the protective gas to form an airtight chamber to ensure that the oxygen content was less than 500 ppm. To determine the heat treatment scheme, different solution parameters and aging parameters were employed in the SS-CX samples treated with SLM, fabricated under the optimal process parameters. The solution parameters and aging parameters were listed in Table 3. All the heat treatment tests were conducted in a Normanbell NB380A vacuum annealing furnace. The heating rate was 10 ºC/min. Temperature (ºC) 800~1000 Temperature increment (ºC) 50 Holding time(h) 1 Time increment (h) - Cooling method Air cooling |  | stainless steel substrate 280 mm × 280 mm × 25 mm preheated 60 °C
10.1007-s12540-020-00785-8.xlsx | 10.1007/s12540-020-00785-8 | 冷轧量、退火温度、拉伸方向对性能影响 | 1 | Effects of Annealing Treatment on the Anisotropy Behavior of Cold-Rolled High-Manganese Austenite Stainless Steels | High-Mn (over 24 wt%) austenitic steels recently have been developed with excellent mechanical properties such as high strength and ductility at very low temperatures for cryogenic application. Especially, cold-rolling process is and effective method to increased yield and tensile strength of high-Mn steel when making products. In our previous work, we have investigated the correlation between microstructure and mechanical properties due to recrystallization without considering the characteristics of the cold-rolling direction of high-Mn steels. In this study, we evaluated the effects of anisotropic behaviors on the heat treatment of cold-rolling high-Mn steels. Despite the heat treatment, differences between transverse and longitudinal direction in the cold-rolled conditions generally affected the recrystallized microstructure. Such anisotropic behaviors caused changes in mechanical properties such as tensile and Charpy impact test, as microstructure along cold-rolling direction. | Table 21 Mechanical properties of the specimens used in this study | CW30_T–L | ('Averagetensile Strength, (MPa)', 'Averagetensile Strength, (MPa)') | 1524 | MPa | ('Averageyield Strength, (MPa)', 'Averageyield Strength, (MPa)') | 1492 | MPa | ('Elongation(%)', 'Elongation(%)') | 18.3 | % | 0 | 0 | 0.44 | 0 | 0 | 0 | 0 | 0 | 0 | 0.27 | 0.013 | 0.0023 | 0 | 0 | 0 | 0 | 3.4 | 24 | 0 | 0 | 0 | 0.429 | 0 | 0 | 0 | 0 | 0 | 0 | 0 | 0 | 0 | 0 | 0 | 0 | 0 | 0 |  | The high-Mn steel with a thickness of 20 mm was fabricated through hot rolling process after heating to 1250 °C. In order to evaluate anisotropy on the mechanical properties, the as-received high-Mn plates (AS) were cold-rolled into 30% thickness reduction. Schematic diagram of annealing process and specimen direction for high-Mn austenitic steels in this study is presented in Fig. 1 and specimen information on cold-rolling, annealing and direction condition used in this study was shown in Table 2. The microstructure of transverse–longitudinal (T–L) direction specimen specimen was observed by optical microscopy. |  | high-Mn steel 20 mm heating 1250 °C
23677.xlsx | 10.1016/j.msea.2011.10.015 |  | 1 | Effects of carbon equivalent and cooling rate on tensile and Charpy impact properties of high-strength bainitic steels | The effects of carbon equivalent and cooling rateon tensile and Charpy impact properties of high-strength bainitic steels were investigated. Eight steel plates were fabricated with varying C, Cr, and Nb additions under two different cooling rates, and their microstructures, tensile, and Charpy impact properties were evaluated. Volume fractions of microstructural components present in the steels increased in the order of granular bainite, acicular ferrite, bainitic ferrite, and martensite as the carbon equivalent or cooling rate increased, which resulted in decreased ductility and upper shelf energy and increased energy transition temperature in spite of increased strength. In the steels containing about 50 vol.% of bainitic ferrite and martensite, the tensile strength was about 900 MPa, while the elongation and upper shelf energy were about 20% and 200J, respectively. In order to achieve the best combination of tensile strength, ductility, and upper shelf energy, e.g., 860-900 MPa, 20%, and 200J, respectively, granular bainite, and acicular ferrite were produced by controlling the carbon equivalent and cooling rate, while about 50 vol.% of bainitic ferrite and martensite were maintained to keep the high strength. (C) 2011 Elsevier B.V. All rights reserved. | Room-temperature tensile properties of the steels. | C4-D | Tensile strength (MPa) | 955 | MPa | Yield strength (MPa) | 700 | MPa | Elongation (%) | 18.3 | % | 0 | 0.001 | 0.07 | 0.003 | 0 | 0 | 0 | 0 | 0.03 | 0.25 | 0 | 0 | 0 | 0 | 0.015 | 0.04 | 0.6 | 1.9 | 0 | 0 | 0.5 | 0 | 0 | 0 | 0 | 0 | 0.06 | 0.25 | 0 | 0 | 0 | 0 | 0 | 0 | 0 | 0 |  | After the austenitization at 1150°C for 1h, rolling was started at about 850°C and finished in the austenite region above Ar3. The rolled plates were air-cooled down to the start cooling temperature of 400°C at a cooling rate of 0.1°C/s, and then were water-cooled at a cooling rate of 10°C/s to room temperature. |  | austenitization 1150°C 1h started 850°C air-cooled 400°C
25856.xlsx | 10.1016/j.msea.2019.01.025 | 工艺及成分影响 | 1 | The effect of increasing Cu and Ni on a significant enhancement of mechanical properties of high strength low alloy, low carbon steels of HSLA-100 type | High strength low alloy steels (HSLAs) containing copper, nickel and low amount of Carbon are a new generation of high strength low alloy steels that are widely used in shipbuilding. Strengthening elements such as Cu, Ni, and to some extend C, play a significant role in this family of steels. By increasing the amount of Cu, Ni, and by selection of proper final temperature of rolling, austenitization and aging, it is possible to enhance the yield strength of this steel up to 160 ksi (1102 MPa) while at the same time toughness remains at an acceptable level. In this investigation, the effect of increasing Cu and Ni on mechanical properties of these steels was elaborated. Four steels with varying amounts of Cu and Ni were cast, and hot rolled by a thermomechanical controlled processing. The steels were then austenitized at 920 degrees C for 45 min followed by quenching in water. Finally, the steels were aged at 650 degrees C for one hour. Optical microscope, and Filed Emission Scanning Electron Microscope (FE-SEM) were used to study microstructural evolution. Mechanical properties variation was evaluated by tensile and microhardness tests. Results showed that by increasing the amount of these two elements, hardness and tensile strength were increased in thermomechanically controlled processed, austenitized and aged specimens. Yield strength values of the rolled samples were somehow scattered which was due to a slight difference in final rolling temperature and the subsequent rapid cooling. Yield strength under austenitization and quenching conditions increased by increasing the amount of Cu and Ni which could be due to the presence of Nb (C, N) precipitates. Increasing the amount. of Cu precipitates after quench could also be another reason for yield strength increment. Increasing the amount of Cu and Ni in samples containing 4.16 and 7.65 wt% for each of these alloys led to the reduction of A(c1) (austenite formation temperature). Selecting aging temperature (650 degrees C) higher than the austenite formation temperature could probably lead to the growth of the carbides, softening of martensite layers and lower amount of dislocations density hence for the reduction of yield strength of the aged steels. As well, with the addition of the mentioned amounts of Cu and Ni, yield strength of 705 MPa (102.2 ksi), tensile strength of 1072 MPa (155.4 ksi), elongation of 14% and area reduction of 63% were obtained in the aged steels of this investigation. | Tensile test results for the four steels after aging at 650 degC for one hour and air cooling. | A22 | Tensile Strength (MPa) | 927 | MPa | Yield Strength (MPa) | 883 | MPa | Elongation (%) | 18.21 | % | 0 | 0 | 0.04 | 0 | 0 | 0 | 0 | 0 | 0.061 | 0.26 | 0.012 | 0.008 | 0 | 0 | 0.014 | 0.036 | 0.69 | 1.01 | 0 | 0 | 4.12 | 2.08 | 0 | 0 | 0 | 0 | 0.04 | 0.58 | 0 | 0 | 0 | 0 | 0 | 0 | 0 | 0 |  | To investigate the effect of Cu and Ni elements on increasing the strength/toughness of high Ni HSLA steels, four chemical compositions with different weight percent of Cu and Ni (Ni to Cu ratio of about 2) were selected based on chemical composition of HSLA-100 (standard MIL-S-24645). Samples were numbered from A1 to A4 based on the gradual increment of Cu and Ni content. The four chemical compositions were melted in a 10 kg inductoterm induction furnace with the frequency of 75 kw. The ingots were then uniformed and pre-heated in an electric furnace held at 1200 °C with the precision of ± 10 °C. The ingots were hot rolled with a two stand rolling mill instrument with the rolls diameter of 400 mm and rolls width of 700 mm. The rolling process was applied in two stages: roughing stage with overall area reduction of 68% in both longitudinal and transfer directions; and finishing stage rolling with overall reduction of 47% in the longitudinal direction. Another set of samples (A12, A22, A32, A42) were aged at 650 °C for one hour after being austenitized and quenched in the previous stages. |  | held 1200 °C precision 10 °C rolls diameter 400 mm rolls width 700 mm aged 650 °C
8856.xlsx | 10.1016/j.engfailanal.2016.06.012 | 热处理工艺对性能的影响 | 4 | Study of the fracture surface morphology of impact and tensile tested cast and forged (C&F) Grade 91 steel at room temperature for different heat treatment regimes | Cr-Mo creep strength enhanced ferritic (CSEF) steels are mainly used in nuclear reactors and ultra-supercritical (USC) power plants for superheater tubes and header. The present research deals with the analysis of fracture surface of the tensile and impact tested specimen of cast and forged (C&F) modified 9Cr-1Mo (P91) steels, which are subjected to different heat treatment regimes. The heat treatment temperatures were 350 degrees C, 650 degrees C, 760 degrees C and 1000 degrees C, respectively. The heat treatment was carried out a particular temperature for 2 h duration. The fracture surface of tensile and impact tested specimen were also studied for a varying time duration from 2 h to 8 h for a fixed tempering temperature of 760 degrees C. The heat treatment effect on tensile properties, toughness, Vickers hardness and particle size was also studied. Heat treatment has a noticeable effect on mechanical properties of C&F Grade 91 (X10CrMoVNNB9-1) steel. Fracture morphology is strongly affected by the microstructure and presence of secondary phase particles. The fracture surface was analyzed by using the field-emission scanning electron microscope (FE-SEM). The fractured tensile sample mainly indicates the presence of transgranular ductile dimples and transgranular cleavage facets for heat treatment temperatures of 350 degrees C, 1000 degrees C and 1040 degrees C. The percentage of cleavage facets on the tensile fracture surface was found to decrease for sample heat treated at 760 degrees C. Less amount of ductile dimples was noticed on the fracture surface for the samples heat treated at 650 degrees C and 760 degrees C (furnace-cooled). The so-called 'splitting' fracture was noticed for the sample heated at 760 degrees C. The 'splitting' fracture becomes more pronounced with the increase in tempering duration from 2 h to 8 h. The sample heat treated for 1000 degrees C, mainly indicates the cleavage facets on the fracture surface. The fracture mode of impact tested specimen is more complex and shows both ductile dimple tearing and quasi-cleavage facets for heat treatment temperature of 650 degrees C, 760 degrees C and as-received condition. The impact failure zone of sample heat treated at 350 degrees C and 1000 degrees C indicates the presence of so-called ` river pattern' on the fracture surface. (C) 2016 Elsevier Ltd. All rights reserved. | Mechanical properties and particle size for cast and forged Grade 91 steel in different heat treatment conditions. | T760-8-AC | Tensile strength (Mpa) | 738 | Mpa | Yield strength (MPa) | 452.5 | MPa | % elongation | 18.2 | % | 0 | 0 | 0.1 | 0.02 | 0 | 0 | 0 | 0 | 0 | 0.3 | 0 | 0.01 | 0 | 0 | 0.01 | 0.1 | 8.5 | 0.5 | 0 | 0 | 0.4 | 0.06 | 0 | 0 | 0 | 0 | 0.01 | 0.9 | 0 | 0 | 0 | 0 | 0 | 0.01 | 0 | 0 |  | Generally in supplied state, it contains the tempered martensite with M23C6 and fine MX precipitates captured along the prior-austenite grain boundaries (PAGBs) and grain interior region . The material is supplied by the Bharat Heavy Electricals Limited (BHEL), Haridwar, India. The material is supplied in the C&amp;F condition. The experiments were performed on the C&amp;F plate (300∗150∗60) of the Grade 91 (X10CrMoVNNB9-1) steel. The chemical composition and mechanical properties of C&amp;F Grade 91 steel in as-received condition are depicted in Table 1 and Table 2 , respectively. From the as-received thick plate material small samples with a dimension of (150∗50∗12)mm3 were cut. After sectioning the samples were normalized at 1040°C for 40min followed by air cooled. After normalizing the samples were subjected to various heat treatment regimes as per Table 3 . The heat treatment on the samples was performed in Laboratory furnace. | AC+tempered at 760degC for 8h | normalized 1040°C 40min
26308.xlsx | 10.1016/j.msea.2020.139665 | 工艺影响（QAT = quenching and austempering，Q&P = quenching and partitioning） | 1 | Microstructure evolution and mechanical behavior of a novel hot-galvanized Q&P steel subjected to high-temperature short-time overaging treatment | A novel hot-galvanized quenching and partitioning (Q&P) steel (0.225C-0.85Si-2.02Mn-0.91Al, in wt.%) with excellent strength-ductility balance was fabricated by intercritical annealing followed by high-temperature short-time overaging treatment. The resulting microstructure evolution and its relationship with mechanical properties were investigated using dilatometry, SEM, EBSD, TEM, XRD, nanoindentation and tensile testing, and compared with samples subjected to conventional quenching and austempering (QAT) process. The combined effects of structural subdivision by primary martensite and carbon partitioning simultaneously from martensite and bainite lead to the retention of larger amounts of retained austenite (RA) constituents with different morphologies, sizes and stabilities at room temperature. On the contrary, the QAT samples have coarser martensite-austenite (M-A) islands and smaller fraction of RA due to relatively insufficient partition and bainitic transformation kinetics. As compared to QAT treatment, the better mechanical properties with a yield strength (YS) of 736 MPa, tensile strength up to 1020 MPa, total elongation (TEL) of around 24%, and product of strength and elongation (PSE) above 24 GPa% can be achieved after the Q&P process, and particularly, more ductile tempered martensite and refined M-A particles result in a simultaneous increase of YS and TEL. The instantaneous work-hardening exponent vs. true strain curve of Q&P samples displays a small peak followed by a long plateau region before break, which can be attributed to a less active and sustained TRIP effect. | Measured mechanical properties of QAT and Q&P samples. | QAT-20 | UTS (MPa) | 1021 | MPa | YS (MPa) | 441 | MPa | TEL (%) | 18 | % | 0 | 0 | 0.225 | 0 | 0 | 0 | 0 | 0 | 0.91 | 0.85 | 0 | 0 | 0 | 0 | 0.018 | 0 | 0 | 2.02 | 0 | 0 | 0 | 0 | 0 | 0 | 0 | 0 | 0.034 | 0 | 0 | 0 | 0 | 0 | 0 | 0 | 0 | 0 |  | The ingots were homogenized at 1250 °C for 2 h, then hot rolled to a final thickness of 4 mm through 7 passes. And subsequently, the steel was cooled in a furnace to room temperature obtaining the microstructure of ferrite and pearlite. The hot-rolled sheets were then cold rolled to 1.2 mm with a reduction ratio of 70% after pickling in 10% hydrochloric acid. Then the cold rolled sheets were subjected to the different annealing processes using a tube furnace and salt baths. The experimental samples were divided into two groups, as shown in Fig. 1 . The first group (QAT = quenching and austempering) was partially austenitized at 840 °C for 240s, rapidly quenched to 460 °C for the duration of different times (20s) and finally quenched to room temperature. |  | homogenized 1250 °C 2 h final thickness 4 mm then cold rolled 1.2 mm partially austenitized 840 °C 240s rapidly quenched 460 °C different times 20s
10.1007-s11665-020-04799-6.xlsx | 10.1007/s11665-020-04799-6 | 工艺影响，工艺在表格 | 4 | Strength-Ductility Trade-Off in Dual-Phase Steel Tailored via Controlled Phase Transformation | The controlled phase transformation approach is a new generation of microstructure engineering for enhancing ductility in ultrafine-grained materials. The present study aims to extend this concept to dual-phase steel for enhanced tensile ductility at high strength. In this study, cold-rolled steel was subjected to annealing at different processing conditions to develop the core-shell microstructure constituting martensite core and ferrite as shell in the matrix. Controlled austenite decomposition was adopted in designing a core-shell-type structure. The evolved microstructure was characterized using a scanning electron microscope and electron backscatter diffraction technique. The results showed that the uniaxial tensile deformation of dual-phase structured steels had a remarkable strength-ductility trade-off. The ductility was increased anomalously at high martensite fractions. Further, the mechanism of damage activity leading to void nucleation and microcrack formation was studied in post-tensile fractured specimens to establish a correlation with tensile deformation characteristics. The possibility and outcomes of this approach are also reported here. | Table 3 Tensile properties of various dual-phase steels microstructure produced, along with martensite volume fraction | HM2 | Ultimate tensile strength, MPa | 767 | MPa | Yield strength, MPa | 362 | MPa | Total elongation, % | 18 | % | 0 | 0 | 0.091 | 0.0035 | 0 | 0 | 0 | 0 | 0.038 | 0.47 | 0.014 | 0.007 | 0 | 0 | 0 | 0 | 0 | 1.86 | 0 | 0 | 0 | 0 | 0 | 0 | 0 | 0 | 0 | 0 | 0 | 0 | 0 | 0 | 0 | 0 | 0 | 0 |  | Table 1 shows the chemical composition of the steel (100 × 40 × 0.83 mm3). For our proposed annealing, a hot-dip process simulator (HDPS, Germany) was employed. The annealed samples were metallographically polished up to 1 μm diamond paste. | Heating rate to reach Stage I ¦14°/s → Ac1~ 2.5°/s → Stage I¦ Stage I ¦900 °C/120 s¦ Stage II ¦800 °C/25 s¦ Stage III¦840 °C/25 s and ultra-fast cool
10.1007-s11661-019-05135-x.xlsx | 10.1007/s11661-019-05135-x | 成分和热处理工艺影响 | 1 | Changes in the Microstructure and Mechanical Properties of Railway Wheel Steels as a Result of the Thermal Load Caused by Shoe Braking | An investigation was carried out to study the effects caused by shoe braking on the microstructure and mechanical properties of ER7, CLASS B, CLASS C, and SANDLOS((R)) wheels as a result of the thermal load. Particular attention was given to cases of exposure to medium and high temperatures, namely from 700 degrees C to 970 degrees C, followed by air cooling. Hardness measurements, tensile tests, toughness tests, fatigue crack growth tests, and microstructural observations were carried out on samples extracted from new wheels, with and without heat treatments simulating the microstructural modifications caused by shoe braking. The experiments showed that the hardness, yield strength and ultimate tensile strength of the steels all decrease with the heat-treatment temperature up to 750 degrees C due to globular pearlite formation. However, after the heat treatment at 970 degrees C, these properties show a trend inversion, as the globular pearlite no longer appears, while, in some cases, traces of bainite and martensite are observed. On the other hand, the fracture toughness, crack propagation threshold, and rate are not significantly altered by the heat treatments, showing the steels to have a good stability under the thermal loads caused by shoe braking. | Table III Tensile Properties of the Steels Under the Untreated and Heat-Treated Conditions | SANDLOS® | Tensile Strength (MPa) | 1049 | MPa | Yield Strength (MPa) | 620 | MPa | Elongation to Fracture (Pct) | 18 | no mentioned | 0 | 0 | 0.63 | 0 | 0 | 0 | 0 | 0 | 0 | 0.88 | 0.009 | 0.001 | 0 | 0 | 0 | 0 | 0 | 0.84 | 0 | 0 | 0 | 0 | 0 | 0 | 0 | 0 | 0 | 0 | 0 | 0 | 0 | 0 | 0 | 0 | 0 | 0 |  | The industrial heat treatments performed in wheel production are rim chilling and tempering. At the end of the rim chilling, the wheel is tempered at 500 °C for 5 hours, followed by air-cooling to room temperature. All the specimens were taken from the wheels after the industrial heat treatments. Then, several samples were heat treated at various temperatures to reproduce the modification of the microstructure due to the shoe braking. The specimens were heated to the chosen temperature with a rate of 40 °C/h, maintained at this temperature for 45 minutes, and then air-cooled to room temperature in order to obtain a uniform microstructure. The temperatures of 970 °C were chosen as representative of each temperature range, imposing heating-cooling heat treatments on wheel specimens so as to obtain the same microstructure that was observed in shoe-braked wheels. |  | tempered 500 °C 5 hours heated 40 °C/h chosen temperature 45 minutes temperatures 970 °C
10.1007-s11665-017-2988-9.xlsx | 10.1007/s11665-017-2988-9 | 热处理工艺影响 | 1 | Effect of Normalizing Temperature on Fracture Characteristic of Tensile and Impact Tested Creep Strength-Enhanced Ferritic P92 Steel | The high-temperature Cr-Mo creep strength-enhanced ferritic (CSEF) steels are mainly used in nuclear and thermal power plants. In the present investigation, a systematic study on fracture surface morphologies of tensile and impact tested specimens and mechanical properties of cast and forged (C&F) P92 steel was performed for various heat treatment conditions. The heat treatment was carried out in normalizing temperature range of 950-1150 degrees C and then tempered to a fixed tempering temperature of 760 degrees C. The effect of varying normalizing temperatures before and after tempering on microstructure evolution, tensile properties, Vicker's hardness and Charpy toughness was studied. The normalizing temperature before and after tempering was having a noticeable effect on mechanical properties of as-received P92 steel. The fracture surface of impact and tensile tested samples was also studied for various normalizing temperatures with or without tempering. Fracture surface morphology was affected by the presence of secondary phase carbide particles. The fraction area of cleavage facets on the tensile fracture surface was found to be increased with an increase in the normalizing temperature. The fractured tensile specimens were characterized by transgranular ductile dimples, tear ridges and transgranular cleavage facets for various heat treatments. The fracture mode of impact tested samples was more complex. It showed both quasi-cleavage facets and ductile dimple tearing for various normalizing temperatures. | Table 2 Mechanical properties of as-received P92 steel and after various heat treatments performed on C&amp;F P92 steel | N950 | Tensile strength, MPa | 1333 | MPa | Yield strength, MPa | 1255 | MPa | % elongation | 18 | % | 0 | 0 | 0.101 | 0 | 0 | 0 | 0 | 0 | 0.023 | 0.48 | 0.007 | 0.003 | 0 | 0 | 0 | 0.24 | 9.09 | 0.58 | 0 | 0 | 0 | 0.025 | 0 | 0 | 0 | 0 | 0.073 | 0.422 | 0 | 0 | 0 | 0 | 0 | 1.865 | 0 | 0 |  | P92 steel is used in high-temperature service condition and supplied in normalizing and tempering (N&T) state. In the present study, P92 steel was supplied in cast and forged (C&F) state. The C&F P92 steel was subjected to normalizing and tempering treatment before put in service. The chemical composition of the as-received material is analyzed by using optical emission spectrometry as given in Table 1. The as-received plates of dimensions 200 mm × 100 mm × 10 mm have been received from Bharat Heavy Electricals Limited (BHEL), Haridwar. Initially, the as-received P92 steel plates were subjected to various normalizing temperature ranges from 950 °C for 1 h.
10.1007-s11665-017-2988-9.xlsx | 10.1007/s11665-017-2988-9 | 热处理工艺影响 | 1 | Effect of Normalizing Temperature on Fracture Characteristic of Tensile and Impact Tested Creep Strength-Enhanced Ferritic P92 Steel | The high-temperature Cr-Mo creep strength-enhanced ferritic (CSEF) steels are mainly used in nuclear and thermal power plants. In the present investigation, a systematic study on fracture surface morphologies of tensile and impact tested specimens and mechanical properties of cast and forged (C&F) P92 steel was performed for various heat treatment conditions. The heat treatment was carried out in normalizing temperature range of 950-1150 degrees C and then tempered to a fixed tempering temperature of 760 degrees C. The effect of varying normalizing temperatures before and after tempering on microstructure evolution, tensile properties, Vicker's hardness and Charpy toughness was studied. The normalizing temperature before and after tempering was having a noticeable effect on mechanical properties of as-received P92 steel. The fracture surface of impact and tensile tested samples was also studied for various normalizing temperatures with or without tempering. Fracture surface morphology was affected by the presence of secondary phase carbide particles. The fraction area of cleavage facets on the tensile fracture surface was found to be increased with an increase in the normalizing temperature. The fractured tensile specimens were characterized by transgranular ductile dimples, tear ridges and transgranular cleavage facets for various heat treatments. The fracture mode of impact tested samples was more complex. It showed both quasi-cleavage facets and ductile dimple tearing for various normalizing temperatures. | Table 2 Mechanical properties of as-received P92 steel and after various heat treatments performed on C&amp;F P92 steel | N&T 1100/760 | Tensile strength, MPa | 618 | MPa | Yield strength, MPa | 490 | MPa | % elongation | 18 | % | 0 | 0 | 0.101 | 0 | 0 | 0 | 0 | 0 | 0.023 | 0.48 | 0.007 | 0.003 | 0 | 0 | 0 | 0.24 | 9.09 | 0.58 | 0 | 0 | 0 | 0.025 | 0 | 0 | 0 | 0 | 0.073 | 0.422 | 0 | 0 | 0 | 0 | 0 | 1.865 | 0 | 0 |  | P92 steel is used in high-temperature service condition and supplied in normalizing and tempering (N&T) state. In the present study, P92 steel was supplied in cast and forged (C&F) state. The C&F P92 steel was subjected to normalizing and tempering treatment before put in service. The chemical composition of the as-received material is analyzed by using optical emission spectrometry as given in Table 1. The as-received plates of dimensions 200 mm × 100 mm × 10 mm have been received from Bharat Heavy Electricals Limited (BHEL), Haridwar. Initially, the as-received P92 steel plates were subjected to various normalizing temperature ranges from 1100 °C for 1 h and then tempered at 760 °C for 2 h in an electric resistance furnace (Ref 17, 24). To find the effect of normalizing temperature on tensile strength, the flat sub-size tensile samples were prepared from as-received and heat-treated P92 steel plate. |  | various normalizing temperature ranges 1100 °C 1 h then tempered 760 °C 2 h
15539.xlsx | 10.1016/j.jmst.2019.05.009 |  | 1 | Microstructure evolution of in-situ nanoparticles and its comprehensive effect on high strength steel | A novel steel strengthened by nanoparticles was investigated in this study. A Fe-based high-strength steel was developed by the trace-element regional supply method during deoxidization to generate in situ nanoparticles with a high number density in the matrix. The results show that the endogenous nanoparticles are aluminum oxide (Al2O3) and titanium oxide (Ti3O5) formed in the liquid melt. Al2O3 functioned as a heterogeneous nucleation site for MnS during solidification; the size of the resultant complex inclusions was approximately 1-2 mu m. Furthermore. 13 nm Nb(C,N) precipitates grew with the Ti3O5 during the tempering process. These in situ nanoparticles strongly affected refining of the grain and inclusions. The investigated steel was strengthened more than 200 MPa by precipitation strengthening and more than 265 MPa by grain refinement strengthening according to the Ashby-Orowan mechanism and the Hall-Petch relationship, respectively. (C) 2019 Published by Elsevier Ltd on behalf of The editorial office of Journal of Materials Science & Technology. | Mechanical properties of the steel used in this study and the HSLA-100 reported in Ref. [2]. | This study | Ultimate tensile strength (MPa) | 1047 | MPa | Yield strength, (MPa) | 1008 | MPa | Elongation (%) | 18 | % | 0 | 0 | 0.05 | 0 | 0 | 0 | 0 | 0 | 0.05 | 0.3 | 0.007 | 0.0015 | 0 | 0 | 0.05 | 0.03 | 0.53 | 1.1 | 0 | 0 | 3.5 | 0 | 0 | 0 | 0 | 0 | 0.05 | 0.5 | 0 | 0 | 0 | 0 | 0 | 0 | 0 | 0 |  | As shown in Table 1 , the investigated steel in this study was prepared with alloy compositions based on those of HSLA-100 steel . The steel was melted in a vacuum melting furnace. The as-cast ingot was austenitized at 1100 °C for 2 h and then hot-rolled into 30-mm-thick plates in 11 passes, followed by slow cooling in a burial pit. The hot-rolled plate was subsequently cut from several locations into blocks 110 mm long (rolling direction), 30 mm wide, and 15 mm thick. These blocks were maintained at 860 °C for 1 h, immediately water quenched, maintained at 760 °C for 1 h, secondarily water quenched, and then finally tempered at 480 °C for 1 h. |  | austenitized 1100 °C 2 h maintained 760 °C 1 h 1 h then finally tempered 480 °C
15437.xlsx | 10.1016/j.jmst.2016.03.022 | 成分影响 | 1 | Effects of Cr Content on the Microstructure and Properties of 26Cr-3.5Mo-2Ni and 29Cr-3.5Mo-2Ni Super Ferritic Stainless Steels | By using scanning electron microscopy, energy-dispersive spectrometry, X-ray diffraction, strength and hardness measurements, the microstructure, precipitation, mechanical properties, and corrosion resistance have been investigated for two super ferritic stainless steels, 26Cr-3.5Mo-2Ni and 29Cr-3.5Mo-2Ni, with the aim to consider the effect of Cr content. The results showed that with the addition of Cr content, the recrystallization temperature was increased; the precipitation of Laves and Sigma (sigma) phases was promoted and the mechanical properties of super ferritic stainless steel were modified. Furthermore, the pitting corrosion resistance and corrosion resistance to H2SO4 of the two super ferritic stainless steels were improved. In addition, suitable annealing processing is a key factor to maintain integrated performance by optimizing microstructure and removing detrimental precipitation phases. Copyright (C) 2016, The editorial office of Journal of Materials Science & Technology. Published by Elsevier Limited. | Mechanical properties of the hot rolled super FSSs No. 1 and No. 2 | No. 2 | UTS (MPa) | 770 | MPa | YS (MPa) | 740 | MPa | EL (%) | 18 | % | 0 | 0 | 0.008 | 0.009 | 0 | 0 | 0 | 0 | 0 | 0.28 | 0 | 0 | 0 | 0 | 0.16 | 0 | 29.1 | 0.3 | 0 | 0 | 1.96 | 0 | 0 | 0 | 0 | 0 | 0.37 | 3.5 | 0 | 0 | 0 | 0 | 0 | 0 | 0 | 0 |  | Two super FSS grades (26Cr-3.5Mo-2Ni and 29Cr-3.5Mo-2Ni, denoted hereafter by No. 1 and No. 2, respectively) were first melted in a 150-kg vacuum induction furnace. The casting ingots with a diameter of 120 mm were then hot forged to slabs of 35 mm × 300 mm × 600 mm in dimension at temperature of 1200 to 1000 °C, and the slabs were subsequently hot rolled to 6 mm plates at 1150-900 °C. Finally, these slabs were annealed for 10 min at temperature ranging from 980 to 1100 °C and after that, they were air-cooled. |  | casting ingots 120 mm then hot forged 35 mm × 300 mm × 600 mm 1200 °C 1000 °C subsequently hot rolled 6 mm annealed 10 min ranging 980 °C 1100 °C
31705.xlsx | 10.1016/j.triboint.2015.08.048 |  | 1 | Slurry erosion of thermo-mechanically processed 13Cr4Ni stainless steel | Slurry erosion resistance of 13Cr4Ni stainless steel is studied after thermo-mechanical processing. Thermo-mechanical processing was performed using thermo-mechanical simulator Gleeble (R) 3800. Deformation strain rates of 0.001 and 10 s(-1) were used at 950 degrees C and 1050 degrees C. Refined prior austenite grain size and lath packets of martensite obtained after thermo-mechanical processing were studied using optical micrographs. The thermo-mechanically processed specimens showed higher slurry erosion resistance as compared to the as-received stainless steel. Specimen thermo-mechanically processed at 950 degrees C using a strain rate of 0.001 s(-1) showed the best resistance to slurry erosion. The mechanism of erosion is discussed by correlating with microstructure and mechanical properties. Refined prior austenite grain size and martensite lath packets resulting from the thermo-mechanical processing are responsible for the enhanced slurry erosion resistance of the processed specimens. (C) 2015 Elsevier Ltd. All rights reserved. | Summary of tensile properties of ASR and TMP 13/4 MSS. | ASR 13/4 MSS | Ultimate tensile strength (MPa) | 792 | MPa | Yield strength (MPa) | 725 | MPa | Elongation (%) | 18 | % | 0 | 0 | 0.065 | 0 | 0 | 0 | 0 | 0 | 0.005 | 0.62 | 0.027 | 0.008 | 0 | 0 | 0 | 0.04 | 12.3 | 0.73 | 0 | 0 | 3.78 | 0.22 | 0 | 0 | 0 | 0 | 0 | 0.45 | 0 | 0 | 0 | 0 | 0 | 0 | 0 | 0 |  | The chemical composition analyzed using Thermo Jarrell Ash spark emission spectroscope is shown in Table 1. Ltd., India provided the ingot of this material. For hot compression work, 15mm long and 10mm diameter specimens were machined from this ingot according to the ASTM E209 standard . Specimens were homogenised by heating at 5°Cs-1 to 1100°C and by holding at this temperature for 120s. |  | hot compression work 15mm 10mm homogenised 1100°C temperature 120s
26020.xlsx | 10.1016/j.msea.2019.138079 | 工艺参数影响 | 4 | Development of high ductile ultra high strength structural steel through stabilization of retained austenite and stacking fault | In the current study, a bainitic grade steel of 1.5 GPa and similar to 35% elongation and a martensitic grade steel with 2 GPa and similar to 20% elongation have been developed. The uniqueness of the work lies in achieving high strength with extended ductility in the bainitic and martensitic grade steels through solid solution strengthening and a possible twin plasticity mechanism. Both the microstructures consist of mechanically stable retained austenite with different morphology and characteristics. The synergic effect of carbon in lowering stacking fault energy and the stability of RA is proposed based on microstructural and mechanical characterisation of the developed steels. TEM investigations reveal the presence of stacking fault in the microstructure. This is one of the major indications of lowering of SFE in the retained austenite and subsequently augment the twin formation during tensile straining and thus contribute towards ductility. | Tensile properties obtained in various specimens. | B72HR | UTS (MPa) | 1536 | MPa | 0.2% Yield Stress (MPa) | 850 | MPa | % Elongation | 18 | % | 0 | 0 | 0.41 | 0 | 0 | 0 | 0 | 0 | 0.61 | 1.6 | 0.017 | 0.012 | 0 | 0 | 0 | 0.08 | 1.01 | 0.7 | 0 | 1.5 | 2.9 | 0.21 | 0 | 0 | 0 | 0 | 0 | 0.29 | 0 | 0 | 0 | 0 | 0 | 0 | 0 | 0 |  | The alloy was prepared using 40 kg air melting furnace. The cast ingot was cropped and annealed at 1250 °C for 3 Hrs. and hot forged down to 20 mm thick plate. This plate was cut into small pieces of 65 mm × 20 mm X 15 mm dimensions. | Hot-Rolling-Quenched to 350 degC-holding (350 degC) for 72 HRS | annealed 1250 °C hot forged 20 mm
26020.xlsx | 10.1016/j.msea.2019.138079 | 工艺参数影响 | 4 | Development of high ductile ultra high strength structural steel through stabilization of retained austenite and stacking fault | In the current study, a bainitic grade steel of 1.5 GPa and similar to 35% elongation and a martensitic grade steel with 2 GPa and similar to 20% elongation have been developed. The uniqueness of the work lies in achieving high strength with extended ductility in the bainitic and martensitic grade steels through solid solution strengthening and a possible twin plasticity mechanism. Both the microstructures consist of mechanically stable retained austenite with different morphology and characteristics. The synergic effect of carbon in lowering stacking fault energy and the stability of RA is proposed based on microstructural and mechanical characterisation of the developed steels. TEM investigations reveal the presence of stacking fault in the microstructure. This is one of the major indications of lowering of SFE in the retained austenite and subsequently augment the twin formation during tensile straining and thus contribute towards ductility. | Tensile properties obtained in various specimens. | M120QT | UTS (MPa) | 2038 | MPa | 0.2% Yield Stress (MPa) | 1076 | MPa | % Elongation | 18 | % | 0 | 0 | 0.41 | 0 | 0 | 0 | 0 | 0 | 0.61 | 1.6 | 0.017 | 0.012 | 0 | 0 | 0 | 0.08 | 1.01 | 0.7 | 0 | 1.5 | 2.9 | 0.21 | 0 | 0 | 0 | 0 | 0 | 0.29 | 0 | 0 | 0 | 0 | 0 | 0 | 0 | 0 |  | The alloy was prepared using 40 kg air melting furnace. The cast ingot was cropped and annealed at 1250 °C for 3 Hrs. and hot forged down to 20 mm thick plate. This plate was cut into small pieces of 65 mm × 20 mm X 15 mm dimensions. | Hot-Rolling-Quenched to 100 degC-Air-Cool to room temperature-Tempering at 120 degC for 24 HRS | annealed 1250 °C hot forged 20 mm
23995.xlsx | 10.1016/j.msea.2012.11.102 | 磷和硼添和温度加对性能影响 | 1 | Effect of phosphorous and boron addition on microstructural evolution and Charpy impact properties of high-phosphorous-containing plain carbon steels | Four plain carbon steels were fabricated by controlling the addition of P and B, and then isothermal heat-treatments were conducted at 550 degrees C and 650 degrees C for 3 h on these steels to make ferrite-pearlite-based or ferrite-bainite-based microstructures, respectively. B was added for controlling the reduction in toughness due to grain boundary segregation of P because B was readily distributed on grain boundaries. In the 550 degrees C-treated steels, bainite grains were refined by the B addition, whereas the 650 degrees C-treated steels did not show the grain refinement due to the B addition. According to the critical time analysis for non-equilibrium grain boundary segregation of P and B, the present isothermal treatment time of 3 h was too short for the grain boundary segregation of P, and thus the fracture occurred mostly in a cleavage mode, instead of an intergranular mode. Since this 3 h-treatment time was too long for the grain boundary segregation of B, the grain boundary segregation of B was reduced, and the precipitation of cementites was promoted. In the 550 degrees C-treated steels, the area fraction of intergranular fracture increased with increasing volume fraction of grain boundary cementites, as they played an important role in initiating the intergranular fracture, although the area fraction of intergranular fracture was lower than 5%. In the 650 degrees C-treated steels having coarse grains, however, grain boundary cementites did not work for intergranular fracture because the crack readily propagated in a cleavage mode. (c) 2012 Elsevier B.V. All rights reserved. | Vickers hardness test, tensile test, and Charpy impact test results of the high-P-containing steels. | 2PB-5 | Ultimate tensile strength (MPa) | 836 | MPa | Yield strength (MPa) | 545 | MPa | Elongation (%) | 18 | % | 0 | 0.002 | 0.15 | 0.01 | 0 | 0 | 0 | 0 | 0.02 | 0.2 | 0.02 | 0 | 0 | 0 | 0.02 | 0 | 1.5 | 1.5 | 0 | 0 | 0 | 0 | 0 | 0 | 0 | 0 | 0 | 0 | 0 | 0 | 0 | 0 | 0 | 0 | 0 | 0 |  | Four high-P-containing steels were made by a vacuum induction melting method, and their chemical compositions were shown in Table 1. The contents of P and B were controlled to be 200 or 500ppm and 0 or 20ppm, respectively. For convenience, the steels containing 200ppm and 500ppm of P are referred to as '2P' and '5P', respectively, and the steels additionally containing 20ppm of B in the 2P and 5P steels are referred to as ‘2PB' and ‘5PB', respectively. The rolling and heat-treatment conditions are shown in Fig. 1. After the austenitization at 1200°C for 2h, the rolling was started at 900°C and finished at 880°C. The plate thickness was reduced from 30mm to 7mm during rolling. The rolled plates were air-cooled down to the coiling temperature of 620°C, held at this temperature for 1h, and air-cooled to room temperature. The isothermal heat-treatments were then conducted to produce similar ferrite-pearlite-based microstructures, irrespective of steels. The steel plates were austenitized at 900°C for 30min, held at 550°C for 3h in a salt-bath to produce ferrite-pearlite- or ferrite-bainite-based microstructures, respectively, and air-cooled to room temperature. |  | austenitization 1200°C 2h started 900°C finished 880°C plate thickness 30mm coiling temperature 620°C 1h austenitized 900°C 30min held 550°C 3h
23995.xlsx | 10.1016/j.msea.2012.11.102 | 磷和硼添和温度加对性能影响 | 1 | Effect of phosphorous and boron addition on microstructural evolution and Charpy impact properties of high-phosphorous-containing plain carbon steels | Four plain carbon steels were fabricated by controlling the addition of P and B, and then isothermal heat-treatments were conducted at 550 degrees C and 650 degrees C for 3 h on these steels to make ferrite-pearlite-based or ferrite-bainite-based microstructures, respectively. B was added for controlling the reduction in toughness due to grain boundary segregation of P because B was readily distributed on grain boundaries. In the 550 degrees C-treated steels, bainite grains were refined by the B addition, whereas the 650 degrees C-treated steels did not show the grain refinement due to the B addition. According to the critical time analysis for non-equilibrium grain boundary segregation of P and B, the present isothermal treatment time of 3 h was too short for the grain boundary segregation of P, and thus the fracture occurred mostly in a cleavage mode, instead of an intergranular mode. Since this 3 h-treatment time was too long for the grain boundary segregation of B, the grain boundary segregation of B was reduced, and the precipitation of cementites was promoted. In the 550 degrees C-treated steels, the area fraction of intergranular fracture increased with increasing volume fraction of grain boundary cementites, as they played an important role in initiating the intergranular fracture, although the area fraction of intergranular fracture was lower than 5%. In the 650 degrees C-treated steels having coarse grains, however, grain boundary cementites did not work for intergranular fracture because the crack readily propagated in a cleavage mode. (c) 2012 Elsevier B.V. All rights reserved. | Vickers hardness test, tensile test, and Charpy impact test results of the high-P-containing steels. | 5PB-5 | Ultimate tensile strength (MPa) | 837 | MPa | Yield strength (MPa) | 590 | MPa | Elongation (%) | 18 | % | 0 | 0.002 | 0.15 | 0.01 | 0 | 0 | 0 | 0 | 0.02 | 0.2 | 0.05 | 0 | 0 | 0 | 0.02 | 0 | 1.5 | 1.5 | 0 | 0 | 0 | 0 | 0 | 0 | 0 | 0 | 0 | 0 | 0 | 0 | 0 | 0 | 0 | 0 | 0 | 0 |  | Four high-P-containing steels were made by a vacuum induction melting method, and their chemical compositions were shown in Table 1. The contents of P and B were controlled to be 200 or 500ppm and 0 or 20ppm, respectively. For convenience, the steels containing 200ppm and 500ppm of P are referred to as '2P' and '5P', respectively, and the steels additionally containing 20ppm of B in the 2P and 5P steels are referred to as ‘2PB' and ‘5PB', respectively. The rolling and heat-treatment conditions are shown in Fig. 1. After the austenitization at 1200°C for 2h, the rolling was started at 900°C and finished at 880°C. The plate thickness was reduced from 30mm to 7mm during rolling. The rolled plates were air-cooled down to the coiling temperature of 620°C, held at this temperature for 1h, and air-cooled to room temperature. The isothermal heat-treatments were then conducted to produce similar ferrite-pearlite-based microstructures, irrespective of steels. The steel plates were austenitized at 900°C for 30min, held at 550°C for 3h in a salt-bath to produce ferrite-pearlite- or ferrite-bainite-based microstructures, respectively, and air-cooled to room temperature. |  | austenitization 1200°C 2h started 900°C finished 880°C plate thickness 30mm coiling temperature 620°C 1h austenitized 900°C 30min held 550°C 3h
14891.xlsx | 10.1016/j.jmrt.2018.06.024 | 轧制工艺对性能的影响f(工艺参数以图和表的形式) | 1 | Improvement of formability and tensile mechanical properties of SAE 970X steel by controlled rolling process | It is believed that texture, as the preferred crystallographic orientation of microstructural features, causes plastic anisotropy, leading to a decrease in formability. Thus, promoting recrystallization and randomizing crystallographic texture have been the main methods of increasing formability. The aim of the current study was to improve the tensile properties and formability by means of controlling the microstructural features under controlled rolling processes in an SAE 970X steel. The evolution of microstructure, crystallographic orientation, and grain boundary distribution was analyzed by scanning electron microscope, X-ray diffraction, and electron backscatter diffraction. The results of tensile uniaxial tests and equibiaxial tension behaviors showed that the ultrafine ferrite grains oriented along the {011} and {111} planes parallel to the rolling direction, with adequate slip systems accompanied by the dispersion of martensite/austenite (M-A) microconstituents in the ferritic structure, improved the tensile mechanical properties and formability. The sample subjected to isothermal rolling at 850 degrees C achieved successful results compared to as-received and other controlled rolling methods. (C) 2018 Brazilian Metallurgical, Materials and Mining Association. Published by Elsevier Editora Ltda. | Tensile mechanical properties of processed specimens. | Sample E | Tensile strength (MPa) | 682 | MPa | Yield stress (MPa) | 594 | MPa | Total elongation (%) | 17.9 | % | 0 | 0 | 0.099 | 0 | 0 | 0 | 0 | 0 | 0.08 | 0.26 | 0.018 | 0.005 | 0 | 0 | 0.02 | 0.05 | 0.021 | 1.664 | 0 | 0 | 0.022 | 0.014 | 0 | 0 | 0 | 0 | 0.061 | 0.816 | 0 | 0 | 0 | 0 | 0 | 0 | 0 | 0 |  | Besides, the ductility of the investigated steels can be improved thanks to the application of annealing, which turns the deformation-induced substructure into stable ultra-fine grains . In this study, a commercial SAE 970X microalloyed steel was subjected to different controlled rolling processes followed by air cooling to room temperature. A commercial SAE 970X steel plate, which was industrially hot-rolled after casting, was investigated. The chemical composition was determined by optical emission spectrometry (Shimadzu, PDA-7000); see Table 1. Initial thickness (mm) 15±0.05 Start rolling temperature (°C) 850±20 Thickness (mm) 11±0.05 FRT (°C) 850±20 Thickness (mm) 8±0.05 FRT (°C) 850±20 Thickness (mm) 5±0.05 FRT (°C) 850±20
640.xlsx | 10.1016/j.actamat.2013.06.040 | 成分和工艺影响 | 1 | Synergistic effects of Cu and Ni on nanoscale precipitation and mechanical properties of high-strength steels | There is an increasing demand for ultrahigh-strength terrific steels strengthened by nanoprecipitates. Improvement of the precipitation strengthening response requires an understanding of the nanoscale precipitation mechanisms. In this study, the synergistic effects of Cu and Ni on nanoscale precipitation and mechanical properties of ferritic steels were thoroughly investigated, and new steels with ultra-high strength and high ductility have been developed. Our results indicate that Ni effectively increases the number density of Cu-rich nanoprecipitates by more than an order of magnitude, leading to a substantial increase in yield strength. It appears that Ni decreases both the strain energy for nucleation and the interfacial energy between the nucleus and the matrix, thereby decreasing the critical energy for nucleation of Cu-rich nanoprecipitates. Cu and Ni are also found to be beneficial to grain-size refinement, resulting from lowering the austenite-to-ferrite transformation temperature, as determined from thermodynamic calculations. In addition, the strengthening mechanisms of Cu and Ni were quantitatively evaluated in terms of precipitation strengthening, grain refinement strengthening and solid-solution strengthening. The current findings shed light on the composition-microstructure-property relationships in nanoprecipitate-strengthened ferritic steels. (C) 2013 Acta Materialia Inc. Published by Elsevier Ltd. All rights reserved. | The yield strength (YS), ultimate tensile strength (UTS), elongation (EL) and reduction in area (RA) for the five steels. | Cu-steel | UTS (MPa) | 768 | MPa | YS (MPa) | 484 | MPa | EL (%) | 17.9 | % | 0 | 0.01 | 0.08 | 0 | 0 | 0 | 0 | 0 | 0.3 | 0.3 | 0 | 0 | 0 | 0 | 0.07 | 0.25 | 2.25 | 0.75 | 0 | 0 | 0 | 2 | 0 | 0 | 0 | 0 | 0 | 1 | 0 | 0 | 0 | 0 | 0 | 0 | 0 | 0 |  | The as-cast ingots were cold rolled for multiple passes for a total reduction of ~66%. The tensile specimens of the four steels were solutionized for 30min at 900°C and aged for 2h at 550°C, corresponding to the peak precipitation strengthening in the Cu- and Cu/Ni-steels. |  | solutionized 30min 900°C 2h aged 550°C
10.1007-s11665-014-1360-6.xlsx | 10.1007/s11665-014-1360-6 |  | 1 | Precipitation Behavior and Mechanical Properties of Ti-Mo Medium-Carbon Steel During Austenite to Bainite Transformation | The precipitation behavior and evolution of mechanical properties of Ti-Mo-bearing microalloyed medium-carbon steel during austenite to bainite transformation were studied, and two different cooling rates including ultrafast cooling (similar to 80 A degrees C/s) and accelerated cooling (similar to 15 A degrees C/s) during transformation were also investigated. The results suggest that Ti-Mo-bearing medium-carbon steel yield finer microstructure and nano-precipitates during austenite to bainite transformation during both ultrafast cooling and accelerated cooling processes. Yield strength and tensile strength obtained by ultrafast cooling process were higher than the accelerated cooling process, while the elongation was slightly reduced. Microstructural characterization indicated that grain refinement and precipitation hardening were the primary reasons for the increase in strength. Ultrafast cooling increased the density of dislocations and refined the grain size. Average size of precipitates containing Ti and Mo was 3-6 nm by ultrafast cooling process, while average precipitate size obtained by accelerated cooling process was 6-9 nm. | Table 2 Mechanical property of experimental steel for varied cooling processes | II | Tensile strength, MPa | 1100 | MPa | Yield strength, MPa | 660 | MPa | Total elongation A 50/(%) | 17.84 | % | 0 | 0.0015 | 0.27 | 0 | 0 | 0 | 0 | 0 | 0 | 0.28 | 0.008 | 0.002 | 0 | 0 | 0.15 | 0 | 0.32 | 1.26 | 0 | 0 | 0 | 0 | 0 | 0 | 0 | 0 | 0 | 0.22 | 0 | 0 | 0 | 0 | 0 | 0 | 0 | 0 |  | The steel was melted in a vacuum induction furnace with a capacity of 150 kg and cast into ingots. The chemical composition of the steel is given in Table 1. Ingots of experimental steel were forged into plates of 100 mm × 100 mm × 120 mm size, from which dilatometry specimens of dimensions 6 mm in diameter and 12 mm in length were machined for measurement of Ac1 and Ac3 using Gleeble-3800 thermo-mechanical simulator, and the results were 697 and 807 °C, respectively. Ingots of thickness ~100 mm were reheated at 1250 °C for 2 h for solution treatment and then hot rolled via 2 passes to a final thickness of ~12 mm. After hot rolling, two types of cooling processes were adopted during the phase transformation of austenite to bainite to control the precipitates and mechanical properties: (II) accelerated cooling to ~630 °C and then air cooling to room temperature, the cooling rate of the accelerated cooling was ~15 °C/s. |  | capacity 150 kg forged 100 mm × 100 mm × 120 mm dilatometry specimens 6 mm 12 mm 697 °C 807 °C reheated 1250 °C 2 h
24096.xlsx | 10.1016/j.msea.2013.05.016 | 工艺区分 | 1 | Microstructural evolution and mechanical properties of high strength microalloyed steels: Ultra Fast Cooling (UFC) versus Accelerated Cooling (ACC) | We describe here the microstructural evolution and mechanical properties of high strength microalloyed steels processed using different cooling trajectory. Pilot-scale studies demonstrated that high strength of similar to 700 MPa can be obtained in a microalloyed steel using ultra fast cooling (UFC) positioned at the exit of hot rolling mill, while the yield strength obtained via the conventional thermo-mechanical controlled processing (TMCP) with accelerated cooling (ACC) is similar to 100 MPa less. The underlying reason is that ultra fast cooling positioned immediately after hot rolling enhances strengthening associated with precipitation and grain refinement. Theoretical calculations and experiments indicated that grain refinement and precipitation in TMCP with in-front UFC led to strength increment of similar to 49 and 54 MPa, respectively over the conventional TMCP with ACC process. Furthermore, the microstructural characterization indicated that the density of high angle grain boundaries was increased and the average size of precipitates was reduced from similar to 34 nm to similar to 10 nm, when the cooling pattern is changed from ACC to UFC. The theoretical estimate also indicated that when the cooling profile is changed from the conventional ACC to UFC+ACC, and to UFC, a higher degree of precipitation is responsible for increase in strength in UFC processed hot rolled microalloyed steels. (C) 2013 Elsevier B.V. All rights reserved. | Mechanical properties of microalloyed steel processed using different cooling path. | ACC | Tensile strength, (MPa) | 682 | MPa | Yield strength, (MPa) | 619 | MPa | Elongation, (%) | 17.8 | % | 0 | 0 | 0.075 | 0.0041 | 0 | 0 | 0 | 0 | 0.03 | 0.28 | 0.0026 | 0.0023 | 0 | 0 | 0.06 | 0 | 0 | 1.78 | 0 | 0 | 0 | 0 | 0 | 0 | 0 | 0 | 0.055 | 0.079 | 0 | 0 | 0 | 0 | 0 | 0 | 0 | 0 |  | Ingots of the experimental steel were forged to 100mm in length, 90mm in width and 90mm in thickness. After austenitizing at 1200°C for 2h, hot rolling was carried out on a φ450mm experimental hot mill, with the finish rolling temperature of 900°C. The complete continuous laminar cooling (ACC) and continuous ultra-fast cooling (UFC) route was a labeled as 1# , with a cooling rate ~12°C/s. Steels were finish rolled at (T f ) 900°C, cooled to the coiling temperature of 615°C by either of the three routes (1#, 2#, 3#), and subsequently cooled in the furnace to simulate the coiling process with a cooling rate of ~0.014°C/s. |  | forged 100mm 90mm 90mm austenitizing 1200°C 2h finish rolling temperature 900°C T f 900°C coiling temperature 615°C
22622.xlsx | 10.1016/j.msea.2006.05.093 | 工艺影响 | 1 | The effect of variation of microstructure on fracture mechanics parameters of HSLA-100 steel | The variations in the FCGR curve, the J-R curve, the blunting-line slope and the stretch zone width (SZW) for systematic variation of microstructure in Cu-strengthened HSLA-100 steel has been studied. The microstructural variation in the steel has been introduced through ageing at various temperatures after an initial quenching treatment. This has resulted in progressive tempering of the as-quenched martensitic matrix, accompanied by nanoscale precipitation of coherent Cu particles that gradually coarsen and loose coherency with overageing. It was observed that although there was a systematic trend, the FCGR curves were least sensitive to microstructural changes. The variation of fracture toughness, characterized by J(Q) in most cases and by K-Q for the microstructures displaying highest strengths, correlated well with the inverse relationship between fracture toughness and strength. A systematic trend was also observed for the pre-exponent and exponent of the power-law tearing curve (for cases in which brittle fracture was precluded), the blunting-line slope and the SZW. The effect of coherency of precipitates in restricting plastic flow, as implied from the variation of mechanical properties with ageing temperature is thought to be responsible for the effects observed. (c) 2006 Published by Elsevier B.V. | Mechanical properties of the WQ and aged HSLA-100 steel | 650degC | UTS (MPa) | 934 | MPa | YS (MPa) | 643 | MPa | Elongation (%) | 17.71 | % | 0 | 0 | 0.04 | 0.015 | 0 | 0 | 0 | 0 | 0 | 0.25 | 0.01 | 0.005 | 0 | 0 | 0.02 | 0.03 | 0.6 | 0.9 | 0 | 0 | 3.5 | 1.6 | 0 | 0 | 0 | 0 | 0.03 | 0.6 | 0 | 0 | 0 | 0 | 0 | 0 | 0 | 0 |  | It may be noted that C is kept at a very low level to improve the weldability, and a substantially high content of Ni is provided for increasing the hardenability and improving the hot workability of the steel. The material was available in the form of flat plates from which blanks were machined with their axes oriented along the rolling direction for the fabrication of tensile and fracture specimens. These were austenised for 1h at 910°C and water quenched (WQ). The quenched specimens were then aged for 1h at 650 °C and few additional blanks were aged at 675°C in order to produce systematically varying microstructures. Some blanks were preserved after quenching treatment to investigate the as-quenched properties. |  | austenised 1h 910°C then aged 1h 650 °C aged 675°C
24854.xlsx | 10.1016/j.msea.2016.03.042 | 工艺影响 | 1 | Microstructure and mechanical properties of a medium-carbon bainitic steel by a novel quenching and dynamic partitioning (Q-DP) process | A novel Quenching and Dynamic Partitioning (Q-DP) process for a 0.3C-1.4Si-1.8Mn-1.3Cr-0.3Mo (wt%) bainitic steel was developed and the microstructure and mechanical properties were investigated. The results show that the microstructure of the Q-DP treated steel consists of bainite, martensite and retained austenite, and it exhibit a better combination of tensile strength (above 1500 MPa), total elongation (above 17%) and impact toughness (above 90 J). Among the different Q-DP process, the sample treated by 250 degrees C Q-DP process exhibits the best combination of strength (1519 MPa), ductility (21.3%), the product of strength and elongation (PSE, 32.4 GPa%) and maximum impact toughness (108 J) compared to the quenching and partitioning (Q&P) process and other Q-DP processes. In addition, the work hardening behaviors of the Q&P and Q-DP samples were investigated. The stress-strain curves show that the Q&P and 250 degrees C Q-DP treated samples exhibit the larger uniform elongation and the value of n calculated for samples is 0.109 and 0.101 respectively. (C) 2016 Elsevier B.V. All rights reserved. | Results of mechanical properties after different heat treatment processes | 190degC Q-DP | UTS (MPa) | 1550 | MPa | YS (MPa) | 1400 | MPa | TEL (%) | 17.6 | % | 0 | 0 | 0.3 | 0 | 0 | 0 | 0 | 0 | 0 | 1.4 | 0 | 0 | 0 | 0 | 0 | 0 | 1.3 | 1.8 | 0 | 0 | 0 | 0 | 0 | 0 | 0 | 0 | 0 | 0.3 | 0 | 0 | 0 | 0 | 0 | 0 | 0 | 0 | Nb, V, Ni | The chemical composition of the experimental steel in this study is listed in Table 1. The casting ingots were melted in a vacuum induction furnace. After casting, the ingots were homogenized at 1200°C for 180min, and then hot forged into a billet with a width of 65mm and a thickness of 25mm. The samples were firstly heated at a heating rate of 10°C/s to 920°C and then held for 10min, followed by cooling to room temperature at a cooling rate of 60°C/s. The samples were treated by the Q&amp;P and Q-DP processes, as shown in Fig. 2. All samples were austenitized at 900°C for 20min, followed by salt bath quenching to a targeted temperature. For the Q&amp;P process, samples were quenched to 250 °C in a salt bath for 5min, and then transferred into another salt bath at 320°C for 40min and finally cooled down to ambient temperature in air. For the Q-DP processes, samples were quenched to 190°C for 5min, respectively, followed by immediately transferred into another salt bath with dynamic start partitioning temperature of 320°C, then those samples were continuously cooled from 320°C to 260°C in 40min and eventually quenched by air. In order to relieve the residual stresses formed during air quenching stage, all samples were tempered at 280°C for 120min. |  | homogenized 1200°C 180min then hot forged 65mm thickness 25mm heating rate 920°C held 10min austenitized 900°C 20min quenched 250 °C salt bath 5min 320°C 40min quenched 190°C 5min salt bath 320°C dynamic start partitioning 320°C 260°C 40min tempered 280°C 120min
13769.xlsx | 10.1016/j.jmatprotec.2012.09.021 | 工艺影响 | 4 | Effects of predeformation and semi-solid processing on microstructure and mechanical properties of Cr-V-Mo steel | An energy-efficient process route for manufacturing machine tools and dies of high quality was proposed based on recrystallization and partial melting (RAP) method and semi-solid forming technology. To verify its feasibility, the effects of parameters such as predeformation, heating rate, and holding time on the microstructure and mechanical properties of cast Cr-V-Mo steel were studied experimentally. Recrystallization, austenization, grain growth and partial melting occur during heating of predeformed cast billet. These behaviors refine the microstructure and improve the mechanical properties. The refinement of microstructure and improvement of mechanical properties become more significant, when RAP is conducted with larger predeformation (50%), higher heating rate (50 degrees C/s) and shorter isothermal holding time (20 s). (C) 2012 Elsevier B.V. All rights reserved. | Effects of various processing conditions on yield strength, ultimate strength, and elongation of cast Cr-V-Mo steel (mean of five tests). | RAP with 50% predeformation and 50degC/s heating rate and 20s holding | Ultimate strength (MPa) | 585 | MPa | Yield strength (MPa) | 432 | MPa | Elongation (%) | 17.5 | % | 0 | 0 | 0.36 | 0 | 0 | 0 | 0 | 0 | 0 | 0.94 | 0.014 | 0.003 | 0 | 0 | 0 | 0.8 | 5.26 | 0.47 | 0 | 0 | 0.06 | 0.09 | 0 | 0 | 0 | 0 | 0 | 1.2 | 0 | 0 | 0 | 0 | 0 | 0 | 0 | 0 |  | To improve the plasticity and homogeneity, the cast block was annealed at 850°C for 3h and then machined into rectangular specimens of 50mm length, 20mm width, and 10mm height. RAP(recrystallization and partial melting) entails two working steps: warm predeformation and partial melting. | RAP with 50% predeformation and 50degC/s heating rate and 20s holding | annealed 850°C 3h rectangular specimens 50mm 20mm 10mm
24508.xlsx | 10.1016/j.msea.2014.12.013 | 成分影响 | 1 | Effect of hydrogen on ductility of high strength quenched and tempered (QT) Cr-Ni-Mo steels | The effect of hydrogen on the ductility and fracture characteristics was investigated in the quenched and tempered (QT) high strength Cr-Ni-Mo steels with mostly tempered sorbite and negligible retained austenite. The hydrogen embrittlement susceptibility was evaluated by means of slow strain rate test (SSRT), thermal desorption spectroscopy (TDS), and fractographic analysis on cathodically charged 0Cr16Ni5Mo and 40CrNiMoA steels. The X-ray diffraction results showed that there is no hydride formed on the surface of Cr-Ni-Mo steels after cathodic hydrogen charging. Reduction of area dramatically deteriorated from 74% to 4% by introducing 9.5 wppm hydrogen for 0Cr16Ni5Mo steel, while the variations of plasticity for 40CrNiMoA steel were slight after hydrogen charging. Meanwhile, the TDS results indicated that the activation energies for low temperature peaks were fairly similar, corresponding to the same trapping sites in both experimental steels, while some irreversible trapping sites existed in 40CrNiMoA steel. Moreover, upon increasing the hydrogen concentration, the fracture feature transferred from ductile to a mixed morphology of dimples, quasi-cleavage and intergranular features for 0Cr16Ni5Mo steel, but only just ductile fracture for 40CrNiMoA steel due to low hydrogen concentration. (C) 2014 Elsevier B.V. All rights reserved. | Mechanical properties of the experimental steels. | 40CrNiMoA | Tensile strength, R m (MPa) | 1017 | MPa | Yield strength, R p0.2 (MPa) | 868 | MPa | Elongation, A (%) | 17.5 | % | 0 | 0 | 0.43 | 0 | 0 | 0 | 0 | 0 | 0 | 0.286 | 0.0092 | 0.005 | 0 | 0 | 0 | 0 | 0.668 | 0.623 | 0 | 0 | 1.45 | 0.078 | 0 | 0 | 0 | 0 | 0 | 0.196 | 0 | 0 | 0 | 0 | 0 | 0 | 0 | 0 |  | The 0Cr16Ni5Mo and 40CrNiMoA steels were both supplied in the form of a rod with a diameter of 45mm, which were prepared by vacuum induction melting and electroslag remelting. The 40CrNiMoA steel was austenitized at 860°C for 2.5h, oil cooled, tempered at 540°C, and air cooled. The pre-charged specimens used for hydrogen charging were prepared with a diameter of 5mm and a length of 40mm, which were supplied by as-received heat-treated bars. Both TDS analysis and SSRT specimens were treated as the same condition that ground with SiC papers and cleaned ultrasonically in anhydrous alcohol. |  | diameter 45mm austenitized 860°C 2.5h tempered 540°C diameter 5mm length 40mm
14891.xlsx | 10.1016/j.jmrt.2018.06.024 | 轧制工艺对性能的影响f(工艺参数以图和表的形式) | 1 | Improvement of formability and tensile mechanical properties of SAE 970X steel by controlled rolling process | It is believed that texture, as the preferred crystallographic orientation of microstructural features, causes plastic anisotropy, leading to a decrease in formability. Thus, promoting recrystallization and randomizing crystallographic texture have been the main methods of increasing formability. The aim of the current study was to improve the tensile properties and formability by means of controlling the microstructural features under controlled rolling processes in an SAE 970X steel. The evolution of microstructure, crystallographic orientation, and grain boundary distribution was analyzed by scanning electron microscope, X-ray diffraction, and electron backscatter diffraction. The results of tensile uniaxial tests and equibiaxial tension behaviors showed that the ultrafine ferrite grains oriented along the {011} and {111} planes parallel to the rolling direction, with adequate slip systems accompanied by the dispersion of martensite/austenite (M-A) microconstituents in the ferritic structure, improved the tensile mechanical properties and formability. The sample subjected to isothermal rolling at 850 degrees C achieved successful results compared to as-received and other controlled rolling methods. (C) 2018 Brazilian Metallurgical, Materials and Mining Association. Published by Elsevier Editora Ltda. | Tensile mechanical properties of processed specimens. | Sample C | Tensile strength (MPa) | 713 | MPa | Yield stress (MPa) | 553 | MPa | Total elongation (%) | 17.4 | % | 0 | 0 | 0.099 | 0 | 0 | 0 | 0 | 0 | 0.08 | 0.26 | 0.018 | 0.005 | 0 | 0 | 0.02 | 0.05 | 0.021 | 1.664 | 0 | 0 | 0.022 | 0.014 | 0 | 0 | 0 | 0 | 0.061 | 0.816 | 0 | 0 | 0 | 0 | 0 | 0 | 0 | 0 |  | Besides, the ductility of the investigated steels can be improved thanks to the application of annealing, which turns the deformation-induced substructure into stable ultra-fine grains . In this study, a commercial SAE 970X microalloyed steel was subjected to different controlled rolling processes followed by air cooling to room temperature. A commercial SAE 970X steel plate, which was industrially hot-rolled after casting, was investigated. The chemical composition was determined by optical emission spectrometry (Shimadzu, PDA-7000); see Table 1. Initial thickness (mm) 15±0.05 Start rolling temperature (°C) 835±20 Thickness (mm) 11±0.05 FRT (°C) 795±20 Thickness (mm) 8±0.05 FRT (°C) 785±20 Thickness (mm) 5±0.05 FRT (°C) 750±20
12246.xlsx | 10.1016/j.jallcom.2012.05.129 | 退火工艺影响 | 1 | The microstructure and properties of high performance steels with low yield-to-tensile ratio | The microstructure and properties of 600-800 MPa grade steels produced by TMCP and relaxation-precipitation-controlled phase transformations (RPC) has been studied. The influence of tempering process on the yield-to-tensile ratio of steels has been investigated by means of optical microscopy, scanning electron microscopy (SEM), transmission electron microscopy (TEM) and X-ray diffraction ()CAD). The results show that after the RPC processing the microstructures of steels are mainly composed of bainite. The bainite has been refined markedly after the relaxation processing, therefore the properties of steels has been improved evidently. In order to decrease the yield-to-tensile ratio the steels underwent high temperature tempering. It has been found that increasing tempering temperature the yield-to-tensile ratio of steels decreased. The XRD and TEM results show that the amount of the retained austenite increases when the tempering temperature is higher than 680 degrees C. The more the amount of the retained austenite is and the less the yield-to-tensile ratio of steels is. (C) 2012 Elsevier B.V. All rights reserved. | Mechanical properties of as rolled and tempered steels. | 650degC tempered | Tensile strength (MPa) | 841 | MPa | Yield strength (MPa) | 814 | MPa | Elongation (%) | 17.4 | % | 0 | 0 | 0.048 | 0 | 0 | 0 | 0 | 0 | 0 | 0.4 | 0 | 0 | 0 | 0 | 0.01 | 0 | 0.36 | 1.41 | 0 | 0 | 0.93 | 1.18 | 0 | 0 | 0 | 0 | 0.057 | 0.2 | 0 | 0 | 0 | 0 | 0 | 0 | 0 | 0 |  | Low carbon steel was designed and prepared in a 25kg vacuum induction furnace. After the casting in the vacuum atmosphere the ingot was directly cooled into water, and then the steel was forged into an 80mm thick slab. The chemical composition of the steel is listed in Table 1 . The measured Ac1 and Ac3 temperatures for the present steel were 712 and 810°C respectively. After forging, the steel was reheated to 1200°C and held for 2h, and then it was rolled to 10mm thick plate. The plates were then cooled in air to 800°C from the finish rolling temperature (relaxation process) and followed by the accelerated cooling to 400°C, and then cooled to room temperature in air. In order to investigate the effect of tempering on the properties the samples were tempered at 650 °C for 0.5 and 1h. |  | forged 80mm reheated 1200°C held 2h rolled 10mm accelerated cooling 400°C tempered 650 °C 1h
23677.xlsx | 10.1016/j.msea.2011.10.015 |  | 1 | Effects of carbon equivalent and cooling rate on tensile and Charpy impact properties of high-strength bainitic steels | The effects of carbon equivalent and cooling rateon tensile and Charpy impact properties of high-strength bainitic steels were investigated. Eight steel plates were fabricated with varying C, Cr, and Nb additions under two different cooling rates, and their microstructures, tensile, and Charpy impact properties were evaluated. Volume fractions of microstructural components present in the steels increased in the order of granular bainite, acicular ferrite, bainitic ferrite, and martensite as the carbon equivalent or cooling rate increased, which resulted in decreased ductility and upper shelf energy and increased energy transition temperature in spite of increased strength. In the steels containing about 50 vol.% of bainitic ferrite and martensite, the tensile strength was about 900 MPa, while the elongation and upper shelf energy were about 20% and 200J, respectively. In order to achieve the best combination of tensile strength, ductility, and upper shelf energy, e.g., 860-900 MPa, 20%, and 200J, respectively, granular bainite, and acicular ferrite were produced by controlling the carbon equivalent and cooling rate, while about 50 vol.% of bainitic ferrite and martensite were maintained to keep the high strength. (C) 2011 Elsevier B.V. All rights reserved. | Room-temperature tensile properties of the steels. | C4-C | Tensile strength (MPa) | 1059 | MPa | Yield strength (MPa) | 844 | MPa | Elongation (%) | 17.3 | % | 0 | 0.001 | 0.07 | 0.003 | 0 | 0 | 0 | 0 | 0.03 | 0.25 | 0 | 0 | 0 | 0 | 0.015 | 0.04 | 0.6 | 1.9 | 0 | 0 | 0.5 | 0 | 0 | 0 | 0 | 0 | 0.06 | 0.25 | 0 | 0 | 0 | 0 | 0 | 0 | 0 | 0 |  | After the austenitization at 1150°C for 1h, rolling was started at about 850°C and finished in the austenite region above Ar3. The rolled plates were air-cooled down to the start cooling temperature of 600°C at a cooling rate of 0.1°C/s, and then were water-cooled at a cooling rate of 10°C/s to room temperature. |  | austenitization 1150°C 1h started 850°C air-cooled 600°C
10.1007-s11665-014-1360-6.xlsx | 10.1007/s11665-014-1360-6 |  | 1 | Precipitation Behavior and Mechanical Properties of Ti-Mo Medium-Carbon Steel During Austenite to Bainite Transformation | The precipitation behavior and evolution of mechanical properties of Ti-Mo-bearing microalloyed medium-carbon steel during austenite to bainite transformation were studied, and two different cooling rates including ultrafast cooling (similar to 80 A degrees C/s) and accelerated cooling (similar to 15 A degrees C/s) during transformation were also investigated. The results suggest that Ti-Mo-bearing medium-carbon steel yield finer microstructure and nano-precipitates during austenite to bainite transformation during both ultrafast cooling and accelerated cooling processes. Yield strength and tensile strength obtained by ultrafast cooling process were higher than the accelerated cooling process, while the elongation was slightly reduced. Microstructural characterization indicated that grain refinement and precipitation hardening were the primary reasons for the increase in strength. Ultrafast cooling increased the density of dislocations and refined the grain size. Average size of precipitates containing Ti and Mo was 3-6 nm by ultrafast cooling process, while average precipitate size obtained by accelerated cooling process was 6-9 nm. | Table 2 Mechanical property of experimental steel for varied cooling processes | I | Tensile strength, MPa | 1124 | MPa | Yield strength, MPa | 688 | MPa | Total elongation A 50/(%) | 17.2 | % | 0 | 0.0015 | 0.27 | 0 | 0 | 0 | 0 | 0 | 0 | 0.28 | 0.008 | 0.002 | 0 | 0 | 0.15 | 0 | 0.32 | 1.26 | 0 | 0 | 0 | 0 | 0 | 0 | 0 | 0 | 0 | 0.22 | 0 | 0 | 0 | 0 | 0 | 0 | 0 | 0 |  | The steel was melted in a vacuum induction furnace with a capacity of 150 kg and cast into ingots. The chemical composition of the steel is given in Table 1. Ingots of experimental steel were forged into plates of 100 mm × 100 mm × 120 mm size, from which dilatometry specimens of dimensions 6 mm in diameter and 12 mm in length were machined for measurement of Ac1 and Ac3 using Gleeble-3800 thermo-mechanical simulator, and the results were 697 and 807 °C, respectively. Ingots of thickness ~100 mm were reheated at 1250 °C for 2 h for solution treatment and then hot rolled via 2 passes to a final thickness of ~12 mm. After hot rolling, two types of cooling processes were adopted during the phase transformation of austenite to bainite to control the precipitates and mechanical properties: (I) ultrafast cooling to ~630 °C and then air cooling to room temperature, the cooling rate of the ultrafast cooling was ~80 °C/s. |  | capacity 150 kg forged 100 mm × 100 mm × 120 mm dilatometry specimens 6 mm 12 mm 697 °C 807 °C reheated 1250 °C 2 h
26675.xlsx | 10.1016/j.msea.2021.141594 | 工艺影响，工艺在图中 | 1 | On the structure-property relationship in a novel 1000 MPa hot-rolled TRIP steel with strain-assisted ferrite transformation | We describe here structure-property relationship in a novel 1000 MPa hot-rolled TRIP steel with strain-assisted ferrite processed by thermo-mechanical controlled processing (TMCP) and tuning of the coiling process. A wide range of experimental material characterization techniques, notably, electron microscopy, EBSD, TEM, and nanoindentation were uniquely combined to understand the structure-property relationship. The ultrafine ferrite (average size of similar to 2.2-3.4 mu m) was obtained by strain-assisted ferrite transformation and carbon was enriched in untransformed austenite, which led to increase in the content of retained austenite. The results indicated that ferrite delayed granular bainite transformation, and a high content of ferrite resulted in high austenite hardenability and facilitated the formation of lath bainite and martensite. The volume fraction of retained austenite was initially increased with the decrease of rolling temperature, followed by a decrease. Both granular bainite and lath bainite contained blocky retained austenite, while film-like retained austenite mainly existed in lath bainite. A good combination of strength and plasticity in the experimental steel was obtained because of strong TRIP effect. The product of tensile strength and % elongation (PSE) of the experimental steel approached 20.4 GPa.%, which is significantly greater as compared to hot-rolled ferrite-free TRIP steels. | Mechanical properties of experimental steels and other steels used for comparison. | R820-C | UTS/MPA | 1069 | MPa | YS/MPa | 605 | MPa | TEL/% | 17.1 | % | 0 | 0 | 0.11 | 0 | 0 | 0 | 0 | 0 | 0 | 1.54 | 0 | 0 | 0 | 0 | 0.02 | 0 | 0 | 1.99 | 0 | 0 | 0 | 0 | 0 | 0 | 0 | 0 | 0 | 0 | 0 | 0 | 0 | 0 | 0 | 0 | 0 | 0 |  | A 100 kg ingot was cast using a vacuum furnace and hot forged into billets with transverse dimension of 60 mm × 30 mm. Prior to rolling, dilatometry experiment was carried out using DIL805 A/D dilatometer to investigate the feasibility of introduction of ferrite and to define TMCP parameters. The cylindrical samples of dimensions φ 5 mm × 10 mm were prepared from billets. After homogenization at 1200 °C for 3 min, the samples were air-cooled to 1050 °C for first compression (true strain of 0.18 and strain rate of 1 s-1), and then air-cooled to specific temperature (900/850/800/750/720 °C) for second compression (true strain of 0.47 and strain rate of 1 s-1). This was followed by air cooling of samples at a rate of 5 °C/s to room temperature. A sample without deformation at 1200 °C was directly air-cooled to room temperature for comparison. Fig. 1 illustrates the schematic of TMCP. 30 mm thick billets were reheated to 1200 °C for 2 h, followed by two stage controlled rolling using a laboratory rolling mill. First, the billets were rolled to an intermediate thickness of 12 mm via 3 passes. After air cooling to specific temperature (820 °C), the intermediate billets were rolled to 3 mm thick sheets via 5 passes. For comparison, the sheet with secondary rolling temperature of 750 °C was air-cooled directly to room temperature after rolling. |  | transverse dimension 60 mm × 30 mm air-cooled 1050 °C 1200 °C air cooling 5 °C/s deformation 1200 °C thick billets 1200 °C 2 h intermediate thickness 12 mm specific temperature 820 °C rolled 3 mm temperature 750 °C
24096.xlsx | 10.1016/j.msea.2013.05.016 |  | 1 | Microstructural evolution and mechanical properties of high strength microalloyed steels: Ultra Fast Cooling (UFC) versus Accelerated Cooling (ACC) | We describe here the microstructural evolution and mechanical properties of high strength microalloyed steels processed using different cooling trajectory. Pilot-scale studies demonstrated that high strength of similar to 700 MPa can be obtained in a microalloyed steel using ultra fast cooling (UFC) positioned at the exit of hot rolling mill, while the yield strength obtained via the conventional thermo-mechanical controlled processing (TMCP) with accelerated cooling (ACC) is similar to 100 MPa less. The underlying reason is that ultra fast cooling positioned immediately after hot rolling enhances strengthening associated with precipitation and grain refinement. Theoretical calculations and experiments indicated that grain refinement and precipitation in TMCP with in-front UFC led to strength increment of similar to 49 and 54 MPa, respectively over the conventional TMCP with ACC process. Furthermore, the microstructural characterization indicated that the density of high angle grain boundaries was increased and the average size of precipitates was reduced from similar to 34 nm to similar to 10 nm, when the cooling pattern is changed from ACC to UFC. The theoretical estimate also indicated that when the cooling profile is changed from the conventional ACC to UFC+ACC, and to UFC, a higher degree of precipitation is responsible for increase in strength in UFC processed hot rolled microalloyed steels. (C) 2013 Elsevier B.V. All rights reserved. | Mechanical properties of microalloyed steel processed using different cooling path. | UFC | Tensile strength, (MPa) | 764 | MPa | Yield strength, (MPa) | 731 | MPa | Elongation, (%) | 17.1 | % | 0 | 0 | 0.075 | 0.0041 | 0 | 0 | 0 | 0 | 0.03 | 0.28 | 0.0026 | 0.0023 | 0 | 0 | 0.06 | 0 | 0 | 1.78 | 0 | 0 | 0 | 0 | 0 | 0 | 0 | 0 | 0.055 | 0.079 | 0 | 0 | 0 | 0 | 0 | 0 | 0 | 0 |  | Ingots of the experimental steel were forged to 100mm in length, 90mm in width and 90mm in thickness. After austenitizing at 1200°C for 2h, hot rolling was carried out on a φ450mm experimental hot mill, with the finish rolling temperature of 900°C. The complete continuous laminar cooling (ACC) and continuous ultra-fast cooling (UFC) route was a labeled as 3# , with a cooling rate 65°C/s. Steels were finish rolled at (T f ) 900°C, cooled to the coiling temperature of 615°C by either of the three routes (1#, 2#, 3#), and subsequently cooled in the furnace to simulate the coiling process with a cooling rate of ~0.014°C/s. |  | forged 100mm 90mm 90mm austenitizing 1200°C 2h finish rolling temperature 900°C T f 900°C coiling temperature 615°C
10.1007-s10853-016-0676-z.xlsx | 10.1007/s10853-016-0676-z | 充氢时间的影响 | 4 | Effect of hydrogenation on mechanical properties and tensile fracture mechanism of a high-nitrogen austenitic steel | Austenitic stainless steels are frequently used for hydrogen applications due to their high ductility at low temperatures and lower hydrogen environment embrittlement compared to ferritic steels. We study the effect of electrochemical hydrogen saturation up to 40 h on tensile behavior and fracture mechanisms in high-nitrogen austenitic 17Cr-24Mn-1.3V-0.2C-1.3N steel. Hydrogen saturation weakly influences the characteristic of stress-strain curves, but decreases steel ductility, yield stress, and ultimate tensile stress. Hydrogenation provides a change in steel fracture peculiarities-a hydrogen-assisted thin brittle surface layer of & 5 lm and ductile subsurface layer of 50-150 lm in width in hydrogen- saturated specimens. The subsurface layer shows ductile transgranular fracture with elongated dimples and flat facets. The central parts of fracture surfaces for hydrogenated specimens show ductile fracture mode similar to hydrogen-free state, but they include numerous secondary cracks both for central part and for transition zone between ductile central part and subsurface layer associated with highest hydrogen saturation. The possible reasons of decrease in hydrogen-associated ductility and change in fracture character are discussed. | Table 2 Tensile properties of 17Cr–24Mn–1.3V–0.2C–1.3N steel depending on hydrogenation condition | Initial | UTS (MPa) | 1580 | MPa | YS (MPa) | 1270 | MPa | EL (%) | 17 | % | 0 | 0 | 0.21 | 1.27 | 0 | 0 | 0 | 0 | 0 | 0.94 | 0.04 | 0.01 | 0 | 0 | 0 | 1.33 | 17.25 | 23.79 | 0 | 0 | 0 | 0 | 0 | 0 | 0 | 0 | 0 | 0 | 0 | 0 | 0 | 0 | 0 | 0 | 0 | 0 |  | High-nitrogen chrome-manganese 17Cr-24Mn-1.3V-0.2C-1.3N steel was chosen as an object of investigation. The ingots with the cross-section of 10 × 10 (mm) were hot rolled at 1150 °C into sheets of 1 mm thickness followed by air cooling. The flat specimens for tensile testing with the gage section of 1 × 2.5 × 18 (mm) were cut in rolling plane; the tensile axis coincided with the rolling direction. The specimens had the final thickness of 0.8 mm. The tensile tests were conductedat room temperature and a strain rate of 4.6 x 10-4 s-1 using electromechanical machine LFM-125 (Walter+BaiAG). |  | hot rolled 1150 °C 1 mm final thickness 0.8 mm
10.1007-s11661-016-3720-3.xlsx | 10.1007/s11661-016-3720-3 | 成分影响 | 1 | Development of Fine-Grained, Low-Carbon Bainitic Steels with High Strength and Toughness Produced Through the Conventional Hot-Rolling and Air-Cooling | Low-carbon bainitic steels have created enormous interest among scientists across the world in the past few decades because of their high strength, toughness, and weldability replacing the conventional quenched and tempered medium-carbon steels. Three experimental steels with varying alloy additions were made in a 100-kg laboratory induction furnace and cast into 100-mm-diameter cylindrical ingots. These ingots were hot-rolled and air-cooled to 6-mm plates in an experimental rolling mill with selected thermomechanical parameters. Steels processed through this process provided an ultrafine low-carbon bainitic microstructure with maximum yield strength (YS) and ultimate tensile strength (UTS) 575 and 705 MPa, respectively. The Charpy impact toughness of the experimental steels was excellent, and at 253 K (-20 A degrees C), it varied from 114 to 170 Joules. Cu-B-added steel was found to give an optimum combination of strength, YS-575 MPa, and toughness, 114 J at 253 K (-20 A degrees C). Thus, fine-grained, low-carbon bainitic steels could be developed with a proper combination of alloying elements and thermomechanical parameters even by air-cooling. | Table II Hardness and Tensile Properties of the Experimental Steels | Steel 3 | Ultimate Tensile Strength (MPa) | 705 | MPa | 0.2 pct Yield Strength (MPa) | 575 | MPa | Elongation pct EL | 17 | no mentioned | 0 | 0.001 | 0.027 | 0 | 0 | 0 | 0 | 0 | 0 | 0.27 | 0.007 | 0.01 | 0 | 0 | 0.008 | 0.039 | 0.01 | 1.59 | 0 | 0 | 0.88 | 0.47 | 0 | 0 | 0 | 0 | 0.041 | 0.28 | 0 | 0 | 0 | 0 | 0 | 0 | 0 | 0 |  | The present work thus, aimed at production of fine-grained, low-carbon bainitic steels with high strength and toughness through industry-friendly conventional hot-rolling and air-cooling routes without the necessity of tempering treatment. Three experimental heats of 25 kg each were made in a Inductotherm laboratory air induction furnace with varying alloying combinations. The cast cylindrical ingots were 100 mm in diameter. The defective portion comprising about 25 pct from top and 10 pct from bottom of the ingots was discarded. The trimmed ingots were heated to 1373 K (1100 °C) and soaked for 3 hours. After soaking, the ingots were hot-rolled into 20-mm-thick plates in a HILLE, UK 2-Hi experimental rolling mill. Samples for dilatometry and hot compression studies were prepared from the as-rolled plates. After determining the optimum process parameters for obtaining the desired microstructural morphology of the steels, the plates were further rolled into 6-mm plates in three passes with the final rolling temperature (FRT) of 1173 K (900 °C) followed by air cooling (AC). |  | experimental heats 25 kg comprising 25 pct 10 pct heated 1373 K 1100 °C soaked 3 hours final rolling temperature 1173 K 900 °C