10.1007-s11661-013-1613-2.xlsx | 10.1007/s11661-013-1613-2 | 室温测试 | 1 | Effects of Microstructure on Tensile, Charpy Impact, and Crack Tip Opening Displacement Properties of Two API X80 Pipeline Steels | The effects of microstructure on tensile, Charpy impact, and crack tip opening displacement (CTOD) properties of two API X80 pipeline steels were investigated in this study. Two API X80 pipeline steels consisting of acicular ferrite and granular bainite, and a small amount of hard phases such as martensite and secondary phases have elongated grains along the rolling direction, so that they show different mechanical properties as the specimens' directions change. The 90 deg specimens have high tensile strength due to the low stress concentration on the fine hard phases and the high loads for the deformation of the elongated grains. In contrast, the 30 deg specimens have less elongated grains and larger hard phases such as martensite, with the size of about 3 mu m, than the 90 deg specimens. Hence, the 30 deg specimens have low tensile strength because of the high stress concentration on the large hard phases and the low loads to deform grains. In the 90 deg specimen, brittle crack propagation surfaces are even since cracks propagate in a straight line along the elongated grain structure. In the 30 deg specimen, however, brittle crack propagation surfaces are uneven, and secondary cracks are observed, because of the zigzag brittle crack propagation path. In the CTOD properties, the 90 deg specimens have maximum forces of higher magnitude than the 30 deg specimens, because of the elongated grain structure. However, CTODs of the 90 deg specimens are lower than those of the 30 deg specimens because of the low plastic deformation areas by the elongated grains in the 90 deg specimens. DOI: 10.1007/s11661-013-1613-2 (C) The Minerals, Metals & Materials Society and ASM International 2013 | Table III Tensile Properties at Room Temperature and 253 K (−20 °C) of the Specimens | B90 | Ultimate Tensile Strength (MPa) | 845 | MPa | Yield Strength (MPa) | 720 | MPa | Elongation (Pct) | 17 | no mentioned | 0 | 0 | 0.07 | 0 | 0 | 0 | 0 | 0 | 0 | 0.25 | 0.01 | 0.001 | 0 | 0 | 0.02 | 0.05 | 0 | 1.85 | 0 | 0 | 0.2 | 0 | 0 | 0 | 0 | 0 | 0.07 | 0.3 | 0 | 0 | 0 | 0 | 0 | 0 | 0 | 0 |  | In this study, plate-type two API X80 pipeline steels having different distributions of hard phases and elongated grains along the rolling direction were fabricated by controlling a carbon content and hot rolling process. The steels used in this study were API X80 pipeline steels (minimum yield strength level; 615 MPa), and their chemical compositions are shown in Table I. An overall grain refinement effect was expected by rolling with a high rolling reduction ratio of 80 pct in the non-recrystallized region of austenite after austenitization at 1453 K (1180 °C) for 2 hours. Rolling was finished at 1155 K (782 °C) in the austenite region above Ar3. After the finish rolling, the steels were rapidly cooled to finish cooling temperature of 785 K (512 °C) at the cooling speed ranging from 15 to 20 K/s, and then were cooled in the air, to room temperature. Specimens were machined in 90 deg to the rolling direction of the steel plates, which are the directions for guarantees of mechanical properties of the UOE and the spiral pipes. For convenience, these four specimens are referred to as ‘A90', ‘A30', ‘B90', and ‘B30' according to the carbon content and the direction. |  | rolling 80 pct austenitization 1453 K 1180 °C 2 hours finished 1155 K 782 °C temperature 785 K 512 °C 15 20 K/s machined 90 deg
25054.xlsx | 10.1016/j.msea.2016.10.011 | 工艺影响 | 1 | Effect of bainitic isothermal transformation plus Q & P process on the microstructure and mechanical properties of 0.2C bainitic steel | A novel bainitic isothermal transformation plus quenching and partitioning (B-QP) process was developed for a 0.2C-1.5Si-1.8Mn bainitic steel. The microstructure and mechanical properties of the steel treated by different heat treatment process were investigated. The results show that the B-3-QP (the subscript '3' indicates the isothermal holding of 3 min for the bainitic transformation) samples exhibit a multiphase microstructure containing carbide-free bainite, martensite, film-like retained austenite. The microstructure is much finer than that of the Q & T samples with full martensite and the B-30-QP samples with a bainite microstructure. Although the Q & T sample has the highest tensile strength (1455 MPa), the ductility and the product of strength and elongation (PSE) are lower. In contrast, the B-3-QP and B-30-QP samples exhibit better ductility and higher PSE values of 26.3 GPa% and 28.2 GPa%, respectively. Furthermore, the B3-QP sample exhibits maximum impact toughness value of 121 Jcm(-2), which is about 20% and 55% higher than those of Q & T sample (101 J cm(-2)) and B-30-QP sample (78 J cm(-2)) respectively. | Mechanical properties of the samples treated by different heat treatment process. | Q&T | Ultimate tensile strength (MPa) | 1455 | MPa | Yield strength (s0.2) (MPa) | 1405 | MPa | Elongation (%) | 17 | % | 0 | 0 | 0.2 | 0 | 0 | 0 | 0 | 0 | 0 | 1.5 | 0 | 0 | 0 | 0 | 0 | 0.05 | 1.3 | 1.8 | 0 | 0 | 0 | 0 | 0 | 0 | 0 | 0 | 0.05 | 0.3 | 0 | 0 | 0 | 0 | 0 | 0 | 0 | 0 |  | The steel was melted in a vacuum induction furnace. After casting, the ingots were homogenized at 1200°C for 180min, and then hot forged into a billet with a dimension of 25mm×65mm×800mm. The Ms point of the experimental steel was measured as 350°C by a HF-PJ-14 thermal dilatometer, using 6mm diameter×30mm cylindrical specimen. The specimen was firstly heated to 920°C at a heating rate of 10°Cs-1, held at this temperature for 10min, and then cooled to room temperature at a cooling rate of 60°Cs-1. All the samples were firstly heated to 900°C for 20min for full austenitization, followed by different cooling processes. For Q&amp;T process, after austenitized at 900°C, the samples were quenched directly by oil to room temperature to obtain the full martensite.All samples treated by Q&amp;T and B-QP processes were tempered at 260°C for 2h. In order to easily examine the volume fraction of bainite after isothermally held at 370°C for different time, the samples were directly quenched by water to room temperature without tempering. |  | homogenized 1200°C 180min Ms point 350°C firstly heated 920°C heating rate 10min firstly heated 900°C 20min austenitized 900°C tempered 260°C 2h held 370°C
10.1007-s11661-019-05135-x.xlsx | 10.1007/s11661-019-05135-x | 成分和热处理工艺影响 | 1 | Changes in the Microstructure and Mechanical Properties of Railway Wheel Steels as a Result of the Thermal Load Caused by Shoe Braking | An investigation was carried out to study the effects caused by shoe braking on the microstructure and mechanical properties of ER7, CLASS B, CLASS C, and SANDLOS((R)) wheels as a result of the thermal load. Particular attention was given to cases of exposure to medium and high temperatures, namely from 700 degrees C to 970 degrees C, followed by air cooling. Hardness measurements, tensile tests, toughness tests, fatigue crack growth tests, and microstructural observations were carried out on samples extracted from new wheels, with and without heat treatments simulating the microstructural modifications caused by shoe braking. The experiments showed that the hardness, yield strength and ultimate tensile strength of the steels all decrease with the heat-treatment temperature up to 750 degrees C due to globular pearlite formation. However, after the heat treatment at 970 degrees C, these properties show a trend inversion, as the globular pearlite no longer appears, while, in some cases, traces of bainite and martensite are observed. On the other hand, the fracture toughness, crack propagation threshold, and rate are not significantly altered by the heat treatments, showing the steels to have a good stability under the thermal loads caused by shoe braking. | Table III Tensile Properties of the Steels Under the Untreated and Heat-Treated Conditions | ER7 | Tensile Strength (MPa) | 837 | MPa | Yield Strength (MPa) | 467 | MPa | Elongation to Fracture (Pct) | 17 | no mentioned | 0 | 0 | 0.49 | 0 | 0 | 0 | 0 | 0 | 0 | 0.34 | 0.008 | 0.002 | 0 | 0 | 0 | 0 | 0 | 0.75 | 0 | 0 | 0 | 0 | 0 | 0 | 0 | 0 | 0 | 0 | 0 | 0 | 0 | 0 | 0 | 0 | 0 | 0 |  | The industrial heat treatments performed in wheel production are rim chilling and tempering. At the end of the rim chilling, the wheel is tempered at 500 °C for 5 hours, followed by air-cooling to room temperature. All the specimens were taken from the wheels after the industrial heat treatments. Then, several samples were heat treated at various temperatures to reproduce the modification of the microstructure due to the shoe braking. The specimens were heated to the chosen temperature with a rate of 40 °C/h, maintained at this temperature for 45 minutes, and then air-cooled to room temperature in order to obtain a uniform microstructure. The temperatures of 970 °C were chosen as representative of each temperature range, imposing heating-cooling heat treatments on wheel specimens so as to obtain the same microstructure that was observed in shoe-braked wheels. |  | tempered 500 °C 5 hours heated 40 °C/h chosen temperature 45 minutes temperatures 970 °C
24686.xlsx | 10.1016/j.msea.2015.08.018 |  | 1 | Structure-property correlation of AISI 1080 steel subjected to cyclic quenching treatment | Annealed AISI 1080 steel bars were subjected to cyclic heat treatment for different number of cycles, viz. 1-cycle, 2-cycle and 3-cycle. Each cycle consisted of inserting the specimen in an electric resistance furnace at a temperature of 775 degrees C (in fully austenitic region) and holding for a short duration (6 mm), followed by oil quenching to the room temperature. Besides, tempering treatment (at 300 degrees C for 1 h) was also provided after 3 cycles of heat treatment. Such a typical thermal cycling resulted in the evolution of a novel microstructure that comprised of microscopic clusters and submicroscopic spheroids of cementite in a matrix of martensite after 3 cycles of heat treatment. Accordingly, much higher hardness (845 HV), strength (UTS=1609 MPa) and equivalent ductility (% Elongation=8) were achieved with 3 cycles of heat treatment as compared to conventional hardened and tempered AISI 1080 steel (Hardness=616 HV, UTS= 1206 MPa, % Elongation=9). Execution of tempering after 3 cycles of heat treatment resulted in reasonable strength (UTS=1256 MPa) with higher ductility (% Elongation=13). (C) 2015 Elsevier B.V. All rights reserved. | Results of tensile test. | SDH-OQ-1 cycle | Ultimate tensile strength (MPa) | 865 | MPa | Yield strength (MPa) | 446 | MPa | % Elongation | 17 | % | 0 | 0 | 0.79 | 0 | 0 | 0 | 0 | 0 | 0.0006 | 0.33 | 0.023 | 0.005 | 0 | 0 | 0 | 0 | 0.1 | 0.73 | 0 | 0 | 0.07 | 0 | 0 | 0 | 0 | 0 | 0 | 0.03 | 0 | 0 | 0 | 0 | 0 | 0 | 0 | 0 |  | Initially, hot rolled bars (dimension: 80 mm ∅ × 140 mm ) of this steel were subjected to full annealing treatment at 775°C for 1h 20min with furnace cooling. This annealed steel was considered as the as-received material for present research investigation. The bars of dimension 112mm×14mm×10mm were machined out from the annealed steel bar. These steel bars were subjected to cyclic heat treatment for different number of cycles, viz. 1-cycle. Each cycle consisted of inserting the specimen in an electric resistance furnace at a temperature of 775°C (fully austenitic region) and holding for 6min (short duration), followed by oil quenching to the room temperature. |  | hot rolled 80 mm 140 mm full annealing treatment 775°C 1h 20min temperature 775°C holding 6min
10.1007-s11665-017-2988-9.xlsx | 10.1007/s11665-017-2988-9 | 热处理工艺影响 | 1 | Effect of Normalizing Temperature on Fracture Characteristic of Tensile and Impact Tested Creep Strength-Enhanced Ferritic P92 Steel | The high-temperature Cr-Mo creep strength-enhanced ferritic (CSEF) steels are mainly used in nuclear and thermal power plants. In the present investigation, a systematic study on fracture surface morphologies of tensile and impact tested specimens and mechanical properties of cast and forged (C&F) P92 steel was performed for various heat treatment conditions. The heat treatment was carried out in normalizing temperature range of 950-1150 degrees C and then tempered to a fixed tempering temperature of 760 degrees C. The effect of varying normalizing temperatures before and after tempering on microstructure evolution, tensile properties, Vicker's hardness and Charpy toughness was studied. The normalizing temperature before and after tempering was having a noticeable effect on mechanical properties of as-received P92 steel. The fracture surface of impact and tensile tested samples was also studied for various normalizing temperatures with or without tempering. Fracture surface morphology was affected by the presence of secondary phase carbide particles. The fraction area of cleavage facets on the tensile fracture surface was found to be increased with an increase in the normalizing temperature. The fractured tensile specimens were characterized by transgranular ductile dimples, tear ridges and transgranular cleavage facets for various heat treatments. The fracture mode of impact tested samples was more complex. It showed both quasi-cleavage facets and ductile dimple tearing for various normalizing temperatures. | Table 2 Mechanical properties of as-received P92 steel and after various heat treatments performed on C&amp;F P92 steel | N&T 1050/760 | Tensile strength, MPa | 649 | MPa | Yield strength, MPa | 510 | MPa | % elongation | 17 | % | 0 | 0 | 0.101 | 0 | 0 | 0 | 0 | 0 | 0.023 | 0.48 | 0.007 | 0.003 | 0 | 0 | 0 | 0.24 | 9.09 | 0.58 | 0 | 0 | 0 | 0.025 | 0 | 0 | 0 | 0 | 0.073 | 0.422 | 0 | 0 | 0 | 0 | 0 | 1.865 | 0 | 0 |  | P92 steel is used in high-temperature service condition and supplied in normalizing and tempering (N&T) state. In the present study, P92 steel was supplied in cast and forged (C&F) state. The C&F P92 steel was subjected to normalizing and tempering treatment before put in service. The chemical composition of the as-received material is analyzed by using optical emission spectrometry as given in Table 1. The as-received plates of dimensions 200 mm × 100 mm × 10 mm have been received from Bharat Heavy Electricals Limited (BHEL), Haridwar. Initially, the as-received P92 steel plates were subjected to various normalizing temperature ranges from 1050 °C for 1 h and then tempered at 760 °C for 2 h in an electric resistance furnace (Ref 17, 24). To find the effect of normalizing temperature on tensile strength, the flat sub-size tensile samples were prepared from as-received and heat-treated P92 steel plate. |  | various normalizing temperature ranges 1050 °C 1 h then tempered 760 °C 2 h
26020.xlsx | 10.1016/j.msea.2019.138079 | 工艺参数影响 | 4 | Development of high ductile ultra high strength structural steel through stabilization of retained austenite and stacking fault | In the current study, a bainitic grade steel of 1.5 GPa and similar to 35% elongation and a martensitic grade steel with 2 GPa and similar to 20% elongation have been developed. The uniqueness of the work lies in achieving high strength with extended ductility in the bainitic and martensitic grade steels through solid solution strengthening and a possible twin plasticity mechanism. Both the microstructures consist of mechanically stable retained austenite with different morphology and characteristics. The synergic effect of carbon in lowering stacking fault energy and the stability of RA is proposed based on microstructural and mechanical characterisation of the developed steels. TEM investigations reveal the presence of stacking fault in the microstructure. This is one of the major indications of lowering of SFE in the retained austenite and subsequently augment the twin formation during tensile straining and thus contribute towards ductility. | Tensile properties obtained in various specimens. | M160QT | UTS (MPa) | 1853 | MPa | 0.2% Yield Stress (MPa) | 1052 | MPa | % Elongation | 17 | % | 0 | 0 | 0.41 | 0 | 0 | 0 | 0 | 0 | 0.61 | 1.6 | 0.017 | 0.012 | 0 | 0 | 0 | 0.08 | 1.01 | 0.7 | 0 | 1.5 | 2.9 | 0.21 | 0 | 0 | 0 | 0 | 0 | 0.29 | 0 | 0 | 0 | 0 | 0 | 0 | 0 | 0 |  | The alloy was prepared using 40 kg air melting furnace. The cast ingot was cropped and annealed at 1250 °C for 3 Hrs. and hot forged down to 20 mm thick plate. This plate was cut into small pieces of 65 mm × 20 mm X 15 mm dimensions. | Hot-Rolling-Quenched to 100 degC-Air-Cool to room temperature-Tempering at 160 degC for 24 HRS | annealed 1250 °C hot forged 20 mm
32427.xlsx | 10.1016/j.vacuum.2021.110709 |  | 1 | Microstructure characteristics and impact fracture mechanisms of Nb and V-Ti micro-alloyed offshore platform steels | Nb, V, and Ti are alloying elements that are often added to Marine steel to improve the mechanical properties. In this paper, the microstructure characteristics and impact fracture mechanisms of Nb and V-Ti micro-alloyed offshore platform steels were investigated. The results show that Nb plays a better role in prior austenite grain refinement and precipitation behavior, while V/Ti is better in bainite/martensite laths refinement and stabilizing retained austenite. In terms of mechanical properties, Nb steel exhibits better yield strength, ultimate tensile strength, and Vickers hardness, while V-Ti steel performs better in total elongation and low-temperature impact toughness. The fracture surface of V-Ti steel exhibited a mixed fracture mode with the ductile and cleavage region while that of Nb steel reveal a cleavage failure without any ductile features. The ductile fractures were deduced from retained austenite deformation and the cleavage fracture areas were mainly correlated with martensite and bainite deformation. When the impact load was applied, the cracks first nucleated between lathy martensite and lathy bainite and then propagated along with the interface. Some cracks terminated after encountering M/A constituents and produced the secondary cracks, and some would encounter grain boundaries and formed microcracks. | Mechanical properties of hot-rolled specimens. | V-Ti | Ultimate tensile strength, MPa | 1043 | MPa | Yield strength, MPa | 762 | MPa | Total elongation, % | 17 | % | 0 | 0 | 0.06 | 0 | 0 | 0 | 0 | 0 | 0 | 0.24 | 0 | 0 | 0 | 0 | 0.14 | 0.06 | 0.7 | 1.2 | 0 | 0 | 1.1 | 0 | 0 | 0 | 0 | 0 | 0 | 0 | 0 | 0 | 0 | 0 | 0 | 0 | 0 | 0 |  | The two steels are Nb micro-alloyed and V-Ti micro-alloyed, which are termed hereafter as Nb steel and V-Ti steel, respectively. According to the designed chemical composition, the steel ingots were smelted in a vacuum smelting furnace under an Ar atmosphere. The contents of hydrogen and oxygen in steels were controlled below 2.5 ppm and 15 ppm by vacuum melting respectively, which were measured by Leco Oxygen Nitrogen Hydrogen Analyzer (TCH 600), as show in Fig. 1 of Supplementary Materials. The as-prepared castings were then heated at 1150 °C for 2 h and hot forged to billets with a cross-section dimension of 45 × 70 mm2. Then, after homogenized at 1200 °C for 2 h, the slabs were hot rolled to 3.0 mm in thickness through five passes within the temperatures range of 1050-850 °C, followed by laminar cooling to 400 °C (cooling rate, 30-50 °C.s-1) and air cooling to ambient temperature to avoid the formation of pearlite. |  | then heated 1150 °C 2 h homogenized 1200 °C 2 h hot rolled 3.0 mm laminar cooling 400 °C
12246.xlsx | 10.1016/j.jallcom.2012.05.129 | 退火工艺影响 | 1 | The microstructure and properties of high performance steels with low yield-to-tensile ratio | The microstructure and properties of 600-800 MPa grade steels produced by TMCP and relaxation-precipitation-controlled phase transformations (RPC) has been studied. The influence of tempering process on the yield-to-tensile ratio of steels has been investigated by means of optical microscopy, scanning electron microscopy (SEM), transmission electron microscopy (TEM) and X-ray diffraction ()CAD). The results show that after the RPC processing the microstructures of steels are mainly composed of bainite. The bainite has been refined markedly after the relaxation processing, therefore the properties of steels has been improved evidently. In order to decrease the yield-to-tensile ratio the steels underwent high temperature tempering. It has been found that increasing tempering temperature the yield-to-tensile ratio of steels decreased. The XRD and TEM results show that the amount of the retained austenite increases when the tempering temperature is higher than 680 degrees C. The more the amount of the retained austenite is and the less the yield-to-tensile ratio of steels is. (C) 2012 Elsevier B.V. All rights reserved. | Mechanical properties of as rolled and tempered steels. | 700degC tempered | Tensile strength (MPa) | 877 | MPa | Yield strength (MPa) | 597 | MPa | Elongation (%) | 17 | % | 0 | 0 | 0.048 | 0 | 0 | 0 | 0 | 0 | 0 | 0.4 | 0 | 0 | 0 | 0 | 0.01 | 0 | 0.36 | 1.41 | 0 | 0 | 0.93 | 1.18 | 0 | 0 | 0 | 0 | 0.057 | 0.2 | 0 | 0 | 0 | 0 | 0 | 0 | 0 | 0 |  | Low carbon steel was designed and prepared in a 25kg vacuum induction furnace. After the casting in the vacuum atmosphere the ingot was directly cooled into water, and then the steel was forged into an 80mm thick slab. The chemical composition of the steel is listed in Table 1 . The measured Ac1 and Ac3 temperatures for the present steel were 712 and 810°C respectively. After forging, the steel was reheated to 1200°C and held for 2h, and then it was rolled to 10mm thick plate. The plates were then cooled in air to 800°C from the finish rolling temperature (relaxation process) and followed by the accelerated cooling to 400°C, and then cooled to room temperature in air. In order to investigate the effect of tempering on the properties the samples were tempered at 700 °C for 0.5 and 1h. |  | forged 80mm reheated 1200°C held 2h rolled 10mm accelerated cooling 400°C tempered 700 °C 1h
25201.xlsx | 10.1016/j.msea.2017.03.072 | 不同热处理工艺以及添加剂对性能影响 | 1 | Microstructure and mechanical properties of ZrO2 particle dispersion strengthened 16MnV steel | The dispersion strengthened 16MnV steels with 0.5 wt% and 1.2 wt% ZrO2 particles were prepared using medium frequency induction melting furnace. The ZrO2 particles mixed with iron powder were added into the 16MnV steel through cored-wire injection process. Optical metallographic microscope (OM), scanning electron microscope (SEM) and transmission electron microscope (TEM) were used to observe and analyze the microstructure, fracture morphology, dislocation configuration and strengthening mechanism of ZrO2 particle dispersion strengthened 16MnV steel under as-cast, normalizing and quenching states. Results showed that the strength of 16MnV steel under various states increased significantly after the addition of dispersed ZrO2 particles. Analysis indicates that the dislocation cell formed by high density dislocation around ZrO2 particles and attractive interaction between those particles are the main strengthening mechanism of dispersion strengthened 16MnV steel. The tensile test results showed that remarkable strengthening effect of ZrO2 particle on 16MnV steel has been observed. As the addition of 1.2 wt% ZrO2, the improvement of strength in ZrO2/ 16MnV is approximately 37.69% for as-casting, 24.2% after normalization and 29.96% after quenching, respectively. The normalized ZrO2/16MnV with 1.2 wt% ZrO2 has the highest strength of 1453 MPa. | Mechanical properties of ZrO2/16MnV after various treatments. | As-casted | Ultimate tensile strength MPa | 529 | MPa | Yield strength MPa | 323 | MPa | Elongation % | 16.96 | % | 0 | 0 | 0.2 | 0 | 0 | 0 | 0 | 0 | 0 | 0.55 | 0.04 | 0.04 | 0 | 0 | 0 | 0.085 | 0 | 1.3 | 99.99 | 0 | 0 | 0 | 0 | 0 | 0 | 0 | 0 | 0 | 0 | 0 | 0 | 0 | 0 | 0 | 0 | 0 |  | The 20wt% ZrO2 particle and 80wt% ferrite powder were mixed and ball-milled together for 5h in planetary ball mill with ball-to-powder weight ratio of 1:1. After that, the iron pipe loaded by ZrO2 particle and ferrite powder was held at 300°C to remove the moisture. The 16MnV steel after surface cleansing was melted by induction melting furnace with using magnesia crucible with volume of 10kg. Finally, the ZrO2/16MnV ingots was prepared, abbreviated as ZrO2/16MnV-0.5 and ZrO2/16MnV-1.2 from here, respectively. The size of ingots is 200mm×100mm×20mm for lengthen, width and thickness, respectively. The microstructure of as-casted ZrO2/16MnV was observed and analyzed using optical microscope (OM) and transmission electron microscope (TEM). |  | held 300°C magnesia crucible 10kg
799.xlsx | 10.1016/j.actamat.2016.01.056 |  | 1 | Equal-channel angular pressing and annealing of a twinning-induced plasticity steel: Microstructure, texture, and mechanical properties | In this work, a high-manganese Fe-23Mn-1.5A1-0.3C Twinning-Induced Plasticity (TWIP) steel was subjected to plastic shear deformation using Equal-Channel Angular Pressing (ECAP) at 300 degrees C following route B-c and additional annealing. The microstructure evolution during both deformation by ECAP and subsequent annealing was investigated and correlated with the mechanical properties. The successive grain refinement during ECAP was promoted by two parallel mechanisms, namely dislocation driven grain fragmentation and twin fragmentation, and accounted for the ultra-high strength. In addition, due to the relatively low volume fraction of deformation twins after ECAP at 300 degrees C, further contribution of deformation twinning during room temperature deformation allowed additional work-hardening capacity and elongation. During subsequent recovery annealing the ultra-fine grains and deformation twins were thermally stable, which supported retainment of the high yield strength along with regained uniform elongation. For the first time, the texture evolution during ECAP and during the following heat treatment was analyzed. After 1, 2, and 4 ECAP passes a transition texture with the characteristic texture components of both high- and low-SFE materials developed. During the following heat treatment the texture evolution proceeded similar to that observed in the same material after cold rolling. Retaining of the ECAP texture components due to oriented nucleation at grain boundaries and triple junctions as well as annealing twinning accounted for the formation of a weak, retained ECAP texture after recrystallization. (C) 2016 Acta Materialia Inc. Published by Elsevier Ltd. All rights reserved. | Mechanical properties of the material in different processing conditions. RC, CR, and RX denote recovery-annealed, cold-rolled and fully recrystallized condition, respectively. | 2 passes | Tensile strength (MPa) | 1279 | MPa | Yield point (MPa) | 1167 | MPa | Total elongation (%) | 16.9 | % | 0 | 0 | 0.325 | 0.015 | 0 | 0 | 0 | 0 | 1.21 | 0.041 | 0.01 | 0 | 0 | 0 | 0 | 0 | 0 | 22.46 | 0 | 0 | 0 | 0 | 0 | 0 | 0 | 0 | 0 | 0 | 0 | 0 | 0 | 0 | 0 | 0 | 0 | 0 |  | The melt was cast into 100 kg ingots, followed by homogenization annealing of the slabs at 1150 °C for 5 h in a muffle furnace. Then, the 140 mm thick ingots were forged at 1150 °C to a reduced thickness of 55 mm and again homogenized. Afterward, the slabs were hot rolled at 1150 °C to a final height of 10 mm. Rods with a diameter of 10 mm and a length of 35 mm were cut out of the hot-rolled slabs perpendicular to the rolling direction for further deformation by ECAP. ECAP passes of 2 were realized with air cooling after each pass and a sample rotation of 90° between consecutive passes to follow route BC . Additional heat treatment was performed in a sandbath furnace at 600 °C. Specimens with the dimensions 8 mm × 10 mm × 1 mm (extrusion direction (ED) × normal direction (ND) × transverse direction (TD), respectively) were cut from the deformed rods. |  | homogenization annealing 1150 °C 5 h forged 1150 °C reduced thickness 55 mm hot rolled 1150 °C final height 10 mm diameter 10 mm length 35 mm sample rotation 90° sandbath furnace 600 °C
10.1007-s11665-020-04554-x.xlsx | 10.1007/s11665-020-04554-x | 热处理工艺影响 | 1 | Improved Mechanical Properties of a Quenched and Partitioned Medium-Carbon Bainitic Steel by Control of Bainitic Isothermal Transformation | A triplex microstructure of bainite, martensite and retained austenite in the 0.3C-1.4Si-1.8Mn (wt.%) steel was obtained by the bainitic isothermal transformation combined with Q&P process (B-QP process). The effects of bainite morphology and content on the mechanical properties have been studied by controlling the isothermal holding temperature and time. Results show that with isothermal holding temperature increasing from 320 to 400 degrees C, the bainite changes from lower bainite to upper bainite and the ultimate tensile strength and toughness decrease. Compared to the Q&T, 360 degrees C B-QP and 400 degrees C B-QP processes, the microstructure of the 320 degrees C B-QP-treated sample consists of lower bainite, martensite and retained austenite, and it exhibits the best combination of strength (1617 MPa), elongation (18.6%), the product of strength and elongation (PSE, 30.1 GPa%) and maximum impact toughness (103 J) when the lower bainite content is about 50%. In addition, the work hardening behaviors indicate that both the 400 degrees C B-QP sample with upper bainite morphology and the 320 degrees C B-QP sample containing 75% lower bainite exhibit the higher work hardening rate at the high strain level and larger uniform elongation. | Table 3 Results of mechanical properties after different processes | 320 °C B2-QP | Ultimate tensile strength, MPa | 1638 | MPa | Yield strength, MPa | 1508 | MPa | Elongation, % | 16.9 | % | 0 | 0 | 0.3 | 0 | 0 | 0 | 0 | 0 | 0 | 1.4 | 0 | 0 | 0 | 0 | 0 | 0.05 | 1.3 | 1.8 | 0 | 0 | 0 | 0 | 0 | 0 | 0 | 0 | 0.05 | 0.3 | 0 | 0 | 0 | 0 | 0 | 0 | 0 | 0 |  | The casting ingots produced in a vacuum induction furnace were forged into a billet with section dimension of 65 mm × 25 mm × 1000 mm with a finish-forging temperature of 950 °C. The different heat treatment processes of the experimental steel are demonstrated in Fig. 1. For the B-QP process, all samples were austenitized at 900 °C for 20 min, followed by an isothermal holding in the salt bath at different temperatures. Some of them were quenched to 320 °C above the Ms and held for 2 min, respectively, to obtain different bainite contents and subsequently quenched into a salt bath at 190 °C for 30 min with the purpose of promoting carbon partitioning and finally air-cooled to ambient temperature. All samples treated by B-QP processes were tempered at 280 °C for 120 min. |  | section dimension 65 mm × 25 mm × 1000 mm 950 °C austenitized 900 °C 20 min quenched 320 °C held 2 min salt bath 190 °C 30 min tempered 280 °C 120 min
8856.xlsx | 10.1016/j.engfailanal.2016.06.012 | 热处理工艺对性能的影响 | 4 | Study of the fracture surface morphology of impact and tensile tested cast and forged (C&F) Grade 91 steel at room temperature for different heat treatment regimes | Cr-Mo creep strength enhanced ferritic (CSEF) steels are mainly used in nuclear reactors and ultra-supercritical (USC) power plants for superheater tubes and header. The present research deals with the analysis of fracture surface of the tensile and impact tested specimen of cast and forged (C&F) modified 9Cr-1Mo (P91) steels, which are subjected to different heat treatment regimes. The heat treatment temperatures were 350 degrees C, 650 degrees C, 760 degrees C and 1000 degrees C, respectively. The heat treatment was carried out a particular temperature for 2 h duration. The fracture surface of tensile and impact tested specimen were also studied for a varying time duration from 2 h to 8 h for a fixed tempering temperature of 760 degrees C. The heat treatment effect on tensile properties, toughness, Vickers hardness and particle size was also studied. Heat treatment has a noticeable effect on mechanical properties of C&F Grade 91 (X10CrMoVNNB9-1) steel. Fracture morphology is strongly affected by the microstructure and presence of secondary phase particles. The fracture surface was analyzed by using the field-emission scanning electron microscope (FE-SEM). The fractured tensile sample mainly indicates the presence of transgranular ductile dimples and transgranular cleavage facets for heat treatment temperatures of 350 degrees C, 1000 degrees C and 1040 degrees C. The percentage of cleavage facets on the tensile fracture surface was found to decrease for sample heat treated at 760 degrees C. Less amount of ductile dimples was noticed on the fracture surface for the samples heat treated at 650 degrees C and 760 degrees C (furnace-cooled). The so-called 'splitting' fracture was noticed for the sample heated at 760 degrees C. The 'splitting' fracture becomes more pronounced with the increase in tempering duration from 2 h to 8 h. The sample heat treated for 1000 degrees C, mainly indicates the cleavage facets on the fracture surface. The fracture mode of impact tested specimen is more complex and shows both ductile dimple tearing and quasi-cleavage facets for heat treatment temperature of 650 degrees C, 760 degrees C and as-received condition. The impact failure zone of sample heat treated at 350 degrees C and 1000 degrees C indicates the presence of so-called ` river pattern' on the fracture surface. (C) 2016 Elsevier Ltd. All rights reserved. | Mechanical properties and particle size for cast and forged Grade 91 steel in different heat treatment conditions. | T760-6-AC | Tensile strength (Mpa) | 745 | Mpa | Yield strength (MPa) | 475 | MPa | % elongation | 16.9 | % | 0 | 0 | 0.1 | 0.02 | 0 | 0 | 0 | 0 | 0 | 0.3 | 0 | 0.01 | 0 | 0 | 0.01 | 0.1 | 8.5 | 0.5 | 0 | 0 | 0.4 | 0.06 | 0 | 0 | 0 | 0 | 0.01 | 0.9 | 0 | 0 | 0 | 0 | 0 | 0.01 | 0 | 0 |  | Generally in supplied state, it contains the tempered martensite with M23C6 and fine MX precipitates captured along the prior-austenite grain boundaries (PAGBs) and grain interior region . The material is supplied by the Bharat Heavy Electricals Limited (BHEL), Haridwar, India. The material is supplied in the C&amp;F condition. The experiments were performed on the C&amp;F plate (300∗150∗60) of the Grade 91 (X10CrMoVNNB9-1) steel. The chemical composition and mechanical properties of C&amp;F Grade 91 steel in as-received condition are depicted in Table 1 and Table 2 , respectively. From the as-received thick plate material small samples with a dimension of (150∗50∗12)mm3 were cut. After sectioning the samples were normalized at 1040°C for 40min followed by air cooled. After normalizing the samples were subjected to various heat treatment regimes as per Table 3 . The heat treatment on the samples was performed in Laboratory furnace. | AC+tempered at 760degC for 6h | normalized 1040°C 40min
10.1007-s11665-015-1757-x.xlsx | 10.1007/s11665-015-1757-x | 碳氮共渗 | 4 | Effects of Carbon and Nitrogen on the Microstructure and Mechanical Properties of Carbonitrided Low-Carbon Steel | Various carbonitriding processes have been applied to low-carbon steel. The carbon and nitrogen contents in the case of carbonitrided low-carbon steels have been evaluated, and their influences on microstructure, distortion, hardness, and strength have been investigated. The factor limiting the ferrite and pearlite formations with increasing nitrogen content was a mechanism that resulted in more retained austenite in the case of low-carbon steel treated using a high flow rate of ammonia. The high-nitrogen content and high amount of retained austenite in the case of carbonitrided low-carbon steel slightly reduced the hardness, case depth, and strength. However, the elongation was improved, and the distortion was reduced. In the case zones, fractures occurred along the grain boundaries, i.e., intergranular fractures, whereas the fracture surfaces in the core regions were typical ductile fractures, i.e., dimples were observed. | Table 3 Tensile properties of carbonitrided low-carbon steels | Process B | Tensile strength (MPa) | 419 | MPa | Yield strength (MPa) | 338 | MPa | Elongation (%) | 16.67 | % | 0 | 0 | 0.715 | 0 | 0 | 0 | 0 | 0 | 0 | 0.04 | 0.011 | 0.003 | 0 | 0 | 0 | 0 | 0 | 0.288 | 0 | 0 | 0 | 0 | 0 | 0 | 0 | 0 | 0 | 0 | 0 | 0 | 0 | 0 | 0 | 0 | 0 | 0 |  | Prior to the carbonitriding experiments, the as-received steel was normalized at 830 °C for 120 min and cooled in air. The low-carbon steel plate was sectioned to provide samples 60 × 140 mm in size before carbonitriding. The carbonitriding was performed at 870 °C for 120 min in a 0.8% carbon potential (CP) atmosphere, and the ammonia (NH3) was introduced into the furnace at a flow rate of 0.6 m3/h. It is to be noted that the addition of the soaking period at 720 °C for 15 min was intended not only to reduce distortion but also to enhance the uniform distribution of carbon and nitrogen within the case. Subsequently, the low-carbon steel was quenched into oil at 120 °C. A similar tempering process was performed for all three carbonitriding processes (processes A, B, and C), i.e., the steel was held at 160 °C for 120 min, following which the air was cooled. |  | normalized 830 °C 120 min performed 870 °C 120 min flow rate 0.6 m3/h soaking period 720 °C quenched 120 °C carbonitriding processes 160 °C 120 min
24558.xlsx | 10.1016/j.msea.2015.02.067 |  | 1 | Development of high strength hot rolled low carbon copper-bearing steel containing nanometer sized carbides | A low carbon ferritic steel was alloyed with Ti, Mo and Cu with the intention of achieving greater increment in strength by multiple precipitate strengthening. The steel is hot rolled and subjected to interrupted cooling to enable precipitation of Ti-Mo carbides and copper. Thermodynamic calculations were carried out to determine equilibrium phase fractions at different temperatures. Microstructure characterization using transmission electron microscopy and composition analysis revealed that the steel contains similar to 5 nm size precipitates of (Ti,Mo)C. Precipitation kinetics calculations using MatCalc software showed that mainly body centered cubic copper precipitates of size < 5nm form under the cooling conditions in the present study. The steel has the high tensile strength of 853 MPa and good ductility. The yield strength increases by 420 MPa, which is more than that achieved in hot rolled low carbon ferritic steels with only copper precipitates or only carbide precipitates. The precipitation and strengthening contribution of copper and (Ti,Mo)C precipitates and their effect on the work hardening behavior is discussed. (C) 2015 Elsevier B.V. All rights reserved. | Measured yield strength (YS), tensile strength(TS), % elongation and calculated precipitation strengthening contribution and increment in YS due to finer grain size (Ds g ). | CuTiMo | TS (MPa) | 853 | MPa | YS (MPa) | 732 | MPa | % Elongation | 16.6 | % | 0 | 0 | 0.07 | 0 | 0 | 0 | 0 | 0 | 0.04 | 0.34 | 0 | 0 | 0 | 0 | 0.09 | 0 | 0 | 1.53 | 0 | 0 | 0 | 1.17 | 0 | 0 | 0 | 0 | 0 | 0.21 | 0 | 0 | 0 | 0 | 0 | 0 | 0 | 0 |  | The alloys were prepared using vacuum induction melting into 5.7kg ingots. The ingots were forged and rolled at 1100°C into 15mm thick slabs. The slabs were then heated to 1250°C and held for 30min to dissolve any precipitates and then rolled to 75% reduction at 900°C. After rolling the specimens were first air cooled to 650°C and held for 5min, followed by air cooling to 500°C where it was held for 60min and then furnace cooled to room temperature. |  | vacuum induction melting 5.7kg forged 1100°C rolled 15mm then heated 1250°C 30min % reduction 900°C cooled 650°C held 60min air cooling 500°C
12470.xlsx | 10.1016/j.jallcom.2017.03.024 |  | 1 | Improvement of strength-toughness combination in austempered low carbon bainitic steel: The key role of refining prior austenite grain size | A low carbon bainitic steel with ultrahigh strength of similar to 1650 MPa and elongation and toughness of similar to 16% and similar to 72 J/cm(2) respectively, was obtained through austempering. The resulting microstructure and mechanical properties for varying prior austenite grain size (PAGS) are described. The refinement of the PAGS resulted in finer packet/block size, higher volume fraction and higher stability of retained austenite. The coalescence of bainitic laths was effectively hindered when the prior austenite grain size (FAGS) was refined to similar to 10 mu m. On the other hand, the coalescence of bainitic laths with crystallographically homogeneous characteristic was accompanied by disappearance of film-like retained austenite and crack can propagate without inhibition, which is detrimental to toughness. Eliminating the coalescence of bainite and increasing the volume fraction of retained austenite and its stability by means of refining PAGS contributed to ultrahigh strength high ductility and toughness combination. (C) 2017 Elsevier B.V. All rights reserved. | Mechanical properties of the experimental steel. | No.5 | TS, MPa | 1680 | MPa | YS, MPa | 1020 | MPa | TEL, % | 16.6 | % | 0 | 0 | 0.21 | 0 | 0 | 0 | 0 | 0 | 0 | 1.8 | 0 | 0 | 0 | 0 | 0 | 0 | 0.85 | 3 | 0 | 0 | 3 | 0 | 0 | 0 | 0 | 0 | 0 | 0.21 | 0 | 0 | 0 | 0 | 0 | 0 | 0 | 0 |  | It was made in a vacuum induction furnace and cast as ingots. The ingot was hot forged into block of thickness ~50 mm. After austenitization at 1200 °C for 2 h, the block was hot rolled to plate of thickness ~6 mm via 7 passes and the finish rolling temperature was higher than 900 °C, followed by air cooling to room temperature. Dilatometry experiments were carried out to study the Ms temperature using cylindrical specimens of dimensions φ 3 × 10 mm2 machined from the hot rolled plate with length direction perpendicular to the rolling direction. The plates were heated to 950 °C, and held for 3 min. They were subsequently austempered at 300 °C for 3 h to ensure low temperature bainitic transformation, followed by air cooling to room temperature. |  | hot rolled 1200 °C higher 900 °C heated 950 °C held 3 min subsequently austempered 300 °C 3 h
8856.xlsx | 10.1016/j.engfailanal.2016.06.012 | 热处理工艺对性能的影响 | 4 | Study of the fracture surface morphology of impact and tensile tested cast and forged (C&F) Grade 91 steel at room temperature for different heat treatment regimes | Cr-Mo creep strength enhanced ferritic (CSEF) steels are mainly used in nuclear reactors and ultra-supercritical (USC) power plants for superheater tubes and header. The present research deals with the analysis of fracture surface of the tensile and impact tested specimen of cast and forged (C&F) modified 9Cr-1Mo (P91) steels, which are subjected to different heat treatment regimes. The heat treatment temperatures were 350 degrees C, 650 degrees C, 760 degrees C and 1000 degrees C, respectively. The heat treatment was carried out a particular temperature for 2 h duration. The fracture surface of tensile and impact tested specimen were also studied for a varying time duration from 2 h to 8 h for a fixed tempering temperature of 760 degrees C. The heat treatment effect on tensile properties, toughness, Vickers hardness and particle size was also studied. Heat treatment has a noticeable effect on mechanical properties of C&F Grade 91 (X10CrMoVNNB9-1) steel. Fracture morphology is strongly affected by the microstructure and presence of secondary phase particles. The fracture surface was analyzed by using the field-emission scanning electron microscope (FE-SEM). The fractured tensile sample mainly indicates the presence of transgranular ductile dimples and transgranular cleavage facets for heat treatment temperatures of 350 degrees C, 1000 degrees C and 1040 degrees C. The percentage of cleavage facets on the tensile fracture surface was found to decrease for sample heat treated at 760 degrees C. Less amount of ductile dimples was noticed on the fracture surface for the samples heat treated at 650 degrees C and 760 degrees C (furnace-cooled). The so-called 'splitting' fracture was noticed for the sample heated at 760 degrees C. The 'splitting' fracture becomes more pronounced with the increase in tempering duration from 2 h to 8 h. The sample heat treated for 1000 degrees C, mainly indicates the cleavage facets on the fracture surface. The fracture mode of impact tested specimen is more complex and shows both ductile dimple tearing and quasi-cleavage facets for heat treatment temperature of 650 degrees C, 760 degrees C and as-received condition. The impact failure zone of sample heat treated at 350 degrees C and 1000 degrees C indicates the presence of so-called ` river pattern' on the fracture surface. (C) 2016 Elsevier Ltd. All rights reserved. | Mechanical properties and particle size for cast and forged Grade 91 steel in different heat treatment conditions. | T760-4-AC | Tensile strength (Mpa) | 753.5 | Mpa | Yield strength (MPa) | 482.5 | MPa | % elongation | 16.5 | % | 0 | 0 | 0.1 | 0.02 | 0 | 0 | 0 | 0 | 0 | 0.3 | 0 | 0.01 | 0 | 0 | 0.01 | 0.1 | 8.5 | 0.5 | 0 | 0 | 0.4 | 0.06 | 0 | 0 | 0 | 0 | 0.01 | 0.9 | 0 | 0 | 0 | 0 | 0 | 0.01 | 0 | 0 |  | Generally in supplied state, it contains the tempered martensite with M23C6 and fine MX precipitates captured along the prior-austenite grain boundaries (PAGBs) and grain interior region . The material is supplied by the Bharat Heavy Electricals Limited (BHEL), Haridwar, India. The material is supplied in the C&amp;F condition. The experiments were performed on the C&amp;F plate (300∗150∗60) of the Grade 91 (X10CrMoVNNB9-1) steel. The chemical composition and mechanical properties of C&amp;F Grade 91 steel in as-received condition are depicted in Table 1 and Table 2 , respectively. From the as-received thick plate material small samples with a dimension of (150∗50∗12)mm3 were cut. After sectioning the samples were normalized at 1040°C for 40min followed by air cooled. After normalizing the samples were subjected to various heat treatment regimes as per Table 3 . The heat treatment on the samples was performed in Laboratory furnace. | AC+tempered at 760degC for 4h | normalized 1040°C 40min
27026.xlsx | 10.1016/j.mtcomm.2020.101272 | 成分 | 1 | An innovative pathway to produce high-performance quenching and partitioning steel through ultra-fast full austenitization annealing | Quenching and partitioning (Q&P) treatment was conducted on a cold-rolled low-carbon steel using a quenching dilatometer. A novel phase-transformation pathway to produce high-performance Q&P steel by introducing fast-heating full austenitization annealing method was proposed in the present work. Different from conventional slow-heating intercritical annealing (4 K/s), an unexpected transition from austenite to ferrite occurs even upon rapid cooling (70 K/s) through ultra-fast full austenitization (300 K/s) annealing, corresponding to unstable carbon-depleted austenite. Ultra-fine high-carbon austenite retards the martensitic transformation to lower temperature regime upon further cooling, and lath-like martensite forms owing to the pinning effect from prior ferrite and ultra-fine austenite grain boundaries. Mechanical properties demonstrated that the full austenitization annealing method could enhance both the slow-heating QP-4 and fast-heating QP-300 samples from 980 MPa grade to a higher grade (1180 MPa) Q&P steel, and meanwhile, it should be noted that the total elongation up to 21.7 % was obtained for the QP-300 samples, higher than 16.5 % of the QP-4 samples. Although the yield strength of QP-300 samples slightly decreased, the product of strength and ductility strikingly improved from 19.5 GPa% to 25.7 GPa%. | Mechanical properties of QP980 samples with different initial heating rates. | QP-4 | UTS (MPa) | 1180 | MPa | YS (MPa) | 1050 | MPa | TEL (%) | 16.5 | % | 0 | 0 | 0.18 | 0 | 0 | 0 | 0 | 0 | 0.002 | 1.4 | 0.011 | 0 | 0 | 0 | 0 | 0 | 0 | 1.8 | 0 | 0 | 0 | 0 | 0 | 0 | 0 | 0 | 0.001 | 0 | 0 | 0 | 0 | 0 | 0 | 0 | 0 | 0 |  | Rectangular sheet samples with dimensions of approximate 4.3 mm (width) ×10.5 mm (length) ×1.20 mm (thickness) were wire-cut along the rolling direction and then mechanically polished for quenching and partitioning (Q&amp;P) treatment. Q&amp;P treatment simulated using a DIL 805 L quenching dilatometer. The rectangular samples was firstly induction heated to 1210 K (just above the austenite finish temperature Ac 3) with preset heating rates of 4 K/s, respectively, followed by quenching into 583 K (below the martensite start temperature M s) at 70 K/s, and then were reheated to 703 K and partitioned for 90 s, finished by cooling at 30 K/s to room temperature. Samples directly quenched from 1210 K were prepared for comparison. The austenitization completes at 1157 K (the austenite finish temperature Ac 3). Regarding to the conventional slow-heating annealing, the cold-rolled ferrite/pearlite microstructure undergoes full recovery and recrystallization prior to austenitization. However, all samples in the present study were fully austenitized since the peak temperature of 1210 K is about 50 K higher than the Ac 3 temperature. The initial heating temperature was set to be 1173 K (just above the Ac3 temperature) and quenching/partitioning parameters were the same as shown in Fig. 1. |  | Rectangular sheet samples 4.3 mm induction heated 1210 K 4 K/s quenching 583 K martensite start temperature M 70 K/s reheated 703 K partitioned 90 s cooling 30 K/s directly quenched 1210 K completes 1157 K peak temperature 1210 K 50 K
20417.xlsx | 10.1016/j.matdes.2019.107611 | 工艺影响 vertical direction (VD) horizontal direction (HD) | 1 | Study on microstructure and tensile properties of high nitrogen Cr-Mn steel processed by CMT wire and arc additive manufacturing | A designed Cr-Mn-N wire with 0.99 wt% of nitrogen content (HNS0.99) was used to make high nitrogen austenite stainless steel parts by introducing CMT wire and arc additive manufacturing (CMT-WAAM) method. The solidification behaviour, microstructure evolution, inclusions and tension properties were studied both in the as-built and post heat treatment conditions. Excellent tension properties parts with high nitrogen content were successfully produced. Ferrite-austenite (FA) and austenite-ferrite (AF) solidification models were revealed in the as-built microstructure of two different areas, inner layer area (ILA) and partial melting area (PMA), respectively, and the former predominated the microstructure. Amorphous inclusion islands and microspherical inclusions made by MnO were found. The increasing density of the latter in 0.1-1 mu m diameters was detrimental to the tensile properties because the matrix-inclusion surfaces acted as the preferred nucleation sites for Cr2N during heat treatment. Due to the stable austenite and the nitrogen work hardening effect, planer dislocation-arrays predominated the dislocation slip model which, to some extent, diminished the strength anisotropy in different directions. However, the ferrite dendrites caused the diversity of UTS and elongation by acting as tunnels for cracks in the horizontal direction samples. (C) 2019 The Authors. Published by Elsevier Ltd. | Values of yield strength (YS), ultimate strength (UTS) and Elongation in different conditions of different samples. | T2-1100(HD) | UTS (Mpa) | 663.5 | Mpa | YS (Mpa) | 442.2 | Mpa | Elongation (%) | 16.5 | % | 0 | 0 | 0.028 | 0.99 | 0 | 0 | 0 | 0 | 0 | 0.18 | 0.015 | 0.01 | 0 | 0 | 0 | 0 | 22.7 | 17.86 | 0 | 0.022 | 2.08 | 0.008 | 0 | 0 | 0 | 0 | 0 | 1.19 | 0 | 0 | 0 | 0 | 0 | 0 | 0 | 0 |  | The HNS steel wire (HNS0.99) used in this study was made through melting, casting, rolling, drawing, and air cooling. The chemical composition of the HNS wire is represented in Table 1 . The other (condition T2-1100) was heated to 1100 °C, kept on 30 min and then water quenched. One of them was cut and treated by high-temperature post heat treatment under different conditions. Tensile samples were cut by the spark from the three walls in the horizontal direction (HD) parallels to the arc running direction. |  | heated 1100 °C kept 30 min
25854.xlsx | 10.1016/j.msea.2019.01.020 | 不同热处理工艺的影响 | 1 | On the influence of deformation mechanism during cold and warm rolling on annealing behavior of a 304 stainless steel | In the present study, a 304 stainless steel was deformed at different temperatures of room temperature (cold rolling) and 200 degrees C (warm rolling) for elucidating the distinct deformation mechanisms, and then, the influence of the deformed microstructures on the subsequent microstructural evolution and texture development during annealing treatments was studied. The results indicated that deformation-induced martensite transformation was the dominant deformation mechanism during cold rolling, and a mixed microstructure consisting of similar to 60% volume fraction of alpha'-martensite and deformed austenite was obtained. Deformation twinning of austenite dominated the deformation during warm rolling. The underlying reason was the increasing SFE with deformation temperature, which inhibited the martensitic transformation but promoted the formation of deformation twins. On annealing, the recrystallization of retained austenite in cold-rolled samples was retarded because of martensitic reversion compared to the warm-rolled samples. Completely recrystallized structure with average grain size of similar to 0.7 mu m was obtained in both cold and warm-rolled samples after annealing at 800 degrees C. Texture evolution indicated that martensitic reversion enhanced the intensity of {110} < 112 > texture in cold-rolled and annealed samples. However, the final recrystallization texture components were consisted of {110} < 112 > and {113} < 211 > regardless of rolling process. Furthermore, structure-property relationship was established, and combination of high strength and excellent plasticity can be obtained in both cold and warm-rolled sheets by tuning the subsequent annealing parameters. | Tensile properties of CR, WR and annealed samples. | CR-750-2 | Tensile strength/sT, MPa | 1130 | MPa | Yield strength/s0.2, MPa | 1020 | MPa | Elongation to failure, % | 16.5 | % | 0 | 0 | 0.062 | 0 | 0 | 0 | 0 | 0 | 0 | 0.38 | 0.026 | 0.006 | 0 | 0 | 0 | 0 | 17.18 | 1.57 | 0 | 0 | 8.5 | 0 | 0 | 0 | 0 | 0 | 0 | 0.09 | 0 | 0 | 0 | 0 | 0 | 0 | 0 | 0 |  | The as-received strips were solution annealed at 1050 °C for 30 min followed by quenching to room temperature. After surface descaling by acid pickling, the plates were subjected to cold rolling at room temperature, referred as CR. The total reduction was ~85%, and the final thickness was ~0.9 mm. The subsequent annealing treatments were carried out in an electric furnace. Samples for TEM observation were cut from the deformed sheets by wire electrode cutting and then mechanically ground to a thickness of 40-50 μm. The as-received strips were solution annealed at 1050 °C for 30 min followed by quenching to room temperature. After surface descaling by acid pickling, the plates were subjected to cold rolling at room temperature, referred as CR. The total reduction was ~85%, and the final thickness was ~0.9 mm. The subsequent annealing treatments were carried out in an electric furnace. The schematic illustration is shown in Fig. 1. In order to describe the samples clearly, for example, the CR samples after annealing at 750 °C for 2 min are referred as CR-750-2. |  | solution annealed 1050 °C 30 min solution annealed 1050 °C 30 min annealing 750 °C 2 min
14891.xlsx | 10.1016/j.jmrt.2018.06.024 | 轧制工艺对性能的影响f(工艺参数以图和表的形式) | 1 | Improvement of formability and tensile mechanical properties of SAE 970X steel by controlled rolling process | It is believed that texture, as the preferred crystallographic orientation of microstructural features, causes plastic anisotropy, leading to a decrease in formability. Thus, promoting recrystallization and randomizing crystallographic texture have been the main methods of increasing formability. The aim of the current study was to improve the tensile properties and formability by means of controlling the microstructural features under controlled rolling processes in an SAE 970X steel. The evolution of microstructure, crystallographic orientation, and grain boundary distribution was analyzed by scanning electron microscope, X-ray diffraction, and electron backscatter diffraction. The results of tensile uniaxial tests and equibiaxial tension behaviors showed that the ultrafine ferrite grains oriented along the {011} and {111} planes parallel to the rolling direction, with adequate slip systems accompanied by the dispersion of martensite/austenite (M-A) microconstituents in the ferritic structure, improved the tensile mechanical properties and formability. The sample subjected to isothermal rolling at 850 degrees C achieved successful results compared to as-received and other controlled rolling methods. (C) 2018 Brazilian Metallurgical, Materials and Mining Association. Published by Elsevier Editora Ltda. | Tensile mechanical properties of processed specimens. | As-received | Tensile strength (MPa) | 615 | MPa | Yield stress (MPa) | 511 | MPa | Total elongation (%) | 16.3 | % | 0 | 0 | 0.099 | 0 | 0 | 0 | 0 | 0 | 0.08 | 0.26 | 0.018 | 0.005 | 0 | 0 | 0.02 | 0.05 | 0.021 | 1.664 | 0 | 0 | 0.022 | 0.014 | 0 | 0 | 0 | 0 | 0.061 | 0.816 | 0 | 0 | 0 | 0 | 0 | 0 | 0 | 0 |  | Besides, the ductility of the investigated steels can be improved thanks to the application of annealing, which turns the deformation-induced substructure into stable ultra-fine grains . In this study, a commercial SAE 970X microalloyed steel was subjected to different controlled rolling processes followed by air cooling to room temperature. A commercial SAE 970X steel plate, which was industrially hot-rolled after casting, was investigated. The chemical composition was determined by optical emission spectrometry (Shimadzu, PDA-7000); see Table 1.
26006.xlsx | 10.1016/j.msea.2019.06.018 |  | 4 | Direct-quenched and tempered low-C high-strength structural steel: The role of chemical composition on microstructure and mechanical properties | The direct quenching of low-carbon steels after thermomechanical processing on hot strip mills is able to produce both strong and tough coiled plate without the need for subsequent tempering. The process is energy and time efficient with relatively low emissions when compared to conventional reheating, quenching and tempering. For some applications, however, it is desirable to combine direct quenching with tempering, and, bearing in mind the form of the semi-finished product, it is of interest to study the effect of tempering whole coils in a bell furnace. Here, the effects of boron, carbon, titanium, vanadium and tempering temperature on the microstructure, crystallography and mechanical properties of direct-quenched steels has been studied with the aid of simulated bell furnace heating and cooling cycles. All steels contained (in wt.%) 0.2Si-1Mn-1Cr-0.65Mo-0.03A1, while there were two levels of C (0.095 /0.140), V (0 /0.08), Ti (0 /0.025) and B (0 /0.0015). Tempering was performed with peak temperatures at 180 and 570 degrees C. The paper reveals several possible alloying and processing routes to strong and tough low-C steel. Carbon controls the strength and toughness, while titanium and boron affects the grain size of coarsest grains (d(90%)), Vanadium has a strong effect on strength retention during tempering at 570 degrees C: an addition of 0.08 wt% vanadium increases yield strength by 70 MPa and ultimate tensile strength by 100 MPa. The removal of boron from the steel is shown to have a huge impact not only on the microstructure but also on the impact toughness. | Mean yield strength (YS), ultimate tensile strength (UTS), total elongation, uniform elongation and 28 J transition temperatures including 95% confidence intervals. Yield strength (YS) refers to the stress for 0.2% plastic strain. | 0.095C-0.08V-0.025Ti-15B | UTS (MPa) | 1128 | MPa | YS (MPa) | 1085 | MPa | Elongation (%) | 16.3 | % | 0 | 0.0015 | 0.095 | 0.003 | 0.002 | 0 | 0 | 0 | 0.03 | 0.2 | 0 | 0.003 | 0 | 0 | 0.025 | 0.08 | 1 | 1 | 0 | 0 | 0 | 0 | 0 | 0 | 0 | 0 | 0 | 0.65 | 0 | 0 | 0 | 0 | 0 | 0 | 0 | 0 |  | Experimental slabs were hot rolled and directly quenched using a laboratory hot rolling mill. Based on the austenite grain growth studies described below, 55 mm thick slabs were reheated at 1225 °C for 2 h. This was followed by hot rolling with 6 passes to a final plate thickness of 6 mm as detailed in Table 2 . The estimated recrystallization stop temperatures were in the range of 880-890 °C and therefore the 5th and 6th rolling passes were performed below that temperature with the aim of obtaining pancaked austenite prior to direct quenching. Immediately after the final rolling pass at 800 °C the plate was directly quenched in a water bath at room temperature. The cooling rate during direct quenching measured with a thermocouple embedded in the middle of the slab prior to rolling was nearly 100 °C/s until approximately 400-450 °C from where the cooling rate started to slow down to 50 °C/s before reaching room temperature. Part of the direct-quenched material was subjected to both high-temperature tempering (HTT) using the thermal cycles given in Table 3 , which were designed to simulate the slow heating and cooling rates experienced during the industrial tempering of large steel coils. | Heating rate °C/min ¦ 0.5 ¦Peak temperature °C ¦ 570 ¦ Soaking time min ¦ 0 ¦Cooling rate °C/min ¦ 0.6 | thick slabs 1225 °C final plate thickness 6 mm final rolling pass 800 °C direct quenching 100 °C/s slow 50 °C/s
640.xlsx | 10.1016/j.actamat.2013.06.040 | 成分和工艺影响 | 1 | Synergistic effects of Cu and Ni on nanoscale precipitation and mechanical properties of high-strength steels | There is an increasing demand for ultrahigh-strength terrific steels strengthened by nanoprecipitates. Improvement of the precipitation strengthening response requires an understanding of the nanoscale precipitation mechanisms. In this study, the synergistic effects of Cu and Ni on nanoscale precipitation and mechanical properties of ferritic steels were thoroughly investigated, and new steels with ultra-high strength and high ductility have been developed. Our results indicate that Ni effectively increases the number density of Cu-rich nanoprecipitates by more than an order of magnitude, leading to a substantial increase in yield strength. It appears that Ni decreases both the strain energy for nucleation and the interfacial energy between the nucleus and the matrix, thereby decreasing the critical energy for nucleation of Cu-rich nanoprecipitates. Cu and Ni are also found to be beneficial to grain-size refinement, resulting from lowering the austenite-to-ferrite transformation temperature, as determined from thermodynamic calculations. In addition, the strengthening mechanisms of Cu and Ni were quantitatively evaluated in terms of precipitation strengthening, grain refinement strengthening and solid-solution strengthening. The current findings shed light on the composition-microstructure-property relationships in nanoprecipitate-strengthened ferritic steels. (C) 2013 Acta Materialia Inc. Published by Elsevier Ltd. All rights reserved. | The yield strength (YS), ultimate tensile strength (UTS), elongation (EL) and reduction in area (RA) for the five steels. | Ni-steel | UTS (MPa) | 854 | MPa | YS (MPa) | 701 | MPa | EL (%) | 16.3 | % | 0 | 0.01 | 0.08 | 0 | 0 | 0 | 0 | 0 | 0.3 | 0.3 | 0 | 0 | 0 | 0 | 0.07 | 0.25 | 2.25 | 0.75 | 0 | 0 | 0.75 | 0 | 0 | 0 | 0 | 0 | 0 | 1 | 0 | 0 | 0 | 0 | 0 | 0 | 0 | 0 |  | The as-cast ingots were cold rolled for multiple passes for a total reduction of ~66%. The tensile specimens of the four steels were solutionized for 30min at 900°C and aged for 2h at 550°C, corresponding to the peak precipitation strengthening in the Cu- and Cu/Ni-steels. |  | solutionized 30min 900°C 2h aged 550°C
12470.xlsx | 10.1016/j.jallcom.2017.03.024 |  | 1 | Improvement of strength-toughness combination in austempered low carbon bainitic steel: The key role of refining prior austenite grain size | A low carbon bainitic steel with ultrahigh strength of similar to 1650 MPa and elongation and toughness of similar to 16% and similar to 72 J/cm(2) respectively, was obtained through austempering. The resulting microstructure and mechanical properties for varying prior austenite grain size (PAGS) are described. The refinement of the PAGS resulted in finer packet/block size, higher volume fraction and higher stability of retained austenite. The coalescence of bainitic laths was effectively hindered when the prior austenite grain size (FAGS) was refined to similar to 10 mu m. On the other hand, the coalescence of bainitic laths with crystallographically homogeneous characteristic was accompanied by disappearance of film-like retained austenite and crack can propagate without inhibition, which is detrimental to toughness. Eliminating the coalescence of bainite and increasing the volume fraction of retained austenite and its stability by means of refining PAGS contributed to ultrahigh strength high ductility and toughness combination. (C) 2017 Elsevier B.V. All rights reserved. | Mechanical properties of the experimental steel. | No.6 | TS, MPa | 1656 | MPa | YS, MPa | 1000 | MPa | TEL, % | 16.3 | % | 0 | 0 | 0.21 | 0 | 0 | 0 | 0 | 0 | 0 | 1.8 | 0 | 0 | 0 | 0 | 0 | 0 | 0.85 | 3 | 0 | 0 | 3 | 0 | 0 | 0 | 0 | 0 | 0 | 0.21 | 0 | 0 | 0 | 0 | 0 | 0 | 0 | 0 |  | It was made in a vacuum induction furnace and cast as ingots. The ingot was hot forged into block of thickness ~50 mm. After austenitization at 1200 °C for 2 h, the block was hot rolled to plate of thickness ~6 mm via 7 passes and the finish rolling temperature was higher than 900 °C, followed by air cooling to room temperature. Dilatometry experiments were carried out to study the Ms temperature using cylindrical specimens of dimensions φ 3 × 10 mm2 machined from the hot rolled plate with length direction perpendicular to the rolling direction. The plates were heated to 950 °C, and held for 3 min. They were subsequently austempered at 300 °C for 10 h to ensure low temperature bainitic transformation, followed by air cooling to room temperature. |  | hot rolled 1200 °C higher 900 °C heated 950 °C held 3 min subsequently austempered 300 °C 10 h
12246.xlsx | 10.1016/j.jallcom.2012.05.129 | 退火工艺影响 | 1 | The microstructure and properties of high performance steels with low yield-to-tensile ratio | The microstructure and properties of 600-800 MPa grade steels produced by TMCP and relaxation-precipitation-controlled phase transformations (RPC) has been studied. The influence of tempering process on the yield-to-tensile ratio of steels has been investigated by means of optical microscopy, scanning electron microscopy (SEM), transmission electron microscopy (TEM) and X-ray diffraction ()CAD). The results show that after the RPC processing the microstructures of steels are mainly composed of bainite. The bainite has been refined markedly after the relaxation processing, therefore the properties of steels has been improved evidently. In order to decrease the yield-to-tensile ratio the steels underwent high temperature tempering. It has been found that increasing tempering temperature the yield-to-tensile ratio of steels decreased. The XRD and TEM results show that the amount of the retained austenite increases when the tempering temperature is higher than 680 degrees C. The more the amount of the retained austenite is and the less the yield-to-tensile ratio of steels is. (C) 2012 Elsevier B.V. All rights reserved. | Mechanical properties of as rolled and tempered steels. | 600degC tempered | Tensile strength (MPa) | 905 | MPa | Yield strength (MPa) | 874 | MPa | Elongation (%) | 16.3 | % | 0 | 0 | 0.048 | 0 | 0 | 0 | 0 | 0 | 0 | 0.4 | 0 | 0 | 0 | 0 | 0.01 | 0 | 0.36 | 1.41 | 0 | 0 | 0.93 | 1.18 | 0 | 0 | 0 | 0 | 0.057 | 0.2 | 0 | 0 | 0 | 0 | 0 | 0 | 0 | 0 |  | Low carbon steel was designed and prepared in a 25kg vacuum induction furnace. After the casting in the vacuum atmosphere the ingot was directly cooled into water, and then the steel was forged into an 80mm thick slab. The chemical composition of the steel is listed in Table 1 . The measured Ac1 and Ac3 temperatures for the present steel were 712 and 810°C respectively. After forging, the steel was reheated to 1200°C and held for 2h, and then it was rolled to 10mm thick plate. The plates were then cooled in air to 800°C from the finish rolling temperature (relaxation process) and followed by the accelerated cooling to 400°C, and then cooled to room temperature in air. In order to investigate the effect of tempering on the properties the samples were tempered at 600°C for 0.5 and 1h. |  | forged 80mm reheated 1200°C held 2h rolled 10mm accelerated cooling 400°C tempered 600°C 1h
8856.xlsx | 10.1016/j.engfailanal.2016.06.012 | 热处理工艺对性能的影响 | 4 | Study of the fracture surface morphology of impact and tensile tested cast and forged (C&F) Grade 91 steel at room temperature for different heat treatment regimes | Cr-Mo creep strength enhanced ferritic (CSEF) steels are mainly used in nuclear reactors and ultra-supercritical (USC) power plants for superheater tubes and header. The present research deals with the analysis of fracture surface of the tensile and impact tested specimen of cast and forged (C&F) modified 9Cr-1Mo (P91) steels, which are subjected to different heat treatment regimes. The heat treatment temperatures were 350 degrees C, 650 degrees C, 760 degrees C and 1000 degrees C, respectively. The heat treatment was carried out a particular temperature for 2 h duration. The fracture surface of tensile and impact tested specimen were also studied for a varying time duration from 2 h to 8 h for a fixed tempering temperature of 760 degrees C. The heat treatment effect on tensile properties, toughness, Vickers hardness and particle size was also studied. Heat treatment has a noticeable effect on mechanical properties of C&F Grade 91 (X10CrMoVNNB9-1) steel. Fracture morphology is strongly affected by the microstructure and presence of secondary phase particles. The fracture surface was analyzed by using the field-emission scanning electron microscope (FE-SEM). The fractured tensile sample mainly indicates the presence of transgranular ductile dimples and transgranular cleavage facets for heat treatment temperatures of 350 degrees C, 1000 degrees C and 1040 degrees C. The percentage of cleavage facets on the tensile fracture surface was found to decrease for sample heat treated at 760 degrees C. Less amount of ductile dimples was noticed on the fracture surface for the samples heat treated at 650 degrees C and 760 degrees C (furnace-cooled). The so-called 'splitting' fracture was noticed for the sample heated at 760 degrees C. The 'splitting' fracture becomes more pronounced with the increase in tempering duration from 2 h to 8 h. The sample heat treated for 1000 degrees C, mainly indicates the cleavage facets on the fracture surface. The fracture mode of impact tested specimen is more complex and shows both ductile dimple tearing and quasi-cleavage facets for heat treatment temperature of 650 degrees C, 760 degrees C and as-received condition. The impact failure zone of sample heat treated at 350 degrees C and 1000 degrees C indicates the presence of so-called ` river pattern' on the fracture surface. (C) 2016 Elsevier Ltd. All rights reserved. | Mechanical properties and particle size for cast and forged Grade 91 steel in different heat treatment conditions. | T760-2-AC | Tensile strength (Mpa) | 782 | Mpa | Yield strength (MPa) | 529 | MPa | % elongation | 16.2 | % | 0 | 0 | 0.1 | 0.02 | 0 | 0 | 0 | 0 | 0 | 0.3 | 0 | 0.01 | 0 | 0 | 0.01 | 0.1 | 8.5 | 0.5 | 0 | 0 | 0.4 | 0.06 | 0 | 0 | 0 | 0 | 0.01 | 0.9 | 0 | 0 | 0 | 0 | 0 | 0.01 | 0 | 0 |  | Generally in supplied state, it contains the tempered martensite with M23C6 and fine MX precipitates captured along the prior-austenite grain boundaries (PAGBs) and grain interior region . The material is supplied by the Bharat Heavy Electricals Limited (BHEL), Haridwar, India. The material is supplied in the C&amp;F condition. The experiments were performed on the C&amp;F plate (300∗150∗60) of the Grade 91 (X10CrMoVNNB9-1) steel. The chemical composition and mechanical properties of C&amp;F Grade 91 steel in as-received condition are depicted in Table 1 and Table 2 , respectively. From the as-received thick plate material small samples with a dimension of (150∗50∗12)mm3 were cut. After sectioning the samples were normalized at 1040°C for 40min followed by air cooled. After normalizing the samples were subjected to various heat treatment regimes as per Table 3 . The heat treatment on the samples was performed in Laboratory furnace. | AC+tempered at 760degC for 2h | normalized 1040°C 40min
25856.xlsx | 10.1016/j.msea.2019.01.025 | 工艺及成分影响 | 1 | The effect of increasing Cu and Ni on a significant enhancement of mechanical properties of high strength low alloy, low carbon steels of HSLA-100 type | High strength low alloy steels (HSLAs) containing copper, nickel and low amount of Carbon are a new generation of high strength low alloy steels that are widely used in shipbuilding. Strengthening elements such as Cu, Ni, and to some extend C, play a significant role in this family of steels. By increasing the amount of Cu, Ni, and by selection of proper final temperature of rolling, austenitization and aging, it is possible to enhance the yield strength of this steel up to 160 ksi (1102 MPa) while at the same time toughness remains at an acceptable level. In this investigation, the effect of increasing Cu and Ni on mechanical properties of these steels was elaborated. Four steels with varying amounts of Cu and Ni were cast, and hot rolled by a thermomechanical controlled processing. The steels were then austenitized at 920 degrees C for 45 min followed by quenching in water. Finally, the steels were aged at 650 degrees C for one hour. Optical microscope, and Filed Emission Scanning Electron Microscope (FE-SEM) were used to study microstructural evolution. Mechanical properties variation was evaluated by tensile and microhardness tests. Results showed that by increasing the amount of these two elements, hardness and tensile strength were increased in thermomechanically controlled processed, austenitized and aged specimens. Yield strength values of the rolled samples were somehow scattered which was due to a slight difference in final rolling temperature and the subsequent rapid cooling. Yield strength under austenitization and quenching conditions increased by increasing the amount of Cu and Ni which could be due to the presence of Nb (C, N) precipitates. Increasing the amount. of Cu precipitates after quench could also be another reason for yield strength increment. Increasing the amount of Cu and Ni in samples containing 4.16 and 7.65 wt% for each of these alloys led to the reduction of A(c1) (austenite formation temperature). Selecting aging temperature (650 degrees C) higher than the austenite formation temperature could probably lead to the growth of the carbides, softening of martensite layers and lower amount of dislocations density hence for the reduction of yield strength of the aged steels. As well, with the addition of the mentioned amounts of Cu and Ni, yield strength of 705 MPa (102.2 ksi), tensile strength of 1072 MPa (155.4 ksi), elongation of 14% and area reduction of 63% were obtained in the aged steels of this investigation. | Tensile test results for the four steels after aging at 650 degC for one hour and air cooling. | A12 | Tensile Strength (MPa) | 863 | MPa | Yield Strength (MPa) | 841 | MPa | Elongation (%) | 16.18 | % | 0 | 0 | 0.038 | 0 | 0 | 0 | 0 | 0 | 0.058 | 0.27 | 0.012 | 0.009 | 0 | 0 | 0.013 | 0.038 | 0.72 | 1 | 0 | 0 | 3.48 | 1.48 | 0 | 0 | 0 | 0 | 0.04 | 0.57 | 0 | 0 | 0 | 0 | 0 | 0 | 0 | 0 |  | To investigate the effect of Cu and Ni elements on increasing the strength/toughness of high Ni HSLA steels, four chemical compositions with different weight percent of Cu and Ni (Ni to Cu ratio of about 2) were selected based on chemical composition of HSLA-100 (standard MIL-S-24645). Samples were numbered from A1 to A4 based on the gradual increment of Cu and Ni content. The four chemical compositions were melted in a 10 kg inductoterm induction furnace with the frequency of 75 kw. The ingots were then uniformed and pre-heated in an electric furnace held at 1200 °C with the precision of ± 10 °C. The ingots were hot rolled with a two stand rolling mill instrument with the rolls diameter of 400 mm and rolls width of 700 mm. The rolling process was applied in two stages: roughing stage with overall area reduction of 68% in both longitudinal and transfer directions; and finishing stage rolling with overall reduction of 47% in the longitudinal direction. Another set of samples (A12, A22, A32, A42) were aged at 650 °C for one hour after being austenitized and quenched in the previous stages. |  | held 1200 °C precision 10 °C rolls diameter 400 mm rolls width 700 mm aged 650 °C
25010.xlsx | 10.1016/j.msea.2016.08.106 | 成分 | 1 | Stacking fault energy and deformation mechanisms in Fe-xMn-0.6C-yAl TWIP steel | The deformation mechanisms and mechanical properties of Fe-Mn-C-Al twinning-induced plasticity (TWIP) steels with a chemical composition range of 12-18 wt% Mn and 0-3 wt% Al, are reviewed. The in-depth microstructural analysis revealed that all the investigated TWIP steels exhibit deformation twinning as the main deformation mechanism in addition to dislocation glide. The Al-free TWIP steels have a much more complex deformation behavior than the Al-added TWIP steels. The deformation of Fe-15Mn-0.6C steel is accompanied by the formation of a very small amount of strain-induced epsilon martensite, in addition to deformation twinning. Deformation of Fe-12Mn-0.6C steel is accompanied by several deformation mechanisms which are simultaneously activated: strain-induced e martensite, formation of shear bands and strain-induced alpha' martensite, in addition to deformation twinning. The upper limit for the value of SFE for strain-induced martensitic transformation is determined to be approximately 13 my m(2). The results confirm that the SFE is the key parameters affecting the strength and the ductility of TWIP steel. A linear relation between the ultimate tensile strength (UTS) and the SFE is proposed, with the UTS increasing with decreasing SFE. (C) 2016 Elsevier B.V. All rights reserved. | The overview of the mechanical properties of the investigated TWIP steels with various Mn and Al content. SFE values were calculated based on the thermodynamic model proposed by Saeed-Akbari et al. [15]. | Fe12Mn0.6C | UTS (MPa) | 837.8 | MPa | YS (MPa) | 485.6 | MPa | Total elongation (%) | 16.1 | % | 0 | 0 | 0.619 | 0 | 0 | 0 | 0 | 0 | 0.014 | 0 | 0 | 0 | 0 | 0 | 0 | 0 | 0 | 12 | 0 | 0 | 0 | 0 | 0 | 0 | 0 | 0 | 0 | 0 | 0 | 0 | 0 | 0 | 0 | 0 | 0 | 0 |  | Slabs taken from vacuum cast ingots were solution-treated at 1200°C for 2h and hot-rolled to a thickness of 2.5mm, prior to cold-rolling to a thickness of 1.25mm. Recrystallization annealing was carried out at 800°C for 100s. All the steels had a fully recrystallized austenitic microstructure consisting of equiaxed grains, some of which containing annealing twins. ASTM E8 standard samples of the annealed steels were machined with their long axis aligned with the rolling direction (RD). In order to remove the deformation-affected surface layer on the samples, about 100μm of thickness was removed from the surface by electrolytic polishing. The overview of the mechanical properties of the investigated Fe-xMn-0.6C-yAl steels is presented in Table 2. |  | solution-treated 1200°C 2h thickness 2.5mm cold-rolling 1.25mm Recrystallization annealing 800°C 100s surface layer 100μm
10.1007-s10853-016-0676-z.xlsx | 10.1007/s10853-016-0676-z | 充氢时间的影响 | 4 | Effect of hydrogenation on mechanical properties and tensile fracture mechanism of a high-nitrogen austenitic steel | Austenitic stainless steels are frequently used for hydrogen applications due to their high ductility at low temperatures and lower hydrogen environment embrittlement compared to ferritic steels. We study the effect of electrochemical hydrogen saturation up to 40 h on tensile behavior and fracture mechanisms in high-nitrogen austenitic 17Cr-24Mn-1.3V-0.2C-1.3N steel. Hydrogen saturation weakly influences the characteristic of stress-strain curves, but decreases steel ductility, yield stress, and ultimate tensile stress. Hydrogenation provides a change in steel fracture peculiarities-a hydrogen-assisted thin brittle surface layer of & 5 lm and ductile subsurface layer of 50-150 lm in width in hydrogen- saturated specimens. The subsurface layer shows ductile transgranular fracture with elongated dimples and flat facets. The central parts of fracture surfaces for hydrogenated specimens show ductile fracture mode similar to hydrogen-free state, but they include numerous secondary cracks both for central part and for transition zone between ductile central part and subsurface layer associated with highest hydrogen saturation. The possible reasons of decrease in hydrogen-associated ductility and change in fracture character are discussed. | Table 2 Tensile properties of 17Cr–24Mn–1.3V–0.2C–1.3N steel depending on hydrogenation condition | Hydrogenated for 5 h | UTS (MPa) | 1640 | MPa | YS (MPa) | 1270 | MPa | EL (%) | 16 | % | 0 | 0 | 0.21 | 1.27 | 0 | 0 | 0 | 0 | 0 | 0.94 | 0.04 | 0.01 | 0 | 0 | 0 | 1.33 | 17.25 | 23.79 | 0 | 0 | 0 | 0 | 0 | 0 | 0 | 0 | 0 | 0 | 0 | 0 | 0 | 0 | 0 | 0 | 0 | 0 |  | High-nitrogen chrome-manganese 17Cr-24Mn-1.3V-0.2C-1.3N steel was chosen as an object of investigation. The ingots with the cross-section of 10 × 10 (mm) were hot rolled at 1150 °C into sheets of 1 mm thickness followed by air cooling. The flat specimens for tensile testing with the gage section of 1 × 2.5 × 18 (mm) were cut in rolling plane; the tensile axis coincided with the rolling direction. The specimens had the final thickness of 0.8 mm. Electrochemical hydrogen charging of tensile specimens was performed at a current density of 10 mA cm-2 for 5 h at room temperature in 3% NaCl water solution containing 3 g l-1 of NH4SCN as recombination poison. Hydrogenated specimens were stored in liquid nitrogen before tension. The tensile tests were conductedat room temperature and a strain rate of 4.6 x 10-4 s-1 using electromechanical machine LFM-125 (Walter+BaiAG). |  | hot rolled 1150 °C 1 mm final thickness 0.8 mm current density 10 mA 5 h % NaCl water solution 3 g
10.1007-s10853-016-0676-z.xlsx | 10.1007/s10853-016-0676-z | 充氢时间的影响 | 4 | Effect of hydrogenation on mechanical properties and tensile fracture mechanism of a high-nitrogen austenitic steel | Austenitic stainless steels are frequently used for hydrogen applications due to their high ductility at low temperatures and lower hydrogen environment embrittlement compared to ferritic steels. We study the effect of electrochemical hydrogen saturation up to 40 h on tensile behavior and fracture mechanisms in high-nitrogen austenitic 17Cr-24Mn-1.3V-0.2C-1.3N steel. Hydrogen saturation weakly influences the characteristic of stress-strain curves, but decreases steel ductility, yield stress, and ultimate tensile stress. Hydrogenation provides a change in steel fracture peculiarities-a hydrogen-assisted thin brittle surface layer of & 5 lm and ductile subsurface layer of 50-150 lm in width in hydrogen- saturated specimens. The subsurface layer shows ductile transgranular fracture with elongated dimples and flat facets. The central parts of fracture surfaces for hydrogenated specimens show ductile fracture mode similar to hydrogen-free state, but they include numerous secondary cracks both for central part and for transition zone between ductile central part and subsurface layer associated with highest hydrogen saturation. The possible reasons of decrease in hydrogen-associated ductility and change in fracture character are discussed. | Table 2 Tensile properties of 17Cr–24Mn–1.3V–0.2C–1.3N steel depending on hydrogenation condition | Hydrogenated for 10 h | UTS (MPa) | 1600 | MPa | YS (MPa) | 1250 | MPa | EL (%) | 16 | % | 0 | 0 | 0.21 | 1.27 | 0 | 0 | 0 | 0 | 0 | 0.94 | 0.04 | 0.01 | 0 | 0 | 0 | 1.33 | 17.25 | 23.79 | 0 | 0 | 0 | 0 | 0 | 0 | 0 | 0 | 0 | 0 | 0 | 0 | 0 | 0 | 0 | 0 | 0 | 0 |  | High-nitrogen chrome-manganese 17Cr-24Mn-1.3V-0.2C-1.3N steel was chosen as an object of investigation. The ingots with the cross-section of 10 × 10 (mm) were hot rolled at 1150 °C into sheets of 1 mm thickness followed by air cooling. The flat specimens for tensile testing with the gage section of 1 × 2.5 × 18 (mm) were cut in rolling plane; the tensile axis coincided with the rolling direction. The specimens had the final thickness of 0.8 mm. Electrochemical hydrogen charging of tensile specimens was performed at a current density of 10 mA cm-2 for 10 h at room temperature in 3% NaCl water solution containing 3 g l-1 of NH4SCN as recombination poison. Hydrogenated specimens were stored in liquid nitrogen before tension. The tensile tests were conductedat room temperature and a strain rate of 4.6 x 10-4 s-1 using electromechanical machine LFM-125 (Walter+BaiAG). |  | hot rolled 1150 °C 1 mm final thickness 0.8 mm current density 10 mA 10 h % NaCl water solution 3 g
10.1007-s12540-021-01009-3.xlsx | 10.1007/s12540-021-01009-3 | 成分影响 | 1 | Microstructure Evolution, Mechanical Properties and Strain Hardening Instability of Low and Medium Carbon Quenching & Partitioning Steels | The effect of quenching after martensitic finish (QAM(f)) or quenching & partitioning (Q&P) on microstructure evolution, mechanical properties, and strain hardening instability of low and medium carbon hot rolled steels were investigated. Two heats of low and medium carbon steels were cast in an induction open furnace. The chemical composition of low carbon steel is 0.16C-0.27Si-1.47Mn-0.02Al while medium carbon steel is 0.49C-0.30Si-0.91Mn-0.03Al. They were hot-rolled at 1200 degrees C for 30 min followed by air cooling. The microstructure after hot-rolled gives bands of ferrite and pearlite for 0.16 wt% low carbon steel. On the other hand, 0.49 wt% medium carbon steel produces coarse pearlite islands surrounded by ferrite phase. To enhance mechanical properties, it was necessary to modify the microstructure of low and medium carbon steels using QAM(f) or Q&P processes. The resultant matrix of microstructure after QAM(f) and Q&P processes contained ferrite, bainite, lath martensite, and retained austenite for 0.16 wt% low carbon steel, and polygonal ferrite, lath martensite, and retained austenite for 0.49 wt% medium carbon steel, respectively. In low carbon steel, QAM(f) process increased uniform elongation from 6.6 to 13.5% (105% increase) while ultimate tensile strength (UTS) improved slightly from 645 to 692 MPa (7% increase). However, in medium carbon steel, Q&P reduced uniform elongation from 12.4 to 4.8% (61% decrease) while increased UTS from 769 to 1242 MPa (61.5% increase). It is worthy to mention that QAM(f) process exhibited strain hardening instability zone (7.8% strain before necking) compared to hot-rolled process (0% strain before necking). On the other hand, Q&P process highly decreased strain hardening instability zone (0.77% strain before necking) compared to hot-rolled process (3.4% strain before necking). | Table 3 Tensile and hardness results for low and medium carbon steels | 0.16C (hot rolled) | Ultimate strength (MPa) | 645 | MPa | Yield strength (MPa) | 629 | MPa | Total elongation (%) | 16 | % | 0 | 0 | 0.155 | 0 | 0 | 0 | 0 | 0 | 0.021 | 0.267 | 0.0168 | 0.0077 | 0 | 0 | 0 | 0 | 0 | 1.47 | 0 | 0 | 0 | 0 | 0 | 0 | 0 | 0 | 0 | 0 | 0 | 0 | 0 | 0 | 0 | 0 | 0 | 0 |  | The carbon steel samples with 100 × 40 × 30 mm dimensions were cut and prepared from the as-cast plates using CNC machine for hot rolling process. The samples were hot-rolled at 1200 °C for 30 min followed by air cooling as shown in Fig. 1. The hot-rolled samples were then passed over a series of 6 passes down to a final thickness of 15 mm. After each pass, the sample was then heated to 1200 °C for 10 min in air before being rolled again. Two different heat treatment processes (QAMf and Q&P) were applied in this study, Fig. 2. The first heat treatment of low carbon steel (0.16C) was heating up to intercritical annealing zone (830 °C) followed by quenching in a salt bath after martensitic finish (160 °C). The second one was heating above Ac3 (830 °C) followed by quenching in salt bath after martensitic start (160 °C). The treated samples at 830 °C were in intercritical annealing zone of the two-phase area (i.e. ferrite and austenite). The treated samples at 830 °C were above AC3. The microstructure of trade Q&P steels basically consists of martensite (70%-80%) formed during quenching, ferrite (10%-20%) formed from the austenite phase during slow cooling, and dispersed retained austenite (5%-10%) stabilized by carbon enrichment during partitioning. The investigated low and medium hot rolled carbon steels were heat-treated using QAMf and Q&P processes. |  | carbon steel samples 100 × 40 × 30 mm hot-rolled 1200 °C 30 min final thickness 15 mm then heated 1200 °C 10 min low carbon steel 0.16C 830 °C 160 °C heating 830 °C martensitic start 160 °C treated samples 830 °C treated samples 830 °C
8856.xlsx | 10.1016/j.engfailanal.2016.06.012 | 热处理工艺对性能的影响 | 4 | Study of the fracture surface morphology of impact and tensile tested cast and forged (C&F) Grade 91 steel at room temperature for different heat treatment regimes | Cr-Mo creep strength enhanced ferritic (CSEF) steels are mainly used in nuclear reactors and ultra-supercritical (USC) power plants for superheater tubes and header. The present research deals with the analysis of fracture surface of the tensile and impact tested specimen of cast and forged (C&F) modified 9Cr-1Mo (P91) steels, which are subjected to different heat treatment regimes. The heat treatment temperatures were 350 degrees C, 650 degrees C, 760 degrees C and 1000 degrees C, respectively. The heat treatment was carried out a particular temperature for 2 h duration. The fracture surface of tensile and impact tested specimen were also studied for a varying time duration from 2 h to 8 h for a fixed tempering temperature of 760 degrees C. The heat treatment effect on tensile properties, toughness, Vickers hardness and particle size was also studied. Heat treatment has a noticeable effect on mechanical properties of C&F Grade 91 (X10CrMoVNNB9-1) steel. Fracture morphology is strongly affected by the microstructure and presence of secondary phase particles. The fracture surface was analyzed by using the field-emission scanning electron microscope (FE-SEM). The fractured tensile sample mainly indicates the presence of transgranular ductile dimples and transgranular cleavage facets for heat treatment temperatures of 350 degrees C, 1000 degrees C and 1040 degrees C. The percentage of cleavage facets on the tensile fracture surface was found to decrease for sample heat treated at 760 degrees C. Less amount of ductile dimples was noticed on the fracture surface for the samples heat treated at 650 degrees C and 760 degrees C (furnace-cooled). The so-called 'splitting' fracture was noticed for the sample heated at 760 degrees C. The 'splitting' fracture becomes more pronounced with the increase in tempering duration from 2 h to 8 h. The sample heat treated for 1000 degrees C, mainly indicates the cleavage facets on the fracture surface. The fracture mode of impact tested specimen is more complex and shows both ductile dimple tearing and quasi-cleavage facets for heat treatment temperature of 650 degrees C, 760 degrees C and as-received condition. The impact failure zone of sample heat treated at 350 degrees C and 1000 degrees C indicates the presence of so-called ` river pattern' on the fracture surface. (C) 2016 Elsevier Ltd. All rights reserved. | Mechanical properties and particle size for cast and forged Grade 91 steel in different heat treatment conditions. | T650-AC | Tensile strength (Mpa) | 980 | Mpa | Yield strength (MPa) | 645 | MPa | % elongation | 16 | % | 0 | 0 | 0.1 | 0.02 | 0 | 0 | 0 | 0 | 0 | 0.3 | 0 | 0.01 | 0 | 0 | 0.01 | 0.1 | 8.5 | 0.5 | 0 | 0 | 0.4 | 0.06 | 0 | 0 | 0 | 0 | 0.01 | 0.9 | 0 | 0 | 0 | 0 | 0 | 0.01 | 0 | 0 |  | Generally in supplied state, it contains the tempered martensite with M23C6 and fine MX precipitates captured along the prior-austenite grain boundaries (PAGBs) and grain interior region . The material is supplied by the Bharat Heavy Electricals Limited (BHEL), Haridwar, India. The material is supplied in the C&amp;F condition. The experiments were performed on the C&amp;F plate (300∗150∗60) of the Grade 91 (X10CrMoVNNB9-1) steel. The chemical composition and mechanical properties of C&amp;F Grade 91 steel in as-received condition are depicted in Table 1 and Table 2 , respectively. From the as-received thick plate material small samples with a dimension of (150∗50∗12)mm3 were cut. After sectioning the samples were normalized at 1040°C for 40min followed by air cooled. After normalizing the samples were subjected to various heat treatment regimes as per Table 3 . The heat treatment on the samples was performed in Laboratory furnace. | AC+tempered at 650degC for 2h | normalized 1040°C 40min
10.1007-s11665-017-2988-9.xlsx | 10.1007/s11665-017-2988-9 | 热处理工艺影响 | 1 | Effect of Normalizing Temperature on Fracture Characteristic of Tensile and Impact Tested Creep Strength-Enhanced Ferritic P92 Steel | The high-temperature Cr-Mo creep strength-enhanced ferritic (CSEF) steels are mainly used in nuclear and thermal power plants. In the present investigation, a systematic study on fracture surface morphologies of tensile and impact tested specimens and mechanical properties of cast and forged (C&F) P92 steel was performed for various heat treatment conditions. The heat treatment was carried out in normalizing temperature range of 950-1150 degrees C and then tempered to a fixed tempering temperature of 760 degrees C. The effect of varying normalizing temperatures before and after tempering on microstructure evolution, tensile properties, Vicker's hardness and Charpy toughness was studied. The normalizing temperature before and after tempering was having a noticeable effect on mechanical properties of as-received P92 steel. The fracture surface of impact and tensile tested samples was also studied for various normalizing temperatures with or without tempering. Fracture surface morphology was affected by the presence of secondary phase carbide particles. The fraction area of cleavage facets on the tensile fracture surface was found to be increased with an increase in the normalizing temperature. The fractured tensile specimens were characterized by transgranular ductile dimples, tear ridges and transgranular cleavage facets for various heat treatments. The fracture mode of impact tested samples was more complex. It showed both quasi-cleavage facets and ductile dimple tearing for various normalizing temperatures. | Table 2 Mechanical properties of as-received P92 steel and after various heat treatments performed on C&amp;F P92 steel | As-received | Tensile strength, MPa | 801 | MPa | Yield strength, MPa | 670 | MPa | % elongation | 16 | % | 0 | 0 | 0.101 | 0 | 0 | 0 | 0 | 0 | 0.023 | 0.48 | 0.007 | 0.003 | 0 | 0 | 0 | 0.24 | 9.09 | 0.58 | 0 | 0 | 0 | 0.025 | 0 | 0 | 0 | 0 | 0.073 | 0.422 | 0 | 0 | 0 | 0 | 0 | 1.865 | 0 | 0 |  | P92 steel is used in high-temperature service condition and supplied in normalizing and tempering (N&T) state. In the present study, P92 steel was supplied in cast and forged (C&F) state. The C&F P92 steel was subjected to normalizing and tempering treatment before put in service. The chemical composition of the as-received material is analyzed by using optical emission spectrometry as given in Table 1. The as-received plates of dimensions 200 mm × 100 mm × 10 mm have been received from Bharat Heavy Electricals Limited (BHEL), Haridwar.
26804.xlsx | 10.1016/j.msea.2021.142191 |  | 4 | Microstructure and mechanical properties of multi-pass forged and annealed 42CrMo steel | In this work, we investigate the effects of multi-pass forging and annealing treatment on the microstructure and mechanical properties of 42CrMo steel. The homogenized specimens were firstly multi-pass forged at 1100 degrees C followed by air cooling, and then were annealed for 1 h at 400 degrees C, 500 degrees C, 600 degrees C, and 700 degrees C, respectively. It is found that the average prior austenite grain size of the homogenized material is refined from 273 +/- 78 mu m to 12 +/- 1 mu m accompanied by an increased dislocation density from 6.09 x 1014 m- 2 to 2.35 x 1015 m- 2 after multipass forging. As a result, the yield stress of the as-forged specimen is 1.7 times that of the homogenized counterparts. Annealed at different temperatures ranging from 400 degrees C to 700 degrees C after forging, the yield stress of the forged specimen reduces from 798 MPa to 522 MPa with an enhancement of elongation from 8% to 16%. The corresponding fracture features experience brittle-ductile transition. The results are attributed to gradually spheroidized pearlite and reduced dislocation density with increasing annealing temperature. | Tensile properties of 42CrMo steel under different conditions. | An-700 | UTS (MPa) | 707 | MPa | YS (MPa) | 522 | MPa | Elongation (%) | 16 | % | 0 | 0 | 0.48 | 0 | 0 | 0 | 0 | 0 | 0 | 0.24 | 0 | 0 | 0 | 0 | 0 | 0 | 0.94 | 0.87 | 0 | 0 | 0.11 | 0 | 0 | 0 | 0 | 0 | 0 | 0.16 | 0 | 0 | 0 | 0 | 0 | 0 | 0 | 0 |  | As-cast billets were homogenized at 1100 °C for 3 h and subsequently machined into cubic block specimens with a size of 70 mm × 70 mm × 70 mm. Before forging, the specimen was heated to 1100 °C and held for 3 h in an electrical resistance furnace. During each forging pass, the specimen was subjected to 50% height reduction (i.e., a true strain of 0.69). The specimen was forged for six passes by a servo-hydraulic press equipped with heating units in the bottom anvil to keep pre-set temperature. | Annealing at 700 degC for 1 h of as-forged specimens | homogenized 1100 °C 3 h size 70 mm × 70 mm × 70 mm heated 1100 °C held 3 h
15437.xlsx | 10.1016/j.jmst.2016.03.022 | 成分影响 | 1 | Effects of Cr Content on the Microstructure and Properties of 26Cr-3.5Mo-2Ni and 29Cr-3.5Mo-2Ni Super Ferritic Stainless Steels | By using scanning electron microscopy, energy-dispersive spectrometry, X-ray diffraction, strength and hardness measurements, the microstructure, precipitation, mechanical properties, and corrosion resistance have been investigated for two super ferritic stainless steels, 26Cr-3.5Mo-2Ni and 29Cr-3.5Mo-2Ni, with the aim to consider the effect of Cr content. The results showed that with the addition of Cr content, the recrystallization temperature was increased; the precipitation of Laves and Sigma (sigma) phases was promoted and the mechanical properties of super ferritic stainless steel were modified. Furthermore, the pitting corrosion resistance and corrosion resistance to H2SO4 of the two super ferritic stainless steels were improved. In addition, suitable annealing processing is a key factor to maintain integrated performance by optimizing microstructure and removing detrimental precipitation phases. Copyright (C) 2016, The editorial office of Journal of Materials Science & Technology. Published by Elsevier Limited. | Mechanical properties of the hot rolled super FSSs No. 1 and No. 2 | No. 1 | UTS (MPa) | 720 | MPa | YS (MPa) | 675 | MPa | EL (%) | 16 | % | 0 | 0 | 0.01 | 0.01 | 0 | 0 | 0 | 0 | 0 | 0.25 | 0 | 0 | 0 | 0 | 0.2 | 0 | 25.8 | 0.27 | 0 | 0 | 2.03 | 0 | 0 | 0 | 0 | 0 | 0.34 | 3.42 | 0 | 0 | 0 | 0 | 0 | 0 | 0 | 0 |  | Two super FSS grades (26Cr-3.5Mo-2Ni and 29Cr-3.5Mo-2Ni, denoted hereafter by No. 1 and No. 2, respectively) were first melted in a 150-kg vacuum induction furnace. The casting ingots with a diameter of 120 mm were then hot forged to slabs of 35 mm × 300 mm × 600 mm in dimension at temperature of 1200 to 1000 °C, and the slabs were subsequently hot rolled to 6 mm plates at 1150-900 °C. Finally, these slabs were annealed for 10 min at temperature ranging from 980 to 1100 °C and after that, they were air-cooled. |  | casting ingots 120 mm then hot forged 35 mm × 300 mm × 600 mm 1200 °C 1000 °C subsequently hot rolled 6 mm annealed 10 min ranging 980 °C 1100 °C
24558.xlsx | 10.1016/j.msea.2015.02.067 |  | 1 | Development of high strength hot rolled low carbon copper-bearing steel containing nanometer sized carbides | A low carbon ferritic steel was alloyed with Ti, Mo and Cu with the intention of achieving greater increment in strength by multiple precipitate strengthening. The steel is hot rolled and subjected to interrupted cooling to enable precipitation of Ti-Mo carbides and copper. Thermodynamic calculations were carried out to determine equilibrium phase fractions at different temperatures. Microstructure characterization using transmission electron microscopy and composition analysis revealed that the steel contains similar to 5 nm size precipitates of (Ti,Mo)C. Precipitation kinetics calculations using MatCalc software showed that mainly body centered cubic copper precipitates of size < 5nm form under the cooling conditions in the present study. The steel has the high tensile strength of 853 MPa and good ductility. The yield strength increases by 420 MPa, which is more than that achieved in hot rolled low carbon ferritic steels with only copper precipitates or only carbide precipitates. The precipitation and strengthening contribution of copper and (Ti,Mo)C precipitates and their effect on the work hardening behavior is discussed. (C) 2015 Elsevier B.V. All rights reserved. | Measured yield strength (YS), tensile strength(TS), % elongation and calculated precipitation strengthening contribution and increment in YS due to finer grain size (Ds g ). | TiMo | TS (MPa) | 770 | MPa | YS (MPa) | 642 | MPa | % Elongation | 16 | % | 0 | 0 | 0.07 | 0 | 0 | 0 | 0 | 0 | 0.04 | 0.32 | 0 | 0 | 0 | 0 | 0.09 | 0 | 0 | 1.34 | 0 | 0 | 0 | 0 | 0 | 0 | 0 | 0 | 0 | 0.2 | 0 | 0 | 0 | 0 | 0 | 0 | 0 | 0 |  | The alloys were prepared using vacuum induction melting into 5.7kg ingots. The ingots were forged and rolled at 1100°C into 15mm thick slabs. The slabs were then heated to 1250°C and held for 30min to dissolve any precipitates and then rolled to 75% reduction at 900°C. After rolling the specimens were first air cooled to 650°C and held for 5min, followed by air cooling to 500°C where it was held for 60min and then furnace cooled to room temperature. |  | vacuum induction melting 5.7kg forged 1100°C rolled 15mm then heated 1250°C 30min % reduction 900°C cooled 650°C held 60min air cooling 500°C
24470.xlsx | 10.1016/j.msea.2014.09.111 | 成分影响 | 1 | Contribution of interphase precipitation on yield strength in thermomechanically simulated Ti-Nb and Ti-Nb-Mo microalloyed steels | The contribution of interphase precipitation on yield strength was studied in Ti-Nb and Ti-Nb-Mo microalloyed steels. The high yield strength is partially attributed to strengthening induced by high degree of interphase precipitation of nanoscale carbides, which are nucleated during continuous cooling. The nanoscale carbides in Ti-Nb-Mo steel were identified as (Ti,Nb,Mo)C crystal structure similar to (Ti,Nb)C in Ti-Nb steel. The interphase precipitation of these carbides with planar or curved boundary, different row spacing and different orientation of the rows in the ferrite grain is related to the mobility of grain boundaries during gamma/alpha transformation based on ledge mechanism. The contribution of interphase precipitation to yield strength was estimated to be similar to 320 MPa and similar to 170 MPa for Ti-Nb-Mo and Ti-Nb steels. The low yield ratio that is important from the perspective of structure application is attributed to the dual phase microstructural consisting of ferrite and bainite. (C) 2014 Elsevier B.V. All rights reserved. | Mechanical properties of the experimental steels. | A | TS (MPa) | 974 | MPa | YS (MPa) | 747 | MPa | Elongation (%) | 16 | % | 0 | 0 | 0.08 | 0 | 0 | 0 | 0 | 0 | 0 | 0.2 | 0.004 | 0.003 | 0 | 0 | 0.085 | 0 | 0 | 1.52 | 0 | 0 | 0 | 0 | 0 | 0 | 0 | 0 | 0.035 | 0.11 | 0 | 0 | 0 | 0 | 0 | 0 | 0 | 0 |  | A Ti-Nb-Mo and Ti-Nb microalloyed steels (referred as A and B) were melted in a high frequency induction furnace and cast as 40kg ingots. The ingots were forged into 80mm thick square billet after soaking at 1200°C for 2h and thermomechanically processed using a laboratory-scale rolling mill. The billet was subjected to ~85% reduction to final thickness of 12mm. The end temperature of the finish rolling was controlled to 835°C, thereafter, the 12mm thick plates was air cooled at a cooling rate of ~2°C/s to 600°C and then water-quenched to room temperature, as schematically shown in Fig. 1. Transmission electron microscopy (TEM) foils were prepared by cutting slices from the plates, mechanically thinning to 0.05mm, and twin-jet electropolishing to perforation using a solution of 5% perchloric acid and 95% ethanol at -20°C. |  | forged 80mm soaking 1200°C 2h final thickness 12mm end temperature 835°C finish rolling 12mm cooling rate 600°C thinning 0.05mm
25328.xlsx | 10.1016/j.msea.2017.07.092 |  | 1 | Microstructural evolution and mechanical properties of dual phase steel produced by strip casting | In the present study, an as-cast strip of dual phase steel (Fe-0.16C-0.3Si-0.81Mn-0.03Ti wt%) was successfully produced by twin-roll strip casting (TRSC) process. The as-cast strip was subjected to two different processing routes. The microstructure of the as-cast strip, cold-rolled sheet and annealed sheet was studied and related to mechanical properties of the annealed sheet. It was observed that the as-cast strip microstructure consisted of grain boundary ferrite, Widmanstatten ferrite, pearlite and intragranular ferrite, and the solidification structure was characterized by dendritic structure without the equiaxed center zone. The microstructure consisted of ferrite, martensite and non-recrystallization (N-R) region was obtained in the annealed sheet when the as-cast strip was directly cold rolled and annealed at 740-780 degrees C for 3 min. However, a typical dual phase microstructure of ferrite-martensite was obtained in the annealed sheet when the martensitic structure in the as-cast strip was subjected to cold rolling and annealing at 740-780 degrees C for 3 min. The dual phase microstructure in the annealed sheet having martensite fraction of similar to 51-77% was obtained, leading to tensile strength of similar to 851-914 MPa and corresponding total elongation of similar to 16-11%. Tempering treatment reduced martensite hardness, leading to lower tensile strength (similar to 702-518 MPa) and corresponding higher total elongation (similar to 19.8-30%) compared to non-tempered steel. | Mechanical properties of studied steels. | HA74 | Tensile strength (MPa) | 851 | MPa | Yield strength (MPa) | 574 | MPa | Total elongation (%) | 15.98 | % | 0 | 0 | 0.16 | 0 | 0 | 0 | 0 | 0 | 0 | 0.3 | 0 | 0 | 0 | 0 | 0.03 | 0 | 0 | 0.81 | 0 | 0 | 0 | 0 | 0 | 0 | 0 | 0 | 0 | 0 | 0 | 0 | 0 | 0 | 0 | 0 | 0 | 0 |  | The as-cast strip was produced by a twin-roll strip caster (vertical type) available at the State Key Laboratory of Rolling and Automation (RAL). The roller width and diameter of cast rollers were 110mm and 500mm, respectively. The liquid steel was poured into a pre-heated tundish (1180°C) and subsequently allowed to flow into cast rollers forming a molten pool. Next, the liquid steel was solidified and deformed by cast rollers (roller gap 2.2mm, casting speed 30m/min). Lastly, the as-cast strip was firstly cooled to 950°C by water and then was cooled to room temperature in air. The thickness of the as-cast strip was ~ 2.2mm. Subsequently, two different processing routes were adopted to process the as-cast strip: (II) To obtain a martensitic structure, the as-cast strip was heat treated at 1050°C for 10min, followed by quenching. the as-cast strip was directly cold rolled to 0.8mm with 64% reduction and then annealed at 740°C for 3min (heating rate of ~ 15°C/s), followed by water quenching. |  | pre-heated tundish 1180°C cast rollers 2.2mm 30m/min cooled 950°C heat treated 1050°C 10min directly cold rolled 0.8mm then annealed 740°C 3min
22622.xlsx | 10.1016/j.msea.2006.05.093 | 工艺影响 | 1 | The effect of variation of microstructure on fracture mechanics parameters of HSLA-100 steel | The variations in the FCGR curve, the J-R curve, the blunting-line slope and the stretch zone width (SZW) for systematic variation of microstructure in Cu-strengthened HSLA-100 steel has been studied. The microstructural variation in the steel has been introduced through ageing at various temperatures after an initial quenching treatment. This has resulted in progressive tempering of the as-quenched martensitic matrix, accompanied by nanoscale precipitation of coherent Cu particles that gradually coarsen and loose coherency with overageing. It was observed that although there was a systematic trend, the FCGR curves were least sensitive to microstructural changes. The variation of fracture toughness, characterized by J(Q) in most cases and by K-Q for the microstructures displaying highest strengths, correlated well with the inverse relationship between fracture toughness and strength. A systematic trend was also observed for the pre-exponent and exponent of the power-law tearing curve (for cases in which brittle fracture was precluded), the blunting-line slope and the SZW. The effect of coherency of precipitates in restricting plastic flow, as implied from the variation of mechanical properties with ageing temperature is thought to be responsible for the effects observed. (c) 2006 Published by Elsevier B.V. | Mechanical properties of the WQ and aged HSLA-100 steel | 600degC | UTS (MPa) | 955 | MPa | YS (MPa) | 698 | MPa | Elongation (%) | 15.92 | % | 0 | 0 | 0.04 | 0.015 | 0 | 0 | 0 | 0 | 0 | 0.25 | 0.01 | 0.005 | 0 | 0 | 0.02 | 0.03 | 0.6 | 0.9 | 0 | 0 | 3.5 | 1.6 | 0 | 0 | 0 | 0 | 0.03 | 0.6 | 0 | 0 | 0 | 0 | 0 | 0 | 0 | 0 |  | It may be noted that C is kept at a very low level to improve the weldability, and a substantially high content of Ni is provided for increasing the hardenability and improving the hot workability of the steel. The material was available in the form of flat plates from which blanks were machined with their axes oriented along the rolling direction for the fabrication of tensile and fracture specimens. These were austenised for 1h at 910°C and water quenched (WQ). The quenched specimens were then aged for 1h at 600 °C and few additional blanks were aged at 675°C in order to produce systematically varying microstructures. Some blanks were preserved after quenching treatment to investigate the as-quenched properties. |  | austenised 1h 910°C then aged 1h 600 °C aged 675°C
26006.xlsx | 10.1016/j.msea.2019.06.018 | 高温回火 | 4 | Direct-quenched and tempered low-C high-strength structural steel: The role of chemical composition on microstructure and mechanical properties | The direct quenching of low-carbon steels after thermomechanical processing on hot strip mills is able to produce both strong and tough coiled plate without the need for subsequent tempering. The process is energy and time efficient with relatively low emissions when compared to conventional reheating, quenching and tempering. For some applications, however, it is desirable to combine direct quenching with tempering, and, bearing in mind the form of the semi-finished product, it is of interest to study the effect of tempering whole coils in a bell furnace. Here, the effects of boron, carbon, titanium, vanadium and tempering temperature on the microstructure, crystallography and mechanical properties of direct-quenched steels has been studied with the aid of simulated bell furnace heating and cooling cycles. All steels contained (in wt.%) 0.2Si-1Mn-1Cr-0.65Mo-0.03A1, while there were two levels of C (0.095 /0.140), V (0 /0.08), Ti (0 /0.025) and B (0 /0.0015). Tempering was performed with peak temperatures at 180 and 570 degrees C. The paper reveals several possible alloying and processing routes to strong and tough low-C steel. Carbon controls the strength and toughness, while titanium and boron affects the grain size of coarsest grains (d(90%)), Vanadium has a strong effect on strength retention during tempering at 570 degrees C: an addition of 0.08 wt% vanadium increases yield strength by 70 MPa and ultimate tensile strength by 100 MPa. The removal of boron from the steel is shown to have a huge impact not only on the microstructure but also on the impact toughness. | Mean yield strength (YS), ultimate tensile strength (UTS), total elongation, uniform elongation and 28 J transition temperatures including 95% confidence intervals. Yield strength (YS) refers to the stress for 0.2% plastic strain. | 0.095C-0.08V-0Ti-15B | UTS (MPa) | 1081 | MPa | YS (MPa) | 1027 | MPa | Elongation (%) | 15.9 | % | 0 | 0.0015 | 0.095 | 0.004 | 0.004 | 0 | 0 | 0 | 0.03 | 0.2 | 0 | 0.006 | 0 | 0 | 0 | 0.08 | 1 | 1 | 0 | 0 | 0 | 0 | 0 | 0 | 0 | 0 | 0 | 0.65 | 0 | 0 | 0 | 0 | 0 | 0 | 0 | 0 |  | Experimental slabs were hot rolled and directly quenched using a laboratory hot rolling mill. Based on the austenite grain growth studies described below, 55 mm thick slabs were reheated at 1225 °C for 2 h. This was followed by hot rolling with 6 passes to a final plate thickness of 6 mm as detailed in Table 2 . The estimated recrystallization stop temperatures were in the range of 880-890 °C and therefore the 5th and 6th rolling passes were performed below that temperature with the aim of obtaining pancaked austenite prior to direct quenching. Immediately after the final rolling pass at 800 °C the plate was directly quenched in a water bath at room temperature. The cooling rate during direct quenching measured with a thermocouple embedded in the middle of the slab prior to rolling was nearly 100 °C/s until approximately 400-450 °C from where the cooling rate started to slow down to 50 °C/s before reaching room temperature. Part of the direct-quenched material was subjected to both high-temperature tempering (HTT) using the thermal cycles given in Table 3 , which were designed to simulate the slow heating and cooling rates experienced during the industrial tempering of large steel coils. | Heating rate °C/min ¦ 0.5 ¦Peak temperature °C ¦ 570 ¦ Soaking time min ¦ 0 ¦Cooling rate °C/min ¦ 0.6 | thick slabs 1225 °C final plate thickness 6 mm final rolling pass 800 °C direct quenching 100 °C/s slow 50 °C/s
20043.xlsx | 10.1016/j.matdes.2015.06.050 |  | 1 | Superhardenability behavior of vanadium in 40CrNiMoV steel | The effects of vanadium on the hardenability, microstructures and mechanical properties of 40CrNiMoV steel were investigated after stabilizing nitrogen with aluminum by using an electron microprobe, a scanning electron microscope, a transmission electron microscope, and a hardness tester, etc. The existence state of vanadium in steel was also analyzed. Results showed that aluminum can effectively stabilize nitrogen by producing aluminum nitride. This phenomenon promoted the segregation of solid solution vanadium in grain boundaries, delayed the transformation of ferrite and improved the stability of austenite. Thus, vanadium can potentially improve the hardenability of steels. Excellent mechanical properties of 40CrNiMoV steel were obtained during slow cooling with the addition of vanadium, and this process can be used to produce heavy section steel components. (C) 2015 Elsevier Ltd. All rights reserved. | Mechanical properties of 40CrNiMoV and 40CrNiMo steels. | 40CrNiMo | Tensile strength (MPa) | 884 | MPa | Yield strength (MPa) | 697 | MPa | Elongation (%) | 15.9 | % | 0 | 0.0002 | 0.43 | 0.0046 | 0 | 0 | 0 | 0 | 0.037 | 0.35 | 0.001 | 0.003 | 0 | 0 | 0.006 | 0.001 | 0.78 | 0.6 | 0 | 0 | 1.51 | 0 | 0 | 0 | 0 | 0 | 0.004 | 0.2 | 0 | 0 | 0 | 0 | 0 | 0 | 0 | 0 |  | The steels used in the experiment were prepared through vacuum induction melting and were forged into 600mm×110mm×35mm plates. Round bar specimens of ∅30mm×105mm were prepared through electric spark line cutting and then machined into standard samples for end quenching test. The austenitising temperature of the test steels was 860°C and cooling rates of 0.7 °C/s were selected followed by tempering treatment at 630°C for 1h. |  | test steels 860°C cooling rates 0.7 °C/s treatment 630°C 1h
12470.xlsx | 10.1016/j.jallcom.2017.03.024 |  | 1 | Improvement of strength-toughness combination in austempered low carbon bainitic steel: The key role of refining prior austenite grain size | A low carbon bainitic steel with ultrahigh strength of similar to 1650 MPa and elongation and toughness of similar to 16% and similar to 72 J/cm(2) respectively, was obtained through austempering. The resulting microstructure and mechanical properties for varying prior austenite grain size (PAGS) are described. The refinement of the PAGS resulted in finer packet/block size, higher volume fraction and higher stability of retained austenite. The coalescence of bainitic laths was effectively hindered when the prior austenite grain size (FAGS) was refined to similar to 10 mu m. On the other hand, the coalescence of bainitic laths with crystallographically homogeneous characteristic was accompanied by disappearance of film-like retained austenite and crack can propagate without inhibition, which is detrimental to toughness. Eliminating the coalescence of bainite and increasing the volume fraction of retained austenite and its stability by means of refining PAGS contributed to ultrahigh strength high ductility and toughness combination. (C) 2017 Elsevier B.V. All rights reserved. | Mechanical properties of the experimental steel. | No.2 | TS, MPa | 1538 | MPa | YS, MPa | 876 | MPa | TEL, % | 15.9 | % | 0 | 0 | 0.21 | 0 | 0 | 0 | 0 | 0 | 0 | 1.8 | 0 | 0 | 0 | 0 | 0 | 0 | 0.85 | 3 | 0 | 0 | 3 | 0 | 0 | 0 | 0 | 0 | 0 | 0.21 | 0 | 0 | 0 | 0 | 0 | 0 | 0 | 0 |  | It was made in a vacuum induction furnace and cast as ingots. The ingot was hot forged into block of thickness ~50 mm. After austenitization at 1200 °C for 2 h, the block was hot rolled to plate of thickness ~6 mm via 7 passes and the finish rolling temperature was higher than 900 °C, followed by air cooling to room temperature. Dilatometry experiments were carried out to study the Ms temperature using cylindrical specimens of dimensions φ 3 × 10 mm2 machined from the hot rolled plate with length direction perpendicular to the rolling direction. The plates were heated to 1100 °C, and held for 1 h. They were subsequently austempered at 300 °C for 3 h to ensure low temperature bainitic transformation, followed by air cooling to room temperature. |  | hot rolled 1200 °C higher 900 °C heated 1100 °C held 1 h subsequently austempered 300 °C 3 h
8856.xlsx | 10.1016/j.engfailanal.2016.06.012 | 热处理工艺对性能的影响 | 4 | Study of the fracture surface morphology of impact and tensile tested cast and forged (C&F) Grade 91 steel at room temperature for different heat treatment regimes | Cr-Mo creep strength enhanced ferritic (CSEF) steels are mainly used in nuclear reactors and ultra-supercritical (USC) power plants for superheater tubes and header. The present research deals with the analysis of fracture surface of the tensile and impact tested specimen of cast and forged (C&F) modified 9Cr-1Mo (P91) steels, which are subjected to different heat treatment regimes. The heat treatment temperatures were 350 degrees C, 650 degrees C, 760 degrees C and 1000 degrees C, respectively. The heat treatment was carried out a particular temperature for 2 h duration. The fracture surface of tensile and impact tested specimen were also studied for a varying time duration from 2 h to 8 h for a fixed tempering temperature of 760 degrees C. The heat treatment effect on tensile properties, toughness, Vickers hardness and particle size was also studied. Heat treatment has a noticeable effect on mechanical properties of C&F Grade 91 (X10CrMoVNNB9-1) steel. Fracture morphology is strongly affected by the microstructure and presence of secondary phase particles. The fracture surface was analyzed by using the field-emission scanning electron microscope (FE-SEM). The fractured tensile sample mainly indicates the presence of transgranular ductile dimples and transgranular cleavage facets for heat treatment temperatures of 350 degrees C, 1000 degrees C and 1040 degrees C. The percentage of cleavage facets on the tensile fracture surface was found to decrease for sample heat treated at 760 degrees C. Less amount of ductile dimples was noticed on the fracture surface for the samples heat treated at 650 degrees C and 760 degrees C (furnace-cooled). The so-called 'splitting' fracture was noticed for the sample heated at 760 degrees C. The 'splitting' fracture becomes more pronounced with the increase in tempering duration from 2 h to 8 h. The sample heat treated for 1000 degrees C, mainly indicates the cleavage facets on the fracture surface. The fracture mode of impact tested specimen is more complex and shows both ductile dimple tearing and quasi-cleavage facets for heat treatment temperature of 650 degrees C, 760 degrees C and as-received condition. The impact failure zone of sample heat treated at 350 degrees C and 1000 degrees C indicates the presence of so-called ` river pattern' on the fracture surface. (C) 2016 Elsevier Ltd. All rights reserved. | Mechanical properties and particle size for cast and forged Grade 91 steel in different heat treatment conditions. | r-A1000-AC | Tensile strength (Mpa) | 1428 | Mpa | Yield strength (MPa) | 1010 | MPa | % elongation | 15.8 | % | 0 | 0 | 0.1 | 0.02 | 0 | 0 | 0 | 0 | 0 | 0.3 | 0 | 0.01 | 0 | 0 | 0.01 | 0.1 | 8.5 | 0.5 | 0 | 0 | 0.4 | 0.06 | 0 | 0 | 0 | 0 | 0.01 | 0.9 | 0 | 0 | 0 | 0 | 0 | 0.01 | 0 | 0 |  | Generally in supplied state, it contains the tempered martensite with M23C6 and fine MX precipitates captured along the prior-austenite grain boundaries (PAGBs) and grain interior region . The material is supplied by the Bharat Heavy Electricals Limited (BHEL), Haridwar, India. The material is supplied in the C&amp;F condition. The experiments were performed on the C&amp;F plate (300∗150∗60) of the Grade 91 (X10CrMoVNNB9-1) steel. The chemical composition and mechanical properties of C&amp;F Grade 91 steel in as-received condition are depicted in Table 1 and Table 2 , respectively. From the as-received thick plate material small samples with a dimension of (150∗50∗12)mm3 were cut. After sectioning the samples were normalized at 1040°C for 40min followed by air cooled. After normalizing the samples were subjected to various heat treatment regimes as per Table 3 . The heat treatment on the samples was performed in Laboratory furnace. | AC+tempered at 1000degC for 2h | normalized 1040°C 40min
32427.xlsx | 10.1016/j.vacuum.2021.110709 | 成分差异 | 1 | Microstructure characteristics and impact fracture mechanisms of Nb and V-Ti micro-alloyed offshore platform steels | Nb, V, and Ti are alloying elements that are often added to Marine steel to improve the mechanical properties. In this paper, the microstructure characteristics and impact fracture mechanisms of Nb and V-Ti micro-alloyed offshore platform steels were investigated. The results show that Nb plays a better role in prior austenite grain refinement and precipitation behavior, while V/Ti is better in bainite/martensite laths refinement and stabilizing retained austenite. In terms of mechanical properties, Nb steel exhibits better yield strength, ultimate tensile strength, and Vickers hardness, while V-Ti steel performs better in total elongation and low-temperature impact toughness. The fracture surface of V-Ti steel exhibited a mixed fracture mode with the ductile and cleavage region while that of Nb steel reveal a cleavage failure without any ductile features. The ductile fractures were deduced from retained austenite deformation and the cleavage fracture areas were mainly correlated with martensite and bainite deformation. When the impact load was applied, the cracks first nucleated between lathy martensite and lathy bainite and then propagated along with the interface. Some cracks terminated after encountering M/A constituents and produced the secondary cracks, and some would encounter grain boundaries and formed microcracks. | Mechanical properties of hot-rolled specimens. | Nb | Ultimate tensile strength, MPa | 1139 | MPa | Yield strength, MPa | 810 | MPa | Total elongation, % | 15.8 | % | 0 | 0 | 0.07 | 0 | 0 | 0 | 0 | 0 | 0 | 0.31 | 0 | 0 | 0 | 0 | 0 | 0 | 0.72 | 1.05 | 0 | 0 | 1.12 | 0 | 0 | 0 | 0 | 0 | 0.046 | 0 | 0 | 0 | 0 | 0 | 0 | 0 | 0 | 0 |  | The two steels are Nb micro-alloyed and V-Ti micro-alloyed, which are termed hereafter as Nb steel and V-Ti steel, respectively. According to the designed chemical composition, the steel ingots were smelted in a vacuum smelting furnace under an Ar atmosphere. The contents of hydrogen and oxygen in steels were controlled below 2.5 ppm and 15 ppm by vacuum melting respectively, which were measured by Leco Oxygen Nitrogen Hydrogen Analyzer (TCH 600), as show in Fig. 1 of Supplementary Materials. The as-prepared castings were then heated at 1150 °C for 2 h and hot forged to billets with a cross-section dimension of 45 × 70 mm2. Then, after homogenized at 1200 °C for 2 h, the slabs were hot rolled to 3.0 mm in thickness through five passes within the temperatures range of 1050-850 °C, followed by laminar cooling to 400 °C (cooling rate, 30-50 °C.s-1) and air cooling to ambient temperature to avoid the formation of pearlite. |  | then heated 1150 °C 2 h homogenized 1200 °C 2 h hot rolled 3.0 mm laminar cooling 400 °C
26710.xlsx | 10.1016/j.msea.2021.141783 | 工艺对不同钢种的影响 | 1 | Reinforced Cu precipitation strengthening by matrix transformation from martensite to austenite in high-strength low-alloy steel | We demonstrate here that a new type of Cu precipitation was observed in metastable austenite (gamma'). The Cu precipitates had twin boundaries, array of atoms, dislocations with a large lattice misfit (similar to 3.4 %) and close packed plane misfit (similar to 5.4 degrees) with matrix gamma'. This was accomplished by partitioning and tempering heat treatment in a 0.117C-2.88Mn-1.13Ni-0.89Cu steel. Cu precipitation and austenitization occurred together during tempering, and Cu precipitates were nucleated in martensite, which subsequently migrated to austenite during austenitization. In view of the closed crystal relationship of martensite/Cu precipitate and martensite/austenite, crystal relationships between Cu, austenite and martensite were: {111}(Cu)//{111}(gamma')//{011}(alpha), < 011 >(Cu)//< 011 >(gamma)'//< 111 >(alpha). Misfit between one pair close-packed plane (1-11)(Cu) and (1-11)(gamma') was inherent from the misfit between martensite and austenite. Twin boundaries (twin spacing similar to 2.5 nm) were inherent from twin boundary of 9R-Cu in martensite. The matrix transformation from martensite to austenite compressed the Cu precipitates, and contributed to lattice misfit and defects in Cu precipitate. The misfit and defects in Cu precipitates provided significant strengthening effect for gamma' and contributed to the excellent mechanical properties of the experimental steel. The mechanism of Cu precipitation was studied using 3DAP, HRTEM and thermodynamic simulation. | Mechanical properties of experimental steels. | Hot rolled | Ultimate tensile strength (MPa) | 1322 | MPa | Yield strength (MPa) | 906 | MPa | Total elongation (%) | 15.7 | % | 0 | 0 | 0.117 | 0 | 0 | 0 | 0 | 0 | 0 | 0 | 0 | 0 | 0 | 0 | 0 | 0 | 0 | 2.88 | 0 | 0 | 1.13 | 0.89 | 0 | 0 | 0 | 0 | 0 | 0 | 0 | 0 | 0 | 0 | 0 | 0 | 0 | 0 |  | Based on the design strategy of microstructure, the nominal chemical composition of the experimental steel was Fe-0.117C-2.88Mn-1.13Ni-0.89Cu-0.4Si-0.2Mo-0.07Nb (in wt.%). The experimental steel was melted in vacuum and cast into ingots of ~80 mm thickness, which were then homogenized at 1200 °C for 2 h. The homogenized ingots were rolled to ~6 mm thick strips using several passes with a minimum reduction of ~25 % per pass. The hot rolling started at 1050 °C and finished at 880 °C followed by cooling in air. Partitioning and tempering was carried out in box furnace after hot rolling. The partitioning was performed at 700 °C for 1 h, followed by cooling in water, and is referred as steel P700. The tempering was performed at 660oCfor 0.5 h, and labeled as steel P/T700-660. |  | then homogenized 1200 °C 2 h hot rolling 1050 °C finished 880 °C performed 700 °C 1 h performed 0.5 h
24543.xlsx | 10.1016/j.msea.2015.01.076 | 工艺影响 | 1 | Effect of deformation temperature on the ductile-brittle transition behavior of a modified 9Cr-1Mo steel | A modified 9Cr-1Mo steel received in normalized and tempered condition has been subjected to four different hot-rolling treatments at different rolling temperatures (1050 degrees C, 1000 degrees C, 950 degrees C and 875 degrees C) applying a constant true strain of similar to 0.7. The rolled plates were tempered and tested for tensile and Charpy impact properties following standard procedures. Hot-rolling increased the strength by more than 100 MPa, but reduced the ductility of the steel by more than 10%. The ductile-to-brittle transition temperature (DBTT) was found to increase by more than 25 degrees C after hot-rolling as compared to As-received steel. Among the rolled samples, the plates rolled at 950 degrees C and 1050 degrees C showed higher upper shelf energy (comparable to As-received steel), whilst the plate rolled at 1050 degrees C showed the lowest DBTT. In terms of superior strength-toughness combination rolling at 1050 degrees C can be considered to be optimum. The results have been analyzed considering the effect of rolling on parameters related to the microstructure and crystallographic texture of the steel, such as, effective grain size, ferrite fraction, fraction of low-angle boundaries, fraction of cleavage planes on the main fracture plane and the fraction of slip planes along the 45 to the main fracture plane. (C) 2015 Elsevier B.V. All rights reserved. | Tensile properties of the investigated samples. | 1000-HR | UTS (MPa) | 859.2 | MPa | YS (MPa) | 764.2 | MPa | Total elongation (%) | 15.7 | % | 0 | 0 | 0.1 | 0.05 | 0 | 0 | 0 | 0 | 0.01 | 0.21 | 0.016 | 0.005 | 0 | 0 | 0.003 | 0.2 | 8.94 | 0.41 | 0 | 0 | 0.2 | 0.06 | 0 | 0 | 0 | 0 | 0.08 | 0.86 | 0 | 0 | 0 | 0 | 0 | 0 | 0 | 0 |  | A small block (20mm×15mm×10mm) was cut from an ‘As-received' plate and was subjected to 15 pass deformation schedule in plane-strain compression mode inside Gleeble 3500® simulator with true strain of 0.1 per pass starting from 1125°C down to 775°C with an interval of 25°C at the cooling rate of 1°C/s, Fig. 1(a). Blocks of 200mm×125mm×25mm size taken out from the As-received plates were subjected to soaking treatment (1130°C for 1h) followed by hot-rolling at four different deformation temperatures: 1000°C (both above T NR), Fig. 2. The deformation was applied in single rolling pass using ~50% strain (true strain of ~0.7), reducing 25mm As-received plate to 12.5mm thick rolled plates, over a temperature range (~30°C) and the finish rolling temperatures are reported above. |  | small block 1125°C 25°C 775°C different deformation 1000°C % strain 25mm 12.5mm
31595.xlsx | 10.1016/j.tafmec.2012.08.008 | 工艺 | 1 | Strain energy density method for estimating fracture toughness from indentation test of 0Cr12Mn5Ni4Mo3Al steel with Berkovich indenter | A non-destructive indentation technique is proposed to estimate fracture toughness of 0Cr12Mn5Ni4Mo3Al high strength stainless steel with different heat treatment conditions (RH520 and TH560) with a Berkovich indenter based on strain energy density. The material damage is represented by the effective elastic modulus (E) over tilde, and the relations of indentation load P and effective elastic modulus (E) over tilde with the plastic indentation depth h(p) are extracted from its given experimental indentation P-h curves. The critical damage value D' can be determined by the critical void volume fraction f', then critical effective elastic modulus (E) over tilde (+) corresponding to D+ can be obtained. The curves of logarithmic effective elastic modulus In (E) over tilde and logarithmic plastic indentation depth In h(p) show approximate linear relationship. Thus the values of In h(p)(+) corresponding to In (E) over tilde are determined. And the strain energy density factor S is calculated according to the equations of indentation load P. plastic indentation depth h(p) and effective elastic modulus (E) over tilde. Finally, the values of fracture toughness K-IC of 0Cr12Mn5Ni4Mo3Al steel used in the present work are calculated based on the predicted critical value of strain energy density factor S-c by indentation tests. The computational results are compared well with experimental dates, which show the prediction of fracture toughness by microindentation is accurate. (C) 2012 Elsevier Ltd. All rights reserved. | Mechanical properties of 0Cr12Mn5Ni4Mo3Al. | RH520 | Ultimate tensile strength sb (MPa) | 1605 | MPa | Yield strength ss (MPa) | 1410 | MPa | Elongation d (%) | 15.7 | % | 0 | 0 | 0.06 | 0 | 0 | 0 | 0 | 0 | 0.75 | 0.8 | 0.025 | 0.025 | 0 | 0 | 0 | 0 | 11.5 | 4.85 | 0 | 0 | 4.5 | 0 | 0 | 0 | 0 | 0 | 0 | 3 | 0 | 0 | 0 | 0 | 0 | 0 | 0 | 0 |  | The nominal chemical compositions and mechanical properties are given in Tables 1 and 2 , respectively. The standard steps of heat treatment condition RH520 are expressed as follows: solution treatment (1050°C×30min, air-cooled)→cold treatment (-78°C×4h)→aging treatment (520°C×2h, air-cooled). The specimens are ground with sand paper and mechanically polish to 0.5μm, then electrolytic polishing for relief of casehardening. The RH status for the steel is the standard heat treatment and it is suitable for manufacturing components by rods, plates and so on. |  | sand paper 0.5μm
8856.xlsx | 10.1016/j.engfailanal.2016.06.012 | 热处理工艺对性能的影响 | 4 | Study of the fracture surface morphology of impact and tensile tested cast and forged (C&F) Grade 91 steel at room temperature for different heat treatment regimes | Cr-Mo creep strength enhanced ferritic (CSEF) steels are mainly used in nuclear reactors and ultra-supercritical (USC) power plants for superheater tubes and header. The present research deals with the analysis of fracture surface of the tensile and impact tested specimen of cast and forged (C&F) modified 9Cr-1Mo (P91) steels, which are subjected to different heat treatment regimes. The heat treatment temperatures were 350 degrees C, 650 degrees C, 760 degrees C and 1000 degrees C, respectively. The heat treatment was carried out a particular temperature for 2 h duration. The fracture surface of tensile and impact tested specimen were also studied for a varying time duration from 2 h to 8 h for a fixed tempering temperature of 760 degrees C. The heat treatment effect on tensile properties, toughness, Vickers hardness and particle size was also studied. Heat treatment has a noticeable effect on mechanical properties of C&F Grade 91 (X10CrMoVNNB9-1) steel. Fracture morphology is strongly affected by the microstructure and presence of secondary phase particles. The fracture surface was analyzed by using the field-emission scanning electron microscope (FE-SEM). The fractured tensile sample mainly indicates the presence of transgranular ductile dimples and transgranular cleavage facets for heat treatment temperatures of 350 degrees C, 1000 degrees C and 1040 degrees C. The percentage of cleavage facets on the tensile fracture surface was found to decrease for sample heat treated at 760 degrees C. Less amount of ductile dimples was noticed on the fracture surface for the samples heat treated at 650 degrees C and 760 degrees C (furnace-cooled). The so-called 'splitting' fracture was noticed for the sample heated at 760 degrees C. The 'splitting' fracture becomes more pronounced with the increase in tempering duration from 2 h to 8 h. The sample heat treated for 1000 degrees C, mainly indicates the cleavage facets on the fracture surface. The fracture mode of impact tested specimen is more complex and shows both ductile dimple tearing and quasi-cleavage facets for heat treatment temperature of 650 degrees C, 760 degrees C and as-received condition. The impact failure zone of sample heat treated at 350 degrees C and 1000 degrees C indicates the presence of so-called ` river pattern' on the fracture surface. (C) 2016 Elsevier Ltd. All rights reserved. | Mechanical properties and particle size for cast and forged Grade 91 steel in different heat treatment conditions. | H350 | Tensile strength (Mpa) | 1326 | Mpa | Yield strength (MPa) | 900 | MPa | % elongation | 15.5 | % | 0 | 0 | 0.1 | 0.02 | 0 | 0 | 0 | 0 | 0 | 0.3 | 0 | 0.01 | 0 | 0 | 0.01 | 0.1 | 8.5 | 0.5 | 0 | 0 | 0.4 | 0.06 | 0 | 0 | 0 | 0 | 0.01 | 0.9 | 0 | 0 | 0 | 0 | 0 | 0.01 | 0 | 0 |  | Generally in supplied state, it contains the tempered martensite with M23C6 and fine MX precipitates captured along the prior-austenite grain boundaries (PAGBs) and grain interior region . The material is supplied by the Bharat Heavy Electricals Limited (BHEL), Haridwar, India. The material is supplied in the C&amp;F condition. The experiments were performed on the C&amp;F plate (300∗150∗60) of the Grade 91 (X10CrMoVNNB9-1) steel. The chemical composition and mechanical properties of C&amp;F Grade 91 steel in as-received condition are depicted in Table 1 and Table 2 , respectively. From the as-received thick plate material small samples with a dimension of (150∗50∗12)mm3 were cut. After sectioning the samples were normalized at 1040°C for 40min followed by air cooled. After normalizing the samples were subjected to various heat treatment regimes as per Table 3 . The heat treatment on the samples was performed in Laboratory furnace. | AC+tempered at 350degC for 2h | normalized 1040°C 40min
20504.xlsx | 10.1016/j.matdes.2020.108965 | 钛含量和测试方向影响影响 | 1 | The role of titanium on the microstructure and mechanical properties of additively manufactured C300 maraging steels | In this study, C300 metal powders containing two different Ti contents (0.72 and 1.17 wt%) were used to additively manufacturemaraging steel samples in both horizontal and vertical directions via laser powder bed fusion (LPBF) technique. The effect of Ti addition on the microstructural and mechanical properties of the additively manufactured (AM) maraging steels was investigated using scanning, transmission electron microscopies (SEM, TEM), and electron backscatter diffraction (EBSD) along with uniaxial tensile and hardness testing procedures. Besides, X-ray diffraction (XRD) technique was employed to identify various phases formed during the LPBF process. The results showed that the horizontally printed Ti-rich samples exhibited higher retained austenite (.) phase and superior values of hardness and tensile strength, while those ones vertically prepared showed an excellent ductility that could bring benefits in high-cycle fatigue applications. The TEM observations confirmed the presence of CoNi precipitates as well as high dislocation densities in the horizontal high Ti content samples, which are associated with higher strain hardening and tensile strength. Crown Copyright (C) 2020 Published by Elsevier Ltd. | Mechanical properties of the AM LowTi and HighTi tensile samples. | HighTi - Vertical | UTS (MPa) | 1087.31 | MPa | YS (MPa) | 962.66 | MPa | Failure elongation (%) | 15.49 | % | 0 | 0 | 0.012 | 0 | 0 | 0 | 0 | 0 | 0.11 | 0.06 | 0 | 0.011 | 0 | 0 | 1.17 | 0 | 0.11 | 0.03 | 0 | 9.26 | 17.68 | 0 | 0 | 0 | 0 | 0 | 0 | 4.82 | 0 | 0 | 0 | 0 | 0 | 0 | 0 | 0 |  | The gas atomized C300 steel powders with size distribution of 10–63 μm and 0.72 wt% Ti content supplied by EOS GmbH (Low Ti content) and 1.17 wt% Ti content supplied by Praxair (High Ti content) were used to produce the printed parts via the LPBF process. In order to compare microstructural and mechanical properties of a chemically modified C300 maraging steel powder and the conventional one, which are both commercially supplied, two types metal powders with various Ti contents were chosen. As given in Table 1, the chemical composition of the powders with various contents of titanium, abbreviated as HighTi and LowTi, has been compared with the nominal one reported by the ASM international. In this study, C300 metal powders containing two different Ti contents (0.72 and 1.17 wt%) were used to additively manufacture maraging steel samples in both vertical directions via laser powder bed fusion (LPBF) technique. |  | size distribution 10–63 μm
24543.xlsx | 10.1016/j.msea.2015.01.076 | 工艺影响 | 1 | Effect of deformation temperature on the ductile-brittle transition behavior of a modified 9Cr-1Mo steel | A modified 9Cr-1Mo steel received in normalized and tempered condition has been subjected to four different hot-rolling treatments at different rolling temperatures (1050 degrees C, 1000 degrees C, 950 degrees C and 875 degrees C) applying a constant true strain of similar to 0.7. The rolled plates were tempered and tested for tensile and Charpy impact properties following standard procedures. Hot-rolling increased the strength by more than 100 MPa, but reduced the ductility of the steel by more than 10%. The ductile-to-brittle transition temperature (DBTT) was found to increase by more than 25 degrees C after hot-rolling as compared to As-received steel. Among the rolled samples, the plates rolled at 950 degrees C and 1050 degrees C showed higher upper shelf energy (comparable to As-received steel), whilst the plate rolled at 1050 degrees C showed the lowest DBTT. In terms of superior strength-toughness combination rolling at 1050 degrees C can be considered to be optimum. The results have been analyzed considering the effect of rolling on parameters related to the microstructure and crystallographic texture of the steel, such as, effective grain size, ferrite fraction, fraction of low-angle boundaries, fraction of cleavage planes on the main fracture plane and the fraction of slip planes along the 45 to the main fracture plane. (C) 2015 Elsevier B.V. All rights reserved. | Tensile properties of the investigated samples. | 1050-HR | UTS (MPa) | 893.4 | MPa | YS (MPa) | 797.1 | MPa | Total elongation (%) | 15.4 | % | 0 | 0 | 0.1 | 0.05 | 0 | 0 | 0 | 0 | 0.01 | 0.21 | 0.016 | 0.005 | 0 | 0 | 0.003 | 0.2 | 8.94 | 0.41 | 0 | 0 | 0.2 | 0.06 | 0 | 0 | 0 | 0 | 0.08 | 0.86 | 0 | 0 | 0 | 0 | 0 | 0 | 0 | 0 |  | A small block (20mm×15mm×10mm) was cut from an ‘As-received' plate and was subjected to 15 pass deformation schedule in plane-strain compression mode inside Gleeble 3500® simulator with true strain of 0.1 per pass starting from 1125°C down to 775°C with an interval of 25°C at the cooling rate of 1°C/s, Fig. 1(a). Blocks of 200mm×125mm×25mm size taken out from the As-received plates were subjected to soaking treatment (1130°C for 1h) followed by hot-rolling at four different deformation temperatures: 1050°C, Fig. 2. The deformation was applied in single rolling pass using ~50% strain (true strain of ~0.7), reducing 25mm As-received plate to 12.5mm thick rolled plates, over a temperature range (~30°C) and the finish rolling temperatures are reported above. |  | small block 1125°C 25°C 775°C different deformation 1050°C % strain 25mm 12.5mm
25633.xlsx | 10.1016/j.msea.2018.06.006 | 铌微合金化对组织和力学行为的显著影响 | 1 | Multiphase bainite - martensite steels: The significant impact of niobium microalloying on structure and mechanical behavior | We underscore here that microalloying of multiphase steels with niobium (Nb) introduces significant changes in phase transformation through modification of continuous cooling transformation diagram, refinement of phases and consequently mechanical properties, inclusive of crack propagation. Minor additions of niobium enlarged the bainite region, increased the martensite start temperature and refined the bainitic laths. This led to increase in the crack propagation threshold (Delta K-th) of Nb-bearing steel to 13.68 MPa m(1/2) . In a similar manner, tensile strength and impact strength were enhanced. The Nb-induced microstructural changes were consistent with thermal simulations. The study demonstrates that microalloying with Nb is a viable approach to enhance the mechanical properties of multiphase high-strength steels, an aspect not widely explored in multiphase steels. | Mechanical properties of experimental steels. | 20Si2Mn2Cr Nb | Tensile strength, Rm (MPa) | 1649 | MPa | Yield strength, Rp (MPa) | 1397 | MPa | Ultimate elongation, A (%) | 15.4 | % | 0 | 0 | 0.2 | 0 | 0 | 0 | 0 | 0 | 0 | 1.75 | 0 | 0 | 0 | 0 | 0 | 0 | 0.65 | 2.5 | 0 | 0 | 0 | 0 | 0 | 0 | 0 | 0 | 0.042 | 0 | 0 | 0 | 0 | 0 | 0 | 0 | 0 | 0 |  | Thus, the addition of Nb in microalloyed steels is generally limited to less than ~ 0.06 wt%. The B/M steels were made at Baosteel Special Steel Co., Ltd., China, and forged to a bar of 70 mm in diameter. Cylindrical specimens of dimensions φ12 mm × 80 mm length were cut from the forged bar and subjected to heat treatment, involving austenitization at 900 °C for 45 min, followed by water cooling to ambient temperature, and then tempering at 340 °C for 2 h. The samples for CCT test were heated to 900 °C, austenitized for 5 min, and cooled to ambient temperature at different cooling rates (0.01-50 °C/s). |  | forged 70 mm mm 80 mm austenitization 900 °C 45 min then tempering 340 °C 2 h heated 900 °C austenitized 5 min
20504.xlsx | 10.1016/j.matdes.2020.108965 | 钛含量和测试方向影响影响 | 1 | The role of titanium on the microstructure and mechanical properties of additively manufactured C300 maraging steels | In this study, C300 metal powders containing two different Ti contents (0.72 and 1.17 wt%) were used to additively manufacturemaraging steel samples in both horizontal and vertical directions via laser powder bed fusion (LPBF) technique. The effect of Ti addition on the microstructural and mechanical properties of the additively manufactured (AM) maraging steels was investigated using scanning, transmission electron microscopies (SEM, TEM), and electron backscatter diffraction (EBSD) along with uniaxial tensile and hardness testing procedures. Besides, X-ray diffraction (XRD) technique was employed to identify various phases formed during the LPBF process. The results showed that the horizontally printed Ti-rich samples exhibited higher retained austenite (.) phase and superior values of hardness and tensile strength, while those ones vertically prepared showed an excellent ductility that could bring benefits in high-cycle fatigue applications. The TEM observations confirmed the presence of CoNi precipitates as well as high dislocation densities in the horizontal high Ti content samples, which are associated with higher strain hardening and tensile strength. Crown Copyright (C) 2020 Published by Elsevier Ltd. | Mechanical properties of the AM LowTi and HighTi tensile samples. | HighTi - Horizontal | UTS (MPa) | 1217.72 | MPa | YS (MPa) | 1113.79 | MPa | Failure elongation (%) | 15.39 | % | 0 | 0 | 0.012 | 0 | 0 | 0 | 0 | 0 | 0.11 | 0.06 | 0 | 0.011 | 0 | 0 | 1.17 | 0 | 0.11 | 0.03 | 0 | 9.26 | 17.68 | 0 | 0 | 0 | 0 | 0 | 0 | 4.82 | 0 | 0 | 0 | 0 | 0 | 0 | 0 | 0 |  | The gas atomized C300 steel powders with size distribution of 10–63 μm and 0.72 wt% Ti content supplied by EOS GmbH (Low Ti content) and 1.17 wt% Ti content supplied by Praxair (High Ti content) were used to produce the printed parts via the LPBF process. In order to compare microstructural and mechanical properties of a chemically modified C300 maraging steel powder and the conventional one, which are both commercially supplied, two types metal powders with various Ti contents were chosen. As given in Table 1, the chemical composition of the powders with various contents of titanium, abbreviated as HighTi and LowTi, has been compared with the nominal one reported by the ASM international. In this study, C300 metal powders containing two different Ti contents (0.72 and 1.17 wt%) were used to additively manufacture maraging steel samples in both vertical directions via laser powder bed fusion (LPBF) technique. |  | size distribution 10–63 μm
26488.xlsx | 10.1016/j.msea.2020.140636 |  | 1 | Improved strength-ductility-toughness balance of a precipitation-strengthened low-carbon medium-Mn steel by adopting intercritical annealing-tempering process | The present study on low-carbon medium-Mn steel demonstrates that the newly proposed intercritical annealing-tempering process led to good combination of strength, ductility and impact toughness, by simultaneously optimizing austenite reverted transformation and Cu precipitation. Intercritical annealing at high temperature accelerated the dissolution of cementite particles, promoted the formation of reverted austenite, and then increased the total elongation and impact energy. The additional tempering at 500 degrees C facilitated intensive precipitation of Cu-rich precipitates in secondary martensite. The precipitates were fine, uniform in size and high in density, which provided a significant strengthening effect. Strengthening by nano-scale Cu-rich precipitates compensated softening associated with high temperature annealing, and increased the yield strength of tempered medium-Mn steel by 75 MPa. In addition to facilitating Cu precipitation, the introduction of secondary martensite also promoted nucleation of reverted austenite during tempering with sufficient C and Mn concentration that stabilized austenite and further improved ductility. Excellent mechanical properties, 960 MPa yield strength, 1010 MPa tensile strength, 29.2% total elongation and 150 J impact energy at room temperature were obtained in the precipitation-strengthened low-carbon medium-Mn steel, on intercritical annealing at 645 degrees C, followed by tempering at 500 degrees C for 2 h. | Mechanical properties of samples DQ, DQT, DQA and DQAT. | DQT | Tensile strength/MPa | 1180 | MPa | Yield strength/MPa | 1160 | MPa | Total elongation/% | 15.3 | % | 0 | 0.0025 | 0.06 | 0.0015 | 0 | 0 | 0 | 0 | 0.56 | 0.36 | 0 | 0 | 0 | 0 | 0 | 0.002 | 0 | 5.1 | 0 | 0 | 2.1 | 1.6 | 0 | 0 | 0 | 0 | 0.064 | 0 | 0 | 0 | 0 | 0 | 0 | 0 | 0 | 0 |  | The 100 kg steel ingot was prepared using a high-frequency vacuum induction furnace. The ingot was then forged into billets of dimensions ~100 mm × 100 mm. Schematic diagram of rolling and heat treatment process of the experimental steel is shown in Fig. 1 . The billets were hot-rolled to 12 mm steel plates via seven passes, after homogenization at 1200 °C for 2 h. The finish rolling temperature was greater than 1030 °C. Subsequently, the plates were directly quenched to room temperature (RT) and designated as sample DQ (directly quenched).The tempering temperature and time was 500 °C and 2 h, respectively. |  | mm 100 mm hot-rolled 1200 °C 12 mm steel plates 2 h finish rolling temperature 1030 °C directly quenched 500 °C 2 h
26006.xlsx | 10.1016/j.msea.2019.06.018 |  | 4 | Direct-quenched and tempered low-C high-strength structural steel: The role of chemical composition on microstructure and mechanical properties | The direct quenching of low-carbon steels after thermomechanical processing on hot strip mills is able to produce both strong and tough coiled plate without the need for subsequent tempering. The process is energy and time efficient with relatively low emissions when compared to conventional reheating, quenching and tempering. For some applications, however, it is desirable to combine direct quenching with tempering, and, bearing in mind the form of the semi-finished product, it is of interest to study the effect of tempering whole coils in a bell furnace. Here, the effects of boron, carbon, titanium, vanadium and tempering temperature on the microstructure, crystallography and mechanical properties of direct-quenched steels has been studied with the aid of simulated bell furnace heating and cooling cycles. All steels contained (in wt.%) 0.2Si-1Mn-1Cr-0.65Mo-0.03A1, while there were two levels of C (0.095 /0.140), V (0 /0.08), Ti (0 /0.025) and B (0 /0.0015). Tempering was performed with peak temperatures at 180 and 570 degrees C. The paper reveals several possible alloying and processing routes to strong and tough low-C steel. Carbon controls the strength and toughness, while titanium and boron affects the grain size of coarsest grains (d(90%)), Vanadium has a strong effect on strength retention during tempering at 570 degrees C: an addition of 0.08 wt% vanadium increases yield strength by 70 MPa and ultimate tensile strength by 100 MPa. The removal of boron from the steel is shown to have a huge impact not only on the microstructure but also on the impact toughness. | Mean yield strength (YS), ultimate tensile strength (UTS), total elongation, uniform elongation and 28 J transition temperatures including 95% confidence intervals. Yield strength (YS) refers to the stress for 0.2% plastic strain. | 0.14C-0V-0Ti-15B | UTS (MPa) | 1063 | MPa | YS (MPa) | 1021 | MPa | Elongation (%) | 15.3 | % | 0 | 0.0015 | 0.14 | 0.003 | 0.004 | 0 | 0 | 0 | 0.03 | 0.2 | 0 | 0.006 | 0 | 0 | 0 | 0 | 1 | 1 | 0 | 0 | 0 | 0 | 0 | 0 | 0 | 0 | 0 | 0.65 | 0 | 0 | 0 | 0 | 0 | 0 | 0 | 0 |  | Experimental slabs were hot rolled and directly quenched using a laboratory hot rolling mill. Based on the austenite grain growth studies described below, 55 mm thick slabs were reheated at 1225 °C for 2 h. This was followed by hot rolling with 6 passes to a final plate thickness of 6 mm as detailed in Table 2 . The estimated recrystallization stop temperatures were in the range of 880-890 °C and therefore the 5th and 6th rolling passes were performed below that temperature with the aim of obtaining pancaked austenite prior to direct quenching. Immediately after the final rolling pass at 800 °C the plate was directly quenched in a water bath at room temperature. The cooling rate during direct quenching measured with a thermocouple embedded in the middle of the slab prior to rolling was nearly 100 °C/s until approximately 400-450 °C from where the cooling rate started to slow down to 50 °C/s before reaching room temperature. Part of the direct-quenched material was subjected to both high-temperature tempering (HTT) using the thermal cycles given in Table 3 , which were designed to simulate the slow heating and cooling rates experienced during the industrial tempering of large steel coils. | Heating rate °C/min ¦ 0.5 ¦Peak temperature °C ¦ 570 ¦ Soaking time min ¦ 0 ¦Cooling rate °C/min ¦ 0.6 | thick slabs 1225 °C final plate thickness 6 mm final rolling pass 800 °C direct quenching 100 °C/s slow 50 °C/s
20043.xlsx | 10.1016/j.matdes.2015.06.050 |  | 1 | Superhardenability behavior of vanadium in 40CrNiMoV steel | The effects of vanadium on the hardenability, microstructures and mechanical properties of 40CrNiMoV steel were investigated after stabilizing nitrogen with aluminum by using an electron microprobe, a scanning electron microscope, a transmission electron microscope, and a hardness tester, etc. The existence state of vanadium in steel was also analyzed. Results showed that aluminum can effectively stabilize nitrogen by producing aluminum nitride. This phenomenon promoted the segregation of solid solution vanadium in grain boundaries, delayed the transformation of ferrite and improved the stability of austenite. Thus, vanadium can potentially improve the hardenability of steels. Excellent mechanical properties of 40CrNiMoV steel were obtained during slow cooling with the addition of vanadium, and this process can be used to produce heavy section steel components. (C) 2015 Elsevier Ltd. All rights reserved. | Mechanical properties of 40CrNiMoV and 40CrNiMo steels. | 40CrNiMo | Tensile strength (MPa) | 884 | MPa | Yield strength (MPa) | 697 | MPa | Elongation (%) | 15.3 | % | 0 | 0.0002 | 0.43 | 0.0046 | 0 | 0 | 0 | 0 | 0.037 | 0.35 | 0.001 | 0.003 | 0 | 0 | 0.006 | 0.001 | 0.78 | 0.6 | 0 | 0 | 1.51 | 0 | 0 | 0 | 0 | 0 | 0.004 | 0.2 | 0 | 0 | 0 | 0 | 0 | 0 | 0 | 0 |  | The steels used in the experiment were prepared through vacuum induction melting and were forged into 600mm×110mm×35mm plates. Round bar specimens of ∅30mm×105mm were prepared through electric spark line cutting and then machined into standard samples for end quenching test. The austenitising temperature of the test steels was 860°C and cooling rates of 0.3 °C/s were selected followed by tempering treatment at 630°C for 1h. |  | test steels 860°C cooling rates 0.3 °C/s treatment 630°C 1h
26595.xlsx | 10.1016/j.msea.2021.141191 | 热处理工艺影响 | 1 | High strength and plasticity of AISI 430 ferritic stainless steel achieved by a recrystallization annealing before quenching and partitioning process | AISI 430 ferritic stainless steels treated by traditional bell furnace annealing exhibit good plasticity but low strength, which limits its application range. A new heat treatment process, a recrystallization annealing and quenching and partitioning (Q&P) process, was applied to AISI 430 ferritic stainless steel in this study. This type of process enabled AISI 430 ferritic stainless steel to have high strength while maintaining good plasticity. AISI 430 ferritic stainless steel can be used as a material for automobile body structures, and its application range has been greatly expanded. The Q&P860 x 5 sample had the best comprehensive performance: its strength was 730 MPa, its elongation after break was 19.4%, and its product of strength and elongation was 14.2 GPa%. After treatment by the Q&P process, the microstructure was composed of ferrite, martensite, and retained austenite. The fraction of each phase was determined, and it was observed that the fraction of retained austenite gradually increased as the recrystallization annealing temperature and time increased. M23C6 precipitates formed in both the martensite and retained austenite, and a large number of low-angle grain boundaries were also observed. The texture of the Q&P samples mainly comprised gamma-texture and weak alpha-texture. Compared with the recrystallization annealing samples, the tensile strength of the Q&P samples was greatly improved, while the high degree of plasticity was maintained, and the yield plateau disappeared. | The mechanical properties of AISI 430 FSS (including yield strength, tensile strength, elongation, PSE and Vickers hardness). | Q&P840x5 | TensileStrength R m /MPa | 730 | MPa | YieldStrength R P0.2/MPa | 455 | MPa | Elongation d/% | 15.3 | % | 0 | 0 | 0.035 | 0.042 | 0 | 0 | 0 | 0 | 0 | 0.31 | 0.017 | 0.0011 | 0 | 0 | 0 | 0 | 16.01 | 0.34 | 0 | 0 | 0.14 | 0 | 0 | 0 | 0 | 0 | 0 | 0 | 0 | 0 | 0 | 0 | 0 | 0 | 0 | 0 |  | The Q&P840 × 5 samples all underwent Q&P. Our research group has carried out research before, and determined that the optimal temperature and time for austenitizing of 430 FSS is 1000 °C for 5 min. The process was as follows: annealing at 840 °C for 5 min, austenitizing at 1000 °C for 5 min, oil quenching to 160 °C, holding for 30 min, then partitioning at 400 °C for 30 min, and finally air cooling to room temperature. |  | austenitizing 1000 °C 5 min annealing 840 °C 5 min austenitizing 1000 °C 5 min oil quenching 160 °C holding 30 min then partitioning 400 °C
25201.xlsx | 10.1016/j.msea.2017.03.072 | 不同热处理工艺以及添加剂对性能影响 | 1 | Microstructure and mechanical properties of ZrO2 particle dispersion strengthened 16MnV steel | The dispersion strengthened 16MnV steels with 0.5 wt% and 1.2 wt% ZrO2 particles were prepared using medium frequency induction melting furnace. The ZrO2 particles mixed with iron powder were added into the 16MnV steel through cored-wire injection process. Optical metallographic microscope (OM), scanning electron microscope (SEM) and transmission electron microscope (TEM) were used to observe and analyze the microstructure, fracture morphology, dislocation configuration and strengthening mechanism of ZrO2 particle dispersion strengthened 16MnV steel under as-cast, normalizing and quenching states. Results showed that the strength of 16MnV steel under various states increased significantly after the addition of dispersed ZrO2 particles. Analysis indicates that the dislocation cell formed by high density dislocation around ZrO2 particles and attractive interaction between those particles are the main strengthening mechanism of dispersion strengthened 16MnV steel. The tensile test results showed that remarkable strengthening effect of ZrO2 particle on 16MnV steel has been observed. As the addition of 1.2 wt% ZrO2, the improvement of strength in ZrO2/ 16MnV is approximately 37.69% for as-casting, 24.2% after normalization and 29.96% after quenching, respectively. The normalized ZrO2/16MnV with 1.2 wt% ZrO2 has the highest strength of 1453 MPa. | Mechanical properties of ZrO2/16MnV after various treatments. | Normalized | Ultimate tensile strength MPa | 767 | MPa | Yield strength MPa | 493 | MPa | Elongation % | 15.3 | % | 0 | 0 | 0.2 | 0 | 0 | 0 | 0 | 0 | 0 | 0.55 | 0.04 | 0.04 | 0 | 0 | 0 | 0.085 | 0 | 1.3 | 99.99 | 0 | 0 | 0 | 0 | 0 | 0 | 0 | 0 | 0 | 0 | 0 | 0 | 0 | 0 | 0 | 0 | 0 |  | The 20wt% ZrO2 particle and 80wt% ferrite powder were mixed and ball-milled together for 5h in planetary ball mill with ball-to-powder weight ratio of 1:1. After that, the iron pipe loaded by ZrO2 particle and ferrite powder was held at 300°C to remove the moisture. The 16MnV steel after surface cleansing was melted by induction melting furnace with using magnesia crucible with volume of 10kg. Finally, the ZrO2/16MnV ingots with ZrO2 of 0.5wt% was prepared, abbreviated as ZrO2/16MnV-0.5 and ZrO2/16MnV-1.2 from here, respectively. The size of ingots is 200mm×100mm×20mm for lengthen, width and thickness, respectively. The microstructure of normalized ZrO2/16MnV was observed and analyzed using optical microscope (OM) and transmission electron microscope (TEM). |  | held 300°C magnesia crucible 10kg
1300.xlsx | 10.1016/j.addma.2021.102068 | 马氏体时效不锈钢加涂层 | 1 | A hybrid additively manufactured martensitic-maraging stainless steel with superior strength and corrosion resistance for plastic injection molding dies | The customization of plastic injection molding dies is technologically and economically limited by conventional manufacturing processes. Recent advances in hybrid additive manufacturing (HAM) have provided more geometrical freedom for the manufacturing of parts with desired properties. In this paper, we report manufacturing of a hybrid 420/Corrax stainless steel with a reliable interface that can be applied in the manufacturing of next-generation geometrically complex plastic injection molding dies with enhanced strength and corrosion resistance. AISI 420 martensitic stainless steel is used as a cost-effective substrate, and a maraging stainless steel grade, known as Corrax, is printed on top of it using laser powder bed fusion (LPBF). A hybrid heat treatment cycle is applied to improve metallurgical properties and to enhance mechanical compatibility between the martensitic and the maraging stainless steels. Tensile tests coupled with scanning electron microscopy are carried out for analysis of failure, which show the development of shear bands in the microstructure of the 420 stainless steel substrate while a limited amount of deformation occurs in the interface region and Corrax microstructure. Void nucleation, growth, and coalescence are found at the 420/Corrax interface due to mechanical incompatibility and decohesion; however, microstructural instability mainly occurs along the shear bands on the 420 side and leads to fracture, which is quantified using high-resolution X-ray computed tomography. Nanoindentation tests show that the maximum level of hardness occurs at the interface due to the existence of sub-micron grains and the formation of AlN nanoparticles. Also, the formation of beta-NiAl precipitates enhances the Corrax strength after heat treatment. In addition to a high strength, elevated corrosion resistance of the cooling channels is essential to extend the service life of plastic injection molding dies. Potentiodynamic corrosion testing at the interface shows that Corrax has remarkable corrosion resistance compared to 420. Therefore, additive manufacturing of the critical die areas such as the cooling channels using Corrax increases the service life of the mold. | Mechanical properties of the as-built and heat-treated specimens. | as-built | Ultimate Tensile Strength (MPa) | 881 | MPa | 0.2% Yield Stress (MPa) | 660 | MPa | Total Elongation % | 15.2 | % | 0 | 0 | 0.05 | 0 | 0 | 0 | 0 | 0 | 1.32 | 0.12 | 0 | 0 | 0 | 0 | 0 | 0.3 | 12.48 | 0.37 | 0 | 0 | 8.4 | 0 | 0 | 0 | 0 | 0 | 0.09 | 1.46 | 0 | 0 | 0 | 0 | 0 | 0 | 0 | 0 |  | The studied hybrid additively manufactured material uses a commercial Uddeholm AISI 420 stainless steel as the substrate, and Corrax, a maraging stainless steel, printed on top.
10.1007-s11661-015-2843-2.xlsx | 10.1007/s11661-015-2843-2 | 热处理工艺对性能的影响 | 1 | Investigation of Clusters in Medium Carbon Secondary Hardening Ultra-high-strength Steel After Hardening and Aging Treatments | Clusters, containing between 10 and 1000 atoms, have been investigated in a martensitic secondary hardening ultra-high-strength steel austenitized at 1173 K (900 A degrees C) for 1 hour and tempered at either 768 K or 783 K (495 A degrees C or 510 A degrees C) for 4 or 8 hours using 3D atom probe. The presence of clusters was unambiguously established by comparing the observed spatial distribution of the different alloying elements against the corresponding distribution expected for a random solid solution. Maximum separation envelope method has been used for delineating the clusters from the surrounding matrix. Statistical analysis was used extensively for size and composition analyses of the clusters. The clusters were found to constitute a significant fraction accounting for between 1.14 and 2.53 vol pct of the microstructure. On the average, the clusters in the 783 K (510 A degrees C) tempered sample were coarser by 65 pct, with an average diameter of 2.26 nm, relative to the other samples. In all samples, about 85 to 90 pct of the clusters have size less than 2 nm. The percentage frequency histograms for carbon content of the clusters in 768 K and 783 K (495 A degrees C and 510 A degrees C) tempered samples revealed that the distribution shifts toward higher carbon content when the tempering temperature is higher. It is likely that the presence of these clusters exerts considerable influence on the strength and fracture toughness of the steel. | Table II Mechanical Properties of the Experimental UHS Steel Austenitized at 1173 K (900 °C) for Different Tempering Conditions | 783 K (510 °C)/8 h | UTS (MPa) | 1765 | MPa | Yield Strength (MPa) | 1600 | MPa | Elongation (pct) | 15.2 | no mentioned | 0 | 0 | 0.37 | 0 | 0 | 0 | 0 | 0 | 0 | 0 | 0 | 0 | 0 | 0 | 0 | 0.2 | 2 | 0 | 0 | 14.8 | 13.7 | 0 | 0 | 0 | 0 | 0 | 0 | 1 | 0 | 0 | 0 | 0 | 0 | 0 | 0 | 0 |  | The microstructure of these steels in the as-quenched condition consists essentially of lath martensite. The samples had been austenitized at 1173 K (900 °C) for 1 hour, followed by oil quenching, subjected to refrigeration in LN2 for 2 hours, and subsequently tempered at 758 K (485 °C) for 4 and 8 hours. The steel under investigation was produced in a 40-kg batch by vacuum induction melting of electrolytically pure raw materials and pouring, under vacuum, into a rectangular mold of 100 × 300 mm cross section. The resultant ingot was homogenized at 1323 K (1050 °C) for 24 hours and subsequently radiographed, and the defective "pipe" portions were removed. The sound portion of the ingot was soaked at 1323 K (1050 °C) for 4 hours and hot-rolled into 15-mm-thick plates. Samples for heat treatment were cut from the rolled plate, austenitized at 1173 K (900 °C) for 1 hour, oil quenched to room temperature, and subsequently LN2 treated to minimize retained austenite. The samples were then subjected to tempering at different temperatures, viz., 783 K (510 °C) for either 8 hours, followed by quenching in oil. |  | austenitized 1173 K 1 hour 900 °C oil quenching 2 hours subsequently tempered 758 K 485 °C 4 hours 8 hours rectangular mold 100 × 300 mm homogenized 1323 K 24 hours 1050 °C soaked 1323 K 4 hours 1050 °C austenitized 1173 K 1 hour 900 °C . 783 K 510 °C 8 hours
26675.xlsx | 10.1016/j.msea.2021.141594 | 工艺影响，工艺在图中 | 1 | On the structure-property relationship in a novel 1000 MPa hot-rolled TRIP steel with strain-assisted ferrite transformation | We describe here structure-property relationship in a novel 1000 MPa hot-rolled TRIP steel with strain-assisted ferrite processed by thermo-mechanical controlled processing (TMCP) and tuning of the coiling process. A wide range of experimental material characterization techniques, notably, electron microscopy, EBSD, TEM, and nanoindentation were uniquely combined to understand the structure-property relationship. The ultrafine ferrite (average size of similar to 2.2-3.4 mu m) was obtained by strain-assisted ferrite transformation and carbon was enriched in untransformed austenite, which led to increase in the content of retained austenite. The results indicated that ferrite delayed granular bainite transformation, and a high content of ferrite resulted in high austenite hardenability and facilitated the formation of lath bainite and martensite. The volume fraction of retained austenite was initially increased with the decrease of rolling temperature, followed by a decrease. Both granular bainite and lath bainite contained blocky retained austenite, while film-like retained austenite mainly existed in lath bainite. A good combination of strength and plasticity in the experimental steel was obtained because of strong TRIP effect. The product of tensile strength and % elongation (PSE) of the experimental steel approached 20.4 GPa.%, which is significantly greater as compared to hot-rolled ferrite-free TRIP steels. | Mechanical properties of experimental steels and other steels used for comparison. | R790-C | UTS/MPA | 1083 | MPa | YS/MPa | 720 | MPa | TEL/% | 15.2 | % | 0 | 0 | 0.11 | 0 | 0 | 0 | 0 | 0 | 0 | 1.54 | 0 | 0 | 0 | 0 | 0.02 | 0 | 0 | 1.99 | 0 | 0 | 0 | 0 | 0 | 0 | 0 | 0 | 0 | 0 | 0 | 0 | 0 | 0 | 0 | 0 | 0 | 0 |  | A 100 kg ingot was cast using a vacuum furnace and hot forged into billets with transverse dimension of 60 mm × 30 mm. Prior to rolling, dilatometry experiment was carried out using DIL805 A/D dilatometer to investigate the feasibility of introduction of ferrite and to define TMCP parameters. The cylindrical samples of dimensions φ 5 mm × 10 mm were prepared from billets. After homogenization at 1200 °C for 3 min, the samples were air-cooled to 1050 °C for first compression (true strain of 0.18 and strain rate of 1 s-1), and then air-cooled to specific temperature (900/850/800/750/720 °C) for second compression (true strain of 0.47 and strain rate of 1 s-1). This was followed by air cooling of samples at a rate of 5 °C/s to room temperature. A sample without deformation at 1200 °C was directly air-cooled to room temperature for comparison. Fig. 1 illustrates the schematic of TMCP. 30 mm thick billets were reheated to 1200 °C for 2 h, followed by two stage controlled rolling using a laboratory rolling mill. First, the billets were rolled to an intermediate thickness of 12 mm via 3 passes. After air cooling to specific temperature (790 °C), the intermediate billets were rolled to 3 mm thick sheets via 5 passes. For comparison, the sheet with secondary rolling temperature of 750 °C was air-cooled directly to room temperature after rolling. |  | transverse dimension 60 mm × 30 mm air-cooled 1050 °C 1200 °C air cooling 5 °C/s deformation 1200 °C thick billets 1200 °C 2 h intermediate thickness 12 mm specific temperature 790 °C rolled 3 mm temperature 750 °C
25201.xlsx | 10.1016/j.msea.2017.03.072 | 不同热处理工艺以及添加剂对性能影响 | 1 | Microstructure and mechanical properties of ZrO2 particle dispersion strengthened 16MnV steel | The dispersion strengthened 16MnV steels with 0.5 wt% and 1.2 wt% ZrO2 particles were prepared using medium frequency induction melting furnace. The ZrO2 particles mixed with iron powder were added into the 16MnV steel through cored-wire injection process. Optical metallographic microscope (OM), scanning electron microscope (SEM) and transmission electron microscope (TEM) were used to observe and analyze the microstructure, fracture morphology, dislocation configuration and strengthening mechanism of ZrO2 particle dispersion strengthened 16MnV steel under as-cast, normalizing and quenching states. Results showed that the strength of 16MnV steel under various states increased significantly after the addition of dispersed ZrO2 particles. Analysis indicates that the dislocation cell formed by high density dislocation around ZrO2 particles and attractive interaction between those particles are the main strengthening mechanism of dispersion strengthened 16MnV steel. The tensile test results showed that remarkable strengthening effect of ZrO2 particle on 16MnV steel has been observed. As the addition of 1.2 wt% ZrO2, the improvement of strength in ZrO2/ 16MnV is approximately 37.69% for as-casting, 24.2% after normalization and 29.96% after quenching, respectively. The normalized ZrO2/16MnV with 1.2 wt% ZrO2 has the highest strength of 1453 MPa. | Mechanical properties of ZrO2/16MnV after various treatments. | Normalized | Ultimate tensile strength MPa | 851 | MPa | Yield strength MPa | 534 | MPa | Elongation % | 15.2 | % | 0 | 0 | 0.2 | 0 | 0 | 0 | 0 | 0 | 0 | 0.55 | 0.04 | 0.04 | 0 | 0 | 0 | 0.085 | 0 | 1.3 | 99.99 | 0 | 0 | 0 | 0 | 0 | 0 | 0 | 0 | 0 | 0 | 0 | 0 | 0 | 0 | 0 | 0 | 0 |  | The 20wt% ZrO2 particle and 80wt% ferrite powder were mixed and ball-milled together for 5h in planetary ball mill with ball-to-powder weight ratio of 1:1. After that, the iron pipe loaded by ZrO2 particle and ferrite powder was held at 300°C to remove the moisture. The 16MnV steel after surface cleansing was melted by induction melting furnace with using magnesia crucible with volume of 10kg. Finally, the ZrO2/16MnV ingots with ZrO2 of 1.2wt% was prepared, abbreviated as ZrO2/16MnV-0.5 and ZrO2/16MnV-1.2 from here, respectively. The size of ingots is 200mm×100mm×20mm for lengthen, width and thickness, respectively. The microstructure of normalized and quenched ZrO2/16MnV was observed and analyzed using optical microscope (OM) and transmission electron microscope (TEM). |  | held 300°C magnesia crucible 10kg
20504.xlsx | 10.1016/j.matdes.2020.108965 | 钛含量和测试方向影响影响 | 1 | The role of titanium on the microstructure and mechanical properties of additively manufactured C300 maraging steels | In this study, C300 metal powders containing two different Ti contents (0.72 and 1.17 wt%) were used to additively manufacturemaraging steel samples in both horizontal and vertical directions via laser powder bed fusion (LPBF) technique. The effect of Ti addition on the microstructural and mechanical properties of the additively manufactured (AM) maraging steels was investigated using scanning, transmission electron microscopies (SEM, TEM), and electron backscatter diffraction (EBSD) along with uniaxial tensile and hardness testing procedures. Besides, X-ray diffraction (XRD) technique was employed to identify various phases formed during the LPBF process. The results showed that the horizontally printed Ti-rich samples exhibited higher retained austenite (.) phase and superior values of hardness and tensile strength, while those ones vertically prepared showed an excellent ductility that could bring benefits in high-cycle fatigue applications. The TEM observations confirmed the presence of CoNi precipitates as well as high dislocation densities in the horizontal high Ti content samples, which are associated with higher strain hardening and tensile strength. Crown Copyright (C) 2020 Published by Elsevier Ltd. | Mechanical properties of the AM LowTi and HighTi tensile samples. | LowTi - Horizontal | UTS (MPa) | 1196.37 | MPa | YS (MPa) | 988.48 | MPa | Failure elongation (%) | 15.1 | % | 0 | 0 | 0.016 | 0 | 0 | 0 | 0 | 0 | 0.09 | 0.09 | 0 | 0.008 | 0 | 0 | 0.72 | 0 | 0.15 | 0.06 | 0 | 8.85 | 17.98 | 0 | 0 | 0 | 0 | 0 | 0 | 4.85 | 0 | 0 | 0 | 0 | 0 | 0 | 0 | 0 |  | The gas atomized C300 steel powders with size distribution of 10–63 μm and 0.72 wt% Ti content supplied by EOS GmbH (Low Ti content) and 1.17 wt% Ti content supplied by Praxair (High Ti content) were used to produce the printed parts via the LPBF process. In order to compare microstructural and mechanical properties of a chemically modified C300 maraging steel powder and the conventional one, which are both commercially supplied, two types metal powders with various Ti contents were chosen. As given in Table 1, the chemical composition of the powders with various contents of titanium, abbreviated as HighTi and LowTi, has been compared with the nominal one reported by the ASM international. In this study, C300 metal powders containing two different Ti contents (0.72 and 1.17 wt%) were used to additively manufacture maraging steel samples in both horizontal directions via laser powder bed fusion (LPBF) technique. |  | size distribution 10–63 μm
10.1007-s11661-015-2843-2.xlsx | 10.1007/s11661-015-2843-2 | 热处理工艺对性能的影响 | 1 | Investigation of Clusters in Medium Carbon Secondary Hardening Ultra-high-strength Steel After Hardening and Aging Treatments | Clusters, containing between 10 and 1000 atoms, have been investigated in a martensitic secondary hardening ultra-high-strength steel austenitized at 1173 K (900 A degrees C) for 1 hour and tempered at either 768 K or 783 K (495 A degrees C or 510 A degrees C) for 4 or 8 hours using 3D atom probe. The presence of clusters was unambiguously established by comparing the observed spatial distribution of the different alloying elements against the corresponding distribution expected for a random solid solution. Maximum separation envelope method has been used for delineating the clusters from the surrounding matrix. Statistical analysis was used extensively for size and composition analyses of the clusters. The clusters were found to constitute a significant fraction accounting for between 1.14 and 2.53 vol pct of the microstructure. On the average, the clusters in the 783 K (510 A degrees C) tempered sample were coarser by 65 pct, with an average diameter of 2.26 nm, relative to the other samples. In all samples, about 85 to 90 pct of the clusters have size less than 2 nm. The percentage frequency histograms for carbon content of the clusters in 768 K and 783 K (495 A degrees C and 510 A degrees C) tempered samples revealed that the distribution shifts toward higher carbon content when the tempering temperature is higher. It is likely that the presence of these clusters exerts considerable influence on the strength and fracture toughness of the steel. | Table II Mechanical Properties of the Experimental UHS Steel Austenitized at 1173 K (900 °C) for Different Tempering Conditions | 768 K (495 °C)/8 h | UTS (MPa) | 2030 | MPa | Yield Strength (MPa) | 1775 | MPa | Elongation (pct) | 15 | no mentioned | 0 | 0 | 0.37 | 0 | 0 | 0 | 0 | 0 | 0 | 0 | 0 | 0 | 0 | 0 | 0 | 0.2 | 2 | 0 | 0 | 14.8 | 13.7 | 0 | 0 | 0 | 0 | 0 | 0 | 1 | 0 | 0 | 0 | 0 | 0 | 0 | 0 | 0 |  | The microstructure of these steels in the as-quenched condition consists essentially of lath martensite. The samples had been austenitized at 1173 K (900 °C) for 1 hour, followed by oil quenching, subjected to refrigeration in LN2 for 2 hours, and subsequently tempered at 758 K (485 °C) for 4 and 8 hours. The steel under investigation was produced in a 40-kg batch by vacuum induction melting of electrolytically pure raw materials and pouring, under vacuum, into a rectangular mold of 100 × 300 mm cross section. The resultant ingot was homogenized at 1323 K (1050 °C) for 24 hours and subsequently radiographed, and the defective "pipe" portions were removed. The sound portion of the ingot was soaked at 1323 K (1050 °C) for 4 hours and hot-rolled into 15-mm-thick plates. Samples for heat treatment were cut from the rolled plate, austenitized at 1173 K (900 °C) for 1 hour, oil quenched to room temperature, and subsequently LN2 treated to minimize retained austenite. The samples were then subjected to tempering at different temperatures, viz., 768 K (495 °C) for either 8 hours, followed by quenching in oil. |  | austenitized 1173 K 1 hour 900 °C oil quenching 2 hours subsequently tempered 758 K 485 °C 4 hours 8 hours rectangular mold 100 × 300 mm homogenized 1323 K 24 hours 1050 °C soaked 1323 K 4 hours 1050 °C austenitized 1173 K 1 hour 900 °C . 768 K 495 °C 8 hours
10.1007-s11661-019-05135-x.xlsx | 10.1007/s11661-019-05135-x | 成分和热处理工艺影响 | 1 | Changes in the Microstructure and Mechanical Properties of Railway Wheel Steels as a Result of the Thermal Load Caused by Shoe Braking | An investigation was carried out to study the effects caused by shoe braking on the microstructure and mechanical properties of ER7, CLASS B, CLASS C, and SANDLOS((R)) wheels as a result of the thermal load. Particular attention was given to cases of exposure to medium and high temperatures, namely from 700 degrees C to 970 degrees C, followed by air cooling. Hardness measurements, tensile tests, toughness tests, fatigue crack growth tests, and microstructural observations were carried out on samples extracted from new wheels, with and without heat treatments simulating the microstructural modifications caused by shoe braking. The experiments showed that the hardness, yield strength and ultimate tensile strength of the steels all decrease with the heat-treatment temperature up to 750 degrees C due to globular pearlite formation. However, after the heat treatment at 970 degrees C, these properties show a trend inversion, as the globular pearlite no longer appears, while, in some cases, traces of bainite and martensite are observed. On the other hand, the fracture toughness, crack propagation threshold, and rate are not significantly altered by the heat treatments, showing the steels to have a good stability under the thermal loads caused by shoe braking. | Table III Tensile Properties of the Steels Under the Untreated and Heat-Treated Conditions | CLASS B | Tensile Strength (MPa) | 1035 | MPa | Yield Strength (MPa) | 659 | MPa | Elongation to Fracture (Pct) | 15 | no mentioned | 0 | 0 | 0.65 | 0 | 0 | 0 | 0 | 0 | 0 | 0.26 | 0.012 | 0.001 | 0 | 0 | 0 | 0 | 0 | 0.63 | 0 | 0 | 0 | 0 | 0 | 0 | 0 | 0 | 0 | 0 | 0 | 0 | 0 | 0 | 0 | 0 | 0 | 0 |  | The industrial heat treatments performed in wheel production are rim chilling and tempering. At the end of the rim chilling, the wheel is tempered at 500 °C for 5 hours, followed by air-cooling to room temperature. All the specimens were taken from the wheels after the industrial heat treatments. Then, several samples were heat treated at various temperatures to reproduce the modification of the microstructure due to the shoe braking. |  | tempered 500 °C 5 hours
10.1007-s11661-019-05135-x.xlsx | 10.1007/s11661-019-05135-x | 成分和热处理工艺影响 | 1 | Changes in the Microstructure and Mechanical Properties of Railway Wheel Steels as a Result of the Thermal Load Caused by Shoe Braking | An investigation was carried out to study the effects caused by shoe braking on the microstructure and mechanical properties of ER7, CLASS B, CLASS C, and SANDLOS((R)) wheels as a result of the thermal load. Particular attention was given to cases of exposure to medium and high temperatures, namely from 700 degrees C to 970 degrees C, followed by air cooling. Hardness measurements, tensile tests, toughness tests, fatigue crack growth tests, and microstructural observations were carried out on samples extracted from new wheels, with and without heat treatments simulating the microstructural modifications caused by shoe braking. The experiments showed that the hardness, yield strength and ultimate tensile strength of the steels all decrease with the heat-treatment temperature up to 750 degrees C due to globular pearlite formation. However, after the heat treatment at 970 degrees C, these properties show a trend inversion, as the globular pearlite no longer appears, while, in some cases, traces of bainite and martensite are observed. On the other hand, the fracture toughness, crack propagation threshold, and rate are not significantly altered by the heat treatments, showing the steels to have a good stability under the thermal loads caused by shoe braking. | Table III Tensile Properties of the Steels Under the Untreated and Heat-Treated Conditions | CLASS B | Tensile Strength (MPa) | 866 | MPa | Yield Strength (MPa) | 437 | MPa | Elongation to Fracture (Pct) | 15 | no mentioned | 0 | 0 | 0.65 | 0 | 0 | 0 | 0 | 0 | 0 | 0.26 | 0.012 | 0.001 | 0 | 0 | 0 | 0 | 0 | 0.63 | 0 | 0 | 0 | 0 | 0 | 0 | 0 | 0 | 0 | 0 | 0 | 0 | 0 | 0 | 0 | 0 | 0 | 0 |  | The industrial heat treatments performed in wheel production are rim chilling and tempering. At the end of the rim chilling, the wheel is tempered at 500 °C for 5 hours, followed by air-cooling to room temperature. All the specimens were taken from the wheels after the industrial heat treatments. Then, several samples were heat treated at various temperatures to reproduce the modification of the microstructure due to the shoe braking. The specimens were heated to the chosen temperature with a rate of 40 °C/h, maintained at this temperature for 45 minutes, and then air-cooled to room temperature in order to obtain a uniform microstructure. The temperatures of 970 °C were chosen as representative of each temperature range, imposing heating-cooling heat treatments on wheel specimens so as to obtain the same microstructure that was observed in shoe-braked wheels. |  | tempered 500 °C 5 hours heated 40 °C/h chosen temperature 45 minutes temperatures 970 °C
10.1007-s11661-019-05135-x.xlsx | 10.1007/s11661-019-05135-x | 成分和热处理工艺影响 | 1 | Changes in the Microstructure and Mechanical Properties of Railway Wheel Steels as a Result of the Thermal Load Caused by Shoe Braking | An investigation was carried out to study the effects caused by shoe braking on the microstructure and mechanical properties of ER7, CLASS B, CLASS C, and SANDLOS((R)) wheels as a result of the thermal load. Particular attention was given to cases of exposure to medium and high temperatures, namely from 700 degrees C to 970 degrees C, followed by air cooling. Hardness measurements, tensile tests, toughness tests, fatigue crack growth tests, and microstructural observations were carried out on samples extracted from new wheels, with and without heat treatments simulating the microstructural modifications caused by shoe braking. The experiments showed that the hardness, yield strength and ultimate tensile strength of the steels all decrease with the heat-treatment temperature up to 750 degrees C due to globular pearlite formation. However, after the heat treatment at 970 degrees C, these properties show a trend inversion, as the globular pearlite no longer appears, while, in some cases, traces of bainite and martensite are observed. On the other hand, the fracture toughness, crack propagation threshold, and rate are not significantly altered by the heat treatments, showing the steels to have a good stability under the thermal loads caused by shoe braking. | Table III Tensile Properties of the Steels Under the Untreated and Heat-Treated Conditions | CLASS C | Tensile Strength (MPa) | 1140 | MPa | Yield Strength (MPa) | 730 | MPa | Elongation to Fracture (Pct) | 15 | no mentioned | 0 | 0 | 0.74 | 0 | 0 | 0 | 0 | 0 | 0 | 0.34 | 0.006 | 0.001 | 0 | 0 | 0 | 0 | 0 | 0.8 | 0 | 0 | 0 | 0 | 0 | 0 | 0 | 0 | 0 | 0 | 0 | 0 | 0 | 0 | 0 | 0 | 0 | 0 |  | The industrial heat treatments performed in wheel production are rim chilling and tempering. At the end of the rim chilling, the wheel is tempered at 500 °C for 5 hours, followed by air-cooling to room temperature. All the specimens were taken from the wheels after the industrial heat treatments. Then, several samples were heat treated at various temperatures to reproduce the modification of the microstructure due to the shoe braking. |  | tempered 500 °C 5 hours
10.1007-s11661-013-1828-2.xlsx | 10.1007/s11661-013-1828-2 | 成分影响 | 1 | Correlation of Microstructure, Chip-Forming Properties, and Dynamic Torsional Properties in Free-Machining Steels | Four free-machining steels were fabricated by varying volume fractions of MnS and soft metal additives of Pb and Bi, and their microstructures, tensile properties, chip-forming properties, and dynamic torsional properties were analyzed. Machining and dynamic torsional tests were conducted on the four steels to investigate chip-forming and dynamic torsional properties, respectively. In the Pb-S- and Bi-S-based steels, the chip thickness and ridge area of the 1(st) chip obtained from the machining test were smaller than in the S-based steels and were not changed much after repeated machining processes. These chip-forming properties were closely related with dynamic torsional properties. Dynamic maximum shear strains of the Pb-S- and Bi-S-based steels were higher than those of the S-based steels, while dynamic maximum shear stresses were lower, thereby leading to the relatively homogeneous dynamic shear deformation and to the better chip-forming properties and machinability. (C) The Minerals, Metals & Materials Society and ASM International 2013 | Table III Room-Temperature Tensile Properties of the Four Free-Machining Steels | 4S | Ultimate Tensile Strength (MPa) | 552 | MPa | Yield Strength (MPa) | 526 | MPa | Elongation (pct) | 15 | no mentioned | 0 | 0 | 0.09 | 0 | 0 | 0 | 0 | 0 | 0 | 0.01 | 0.09 | 0.45 | 0 | 0 | 0 | 0 | 0 | 1.4 | 0 | 0 | 0 | 0 | 0 | 0 | 0 | 0 | 0 | 0 | 0 | 0 | 0 | 0 | 0 | 0 | 0 | 0 |  | A bloom of 300 × 400 × 6400 mm in size made by continuous casting was homogenized at 1523 K (1250 °C) for 5 h at a furnace and was rolled to make billets of 160 × 160 mm in cross-sectional area. The billets were maintained at 1473 K (1200 °C) for 3 hours and were hot rolled and cold drawn to produce bars of 25 mm in diameter. The fabricated 25-mm-diameter bars were sectioned in parallel to the rolling direction, polished, and etched in a nital solution. |  | bloom 300 × 400 × 6400 mm homogenized 1523 K 5 h 1250 °C billets 160 × 160 mm maintained 1473 K 1200 °C 3 hours bars 25 mm
10.1007-s11661-019-05177-1.xlsx | 10.1007/s11661-019-05177-1 | 成分 | 1 | Effect of Alloying Elements on Microstructure and Mechanical Properties of Air-Cooled Bainitic Steel | In the present investigation, a carbide-free bainitic steel has been produced in the laboratory through the air cooling route. Optimization of the alloying elements was done based on thermodynamic and kinetic calculations. Emphasis was given to obtain ultrafine bainitic microstructure by maximizing the driving force and lowering the transformation temperature of bainite formation. In addition to bainite, the microstructure contained a small amount of austenite and martensite. It was observed that Mn decreases G to a greater extent as compared to Cr and Si. Therefore, a low Mn-high Cr alloy exhibited large driving force and low B-s temperature. Si promoted carbon partitioning in the adjacent austenite to make it more stable. Therefore, the transformation of deformation-induced martensite from the retained austenite during the deformation process was restricted, resulting in higher toughness of the alloy. Thus, the air-cooled bainitic steel produced in lab scale showed better strength, toughness, and hardness than the conventional bainitic steel produced by the isothermal route. (C) The Minerals, Metals & Materials Society and ASM International 2019 | Table IV Theoretical Prediction and Experimental Validation (at Room Temperature) of Mechanical Properties of Investigated Alloys | Alloy I | Ultimate Tensile Strength(MPa) | 1348 | MPa | Yield Strength(MPa) | 835 | MPa | Elongation(Pct) | 15 | no mentioned | 0 | 0.004 | 0.15 | 0.02 | 0 | 0 | 0 | 0 | 0 | 1.5 | 0.02 | 0.025 | 0 | 0 | 0 | 0 | 3 | 0.54 | 0 | 0 | 0 | 0 | 0 | 0 | 0 | 0 | 0 | 0.3 | 0 | 0 | 0 | 0 | 0 | 0 | 0 | 0 |  | Ingots were homogenized at 1523 K for 24 hours, followed by forging to ~ 70 × 70 mm2 thick bar. The forged bar was air cooled to room temperature. The chemical composition of the alloys is collated in Table II. |  | homogenized 1523 K 24 hours
12470.xlsx | 10.1016/j.jallcom.2017.03.024 |  | 1 | Improvement of strength-toughness combination in austempered low carbon bainitic steel: The key role of refining prior austenite grain size | A low carbon bainitic steel with ultrahigh strength of similar to 1650 MPa and elongation and toughness of similar to 16% and similar to 72 J/cm(2) respectively, was obtained through austempering. The resulting microstructure and mechanical properties for varying prior austenite grain size (PAGS) are described. The refinement of the PAGS resulted in finer packet/block size, higher volume fraction and higher stability of retained austenite. The coalescence of bainitic laths was effectively hindered when the prior austenite grain size (FAGS) was refined to similar to 10 mu m. On the other hand, the coalescence of bainitic laths with crystallographically homogeneous characteristic was accompanied by disappearance of film-like retained austenite and crack can propagate without inhibition, which is detrimental to toughness. Eliminating the coalescence of bainite and increasing the volume fraction of retained austenite and its stability by means of refining PAGS contributed to ultrahigh strength high ductility and toughness combination. (C) 2017 Elsevier B.V. All rights reserved. | Mechanical properties of the experimental steel. | No.3 | TS, MPa | 1565 | MPa | YS, MPa | 864 | MPa | TEL, % | 15 | % | 0 | 0 | 0.21 | 0 | 0 | 0 | 0 | 0 | 0 | 1.8 | 0 | 0 | 0 | 0 | 0 | 0 | 0.85 | 3 | 0 | 0 | 3 | 0 | 0 | 0 | 0 | 0 | 0 | 0.21 | 0 | 0 | 0 | 0 | 0 | 0 | 0 | 0 |  | It was made in a vacuum induction furnace and cast as ingots. The ingot was hot forged into block of thickness ~50 mm. After austenitization at 1200 °C for 2 h, the block was hot rolled to plate of thickness ~6 mm via 7 passes and the finish rolling temperature was higher than 900 °C, followed by air cooling to room temperature. Dilatometry experiments were carried out to study the Ms temperature using cylindrical specimens of dimensions φ 3 × 10 mm2 machined from the hot rolled plate with length direction perpendicular to the rolling direction. The plates were heated to 1100 °C, and held for 1 h. They were subsequently austempered at 300 °C for 10 h to ensure low temperature bainitic transformation, followed by air cooling to room temperature. |  | hot rolled 1200 °C higher 900 °C heated 1100 °C held 1 h subsequently austempered 300 °C 10 h
23995.xlsx | 10.1016/j.msea.2012.11.102 | 磷和硼添和温度加对性能影响 | 1 | Effect of phosphorous and boron addition on microstructural evolution and Charpy impact properties of high-phosphorous-containing plain carbon steels | Four plain carbon steels were fabricated by controlling the addition of P and B, and then isothermal heat-treatments were conducted at 550 degrees C and 650 degrees C for 3 h on these steels to make ferrite-pearlite-based or ferrite-bainite-based microstructures, respectively. B was added for controlling the reduction in toughness due to grain boundary segregation of P because B was readily distributed on grain boundaries. In the 550 degrees C-treated steels, bainite grains were refined by the B addition, whereas the 650 degrees C-treated steels did not show the grain refinement due to the B addition. According to the critical time analysis for non-equilibrium grain boundary segregation of P and B, the present isothermal treatment time of 3 h was too short for the grain boundary segregation of P, and thus the fracture occurred mostly in a cleavage mode, instead of an intergranular mode. Since this 3 h-treatment time was too long for the grain boundary segregation of B, the grain boundary segregation of B was reduced, and the precipitation of cementites was promoted. In the 550 degrees C-treated steels, the area fraction of intergranular fracture increased with increasing volume fraction of grain boundary cementites, as they played an important role in initiating the intergranular fracture, although the area fraction of intergranular fracture was lower than 5%. In the 650 degrees C-treated steels having coarse grains, however, grain boundary cementites did not work for intergranular fracture because the crack readily propagated in a cleavage mode. (c) 2012 Elsevier B.V. All rights reserved. | Vickers hardness test, tensile test, and Charpy impact test results of the high-P-containing steels. | 5P-5 | Ultimate tensile strength (MPa) | 748 | MPa | Yield strength (MPa) | 442 | MPa | Elongation (%) | 15 | % | 0 | 0 | 0.15 | 0.01 | 0 | 0 | 0 | 0 | 0.02 | 0.2 | 0.05 | 0 | 0 | 0 | 0.02 | 0 | 1.5 | 1.5 | 0 | 0 | 0 | 0 | 0 | 0 | 0 | 0 | 0 | 0 | 0 | 0 | 0 | 0 | 0 | 0 | 0 | 0 |  | Four high-P-containing steels were made by a vacuum induction melting method, and their chemical compositions were shown in Table 1. The contents of P and B were controlled to be 200 or 500ppm and 0 or 20ppm, respectively. For convenience, the steels containing 200ppm and 500ppm of P are referred to as '2P' and '5P', respectively, and the steels additionally containing 20ppm of B in the 2P and 5P steels are referred to as ‘2PB' and ‘5PB', respectively. The rolling and heat-treatment conditions are shown in Fig. 1. After the austenitization at 1200°C for 2h, the rolling was started at 900°C and finished at 880°C. The plate thickness was reduced from 30mm to 7mm during rolling. The rolled plates were air-cooled down to the coiling temperature of 620°C, held at this temperature for 1h, and air-cooled to room temperature. The isothermal heat-treatments were then conducted to produce similar ferrite-pearlite-based microstructures, irrespective of steels. The steel plates were austenitized at 900°C for 30min, held at 550°C for 3h in a salt-bath to produce ferrite-pearlite- or ferrite-bainite-based microstructures, respectively, and air-cooled to room temperature. |  | austenitization 1200°C 2h started 900°C finished 880°C plate thickness 30mm coiling temperature 620°C 1h austenitized 900°C 30min held 550°C 3h
12470.xlsx | 10.1016/j.jallcom.2017.03.024 |  | 1 | Improvement of strength-toughness combination in austempered low carbon bainitic steel: The key role of refining prior austenite grain size | A low carbon bainitic steel with ultrahigh strength of similar to 1650 MPa and elongation and toughness of similar to 16% and similar to 72 J/cm(2) respectively, was obtained through austempering. The resulting microstructure and mechanical properties for varying prior austenite grain size (PAGS) are described. The refinement of the PAGS resulted in finer packet/block size, higher volume fraction and higher stability of retained austenite. The coalescence of bainitic laths was effectively hindered when the prior austenite grain size (FAGS) was refined to similar to 10 mu m. On the other hand, the coalescence of bainitic laths with crystallographically homogeneous characteristic was accompanied by disappearance of film-like retained austenite and crack can propagate without inhibition, which is detrimental to toughness. Eliminating the coalescence of bainite and increasing the volume fraction of retained austenite and its stability by means of refining PAGS contributed to ultrahigh strength high ductility and toughness combination. (C) 2017 Elsevier B.V. All rights reserved. | Mechanical properties of the experimental steel. | No.4 | TS, MPa | 1753 | MPa | YS, MPa | 1062 | MPa | TEL, % | 14.9 | % | 0 | 0 | 0.21 | 0 | 0 | 0 | 0 | 0 | 0 | 1.8 | 0 | 0 | 0 | 0 | 0 | 0 | 0.85 | 3 | 0 | 0 | 3 | 0 | 0 | 0 | 0 | 0 | 0 | 0.21 | 0 | 0 | 0 | 0 | 0 | 0 | 0 | 0 |  | It was made in a vacuum induction furnace and cast as ingots. The ingot was hot forged into block of thickness ~50 mm. After austenitization at 1200 °C for 2 h, the block was hot rolled to plate of thickness ~6 mm via 7 passes and the finish rolling temperature was higher than 900 °C, followed by air cooling to room temperature. Dilatometry experiments were carried out to study the Ms temperature using cylindrical specimens of dimensions φ 3 × 10 mm2 machined from the hot rolled plate with length direction perpendicular to the rolling direction. The plates were heated to 950 °C, and held for 3 min. They were subsequently austempered at 300 °C for 1 h to ensure low temperature bainitic transformation, followed by air cooling to room temperature. |  | hot rolled 1200 °C higher 900 °C heated 950 °C held 3 min subsequently austempered 300 °C 1 h
20123.xlsx | 10.1016/j.matdes.2015.10.024 | 工艺影响 | 1 | Influence of thermo-mechanical embrittlement processing on microstructure and mechanical behavior of a pressure vessel steel | A thermo-mechanical embrittlement processing (TMEP) consisting of thermal aging and cold strain could cause the deterioration of reactor pressure vessel (RPV) steels in the form of an increase in the ductile to brittle transition temperature (DBTT) and a decrease in the upper-shelf energy (USE). In this study, the TMEP was employed to investigate the microstructure and the evolution of mechanical behavior of the SA508-IV pressure vessel steel. In the microstructure of the as-received state, Cr and Mn atoms replace Fe atoms and form alloying cementites, (Fe,Cr)(3)C and (Fe,Mn)(3)C, through in-situ nucleation. Due to the slower diffusion coefficient, Cr precipitates in the outer layer of the Mn clusters. In the subsequent embrittlement process, needle-shaped Mo2C, fine copper-rich precipitates (CRPs) and P-rich precipitates are formed, which play a great role in the mechanical behavior evolution. Mechanical test results show that a series of changes in mechanical behavior occurred. It has been found that DBTT fits a linear function of the square root of embrittling time at 520 degrees C (t(1/2)) from 10 h to 90 h degradation and the degree of embrittlement reaches saturation after 90 h. (C) 2015 Elsevier Ltd. All rights reserved. | Tensile test results of the different degradation state of SA508-IV steel. | 90h | Tensile strength, s b (MPa) | 866 | MPa | Yield strength, s y (MPa) | 803 | MPa | Elongation, d (%) | 14.7 | % | 0 | 0 | 0.15 | 0 | 0 | 0 | 0 | 0 | 0.005 | 0.36 | 0.011 | 0.008 | 0 | 0 | 0 | 0 | 1.66 | 0.34 | 0 | 0 | 3.26 | 0.041 | 0 | 0 | 0 | 0 | 0 | 0.46 | 0 | 0 | 0 | 0 | 0 | 0 | 0 | 0 |  | The chemical composition of the SA508-IV Ni-Cr-Mo low-alloy steel is listed in Table 1 . As shown in Fig. 1 , the specimens were subjected to a heat treatment of 1.5h at 920°C, followed by water quenching (WQ) to room temperature (RT), re-heating to 650°C for 30h and furnace cooling to RT. Specimens without the further TMEP treatment are termed as "the as-received state". The degradation procedure has been worked out with aging, followed by the 10% uniform cold strain (Fig. 1). After standard grinding and polishing, the samples were etched by 5 volume percent (vol.%) nital. The bulk content of Cu in this experimental steel is 0.041wt.%. The tempering-degradation process in Ref. is that holding the specimens at 520°C for 90h, and then air cooling to room temperature. |  | heat treatment 1.5h 920°C re-heating 650°C 30h tempering-degradation process 520°C 90h
22622.xlsx | 10.1016/j.msea.2006.05.093 | 工艺影响 | 1 | The effect of variation of microstructure on fracture mechanics parameters of HSLA-100 steel | The variations in the FCGR curve, the J-R curve, the blunting-line slope and the stretch zone width (SZW) for systematic variation of microstructure in Cu-strengthened HSLA-100 steel has been studied. The microstructural variation in the steel has been introduced through ageing at various temperatures after an initial quenching treatment. This has resulted in progressive tempering of the as-quenched martensitic matrix, accompanied by nanoscale precipitation of coherent Cu particles that gradually coarsen and loose coherency with overageing. It was observed that although there was a systematic trend, the FCGR curves were least sensitive to microstructural changes. The variation of fracture toughness, characterized by J(Q) in most cases and by K-Q for the microstructures displaying highest strengths, correlated well with the inverse relationship between fracture toughness and strength. A systematic trend was also observed for the pre-exponent and exponent of the power-law tearing curve (for cases in which brittle fracture was precluded), the blunting-line slope and the SZW. The effect of coherency of precipitates in restricting plastic flow, as implied from the variation of mechanical properties with ageing temperature is thought to be responsible for the effects observed. (c) 2006 Published by Elsevier B.V. | Mechanical properties of the WQ and aged HSLA-100 steel | 550degC | UTS (MPa) | 1011 | MPa | YS (MPa) | 927 | MPa | Elongation (%) | 14.69 | % | 0 | 0 | 0.04 | 0.015 | 0 | 0 | 0 | 0 | 0 | 0.25 | 0.01 | 0.005 | 0 | 0 | 0.02 | 0.03 | 0.6 | 0.9 | 0 | 0 | 3.5 | 1.6 | 0 | 0 | 0 | 0 | 0.03 | 0.6 | 0 | 0 | 0 | 0 | 0 | 0 | 0 | 0 |  | It may be noted that C is kept at a very low level to improve the weldability, and a substantially high content of Ni is provided for increasing the hardenability and improving the hot workability of the steel. The material was available in the form of flat plates from which blanks were machined with their axes oriented along the rolling direction for the fabrication of tensile and fracture specimens. These were austenised for 1h at 910°C and water quenched (WQ). The quenched specimens were then aged for 1h at 550 °C and few additional blanks were aged at 675°C in order to produce systematically varying microstructures. Some blanks were preserved after quenching treatment to investigate the as-quenched properties. |  | austenised 1h 910°C then aged 1h 550 °C aged 675°C
25856.xlsx | 10.1016/j.msea.2019.01.025 | 工艺及成分影响 | 1 | The effect of increasing Cu and Ni on a significant enhancement of mechanical properties of high strength low alloy, low carbon steels of HSLA-100 type | High strength low alloy steels (HSLAs) containing copper, nickel and low amount of Carbon are a new generation of high strength low alloy steels that are widely used in shipbuilding. Strengthening elements such as Cu, Ni, and to some extend C, play a significant role in this family of steels. By increasing the amount of Cu, Ni, and by selection of proper final temperature of rolling, austenitization and aging, it is possible to enhance the yield strength of this steel up to 160 ksi (1102 MPa) while at the same time toughness remains at an acceptable level. In this investigation, the effect of increasing Cu and Ni on mechanical properties of these steels was elaborated. Four steels with varying amounts of Cu and Ni were cast, and hot rolled by a thermomechanical controlled processing. The steels were then austenitized at 920 degrees C for 45 min followed by quenching in water. Finally, the steels were aged at 650 degrees C for one hour. Optical microscope, and Filed Emission Scanning Electron Microscope (FE-SEM) were used to study microstructural evolution. Mechanical properties variation was evaluated by tensile and microhardness tests. Results showed that by increasing the amount of these two elements, hardness and tensile strength were increased in thermomechanically controlled processed, austenitized and aged specimens. Yield strength values of the rolled samples were somehow scattered which was due to a slight difference in final rolling temperature and the subsequent rapid cooling. Yield strength under austenitization and quenching conditions increased by increasing the amount of Cu and Ni which could be due to the presence of Nb (C, N) precipitates. Increasing the amount. of Cu precipitates after quench could also be another reason for yield strength increment. Increasing the amount of Cu and Ni in samples containing 4.16 and 7.65 wt% for each of these alloys led to the reduction of A(c1) (austenite formation temperature). Selecting aging temperature (650 degrees C) higher than the austenite formation temperature could probably lead to the growth of the carbides, softening of martensite layers and lower amount of dislocations density hence for the reduction of yield strength of the aged steels. As well, with the addition of the mentioned amounts of Cu and Ni, yield strength of 705 MPa (102.2 ksi), tensile strength of 1072 MPa (155.4 ksi), elongation of 14% and area reduction of 63% were obtained in the aged steels of this investigation. | Tensile test results for the four steels after aging at 650 degC for one hour and air cooling. | A32 | Tensile Strength (MPa) | 1041 | MPa | Yield Strength (MPa) | 768 | MPa | Elongation (%) | 14.59 | % | 0 | 0 | 0.051 | 0 | 0 | 0 | 0 | 0 | 0.049 | 0.19 | 0.012 | 0.005 | 0 | 0 | 0.012 | 0.02 | 0.69 | 1.01 | 0 | 0 | 5.9 | 3.33 | 0 | 0 | 0 | 0 | 0.03 | 0.61 | 0 | 0 | 0 | 0 | 0 | 0 | 0 | 0 |  | To investigate the effect of Cu and Ni elements on increasing the strength/toughness of high Ni HSLA steels, four chemical compositions with different weight percent of Cu and Ni (Ni to Cu ratio of about 2) were selected based on chemical composition of HSLA-100 (standard MIL-S-24645). Samples were numbered from A1 to A4 based on the gradual increment of Cu and Ni content. The four chemical compositions were melted in a 10 kg inductoterm induction furnace with the frequency of 75 kw. The ingots were then uniformed and pre-heated in an electric furnace held at 1200 °C with the precision of ± 10 °C. The ingots were hot rolled with a two stand rolling mill instrument with the rolls diameter of 400 mm and rolls width of 700 mm. The rolling process was applied in two stages: roughing stage with overall area reduction of 68% in both longitudinal and transfer directions; and finishing stage rolling with overall reduction of 47% in the longitudinal direction. Another set of samples (A12, A22, A32, A42) were aged at 650 °C for one hour after being austenitized and quenched in the previous stages. |  | held 1200 °C precision 10 °C rolls diameter 400 mm rolls width 700 mm aged 650 °C
10.1007-s11661-021-06308-3.xlsx | 10.1007/s11661-021-06308-3 |  | 1 | Revealing the Effect of Microstructural Inheritance in 1.5 GPa Hot-Rolled Ultrahigh Strength Q&P Steels | At present, optimization of mechanical properties in quenching and partitioning (Q&P) steels relies primarily on the tailoring of microstructural characteristics by manipulating the alloying elements and the Q&P process. However, adjusting the final microstructure by taking advantage of the inheritance effect derived from the initial microstructure has received less attention. Based on a typical Fe-C-Mn-Si system, the present investigation explores the effect of microstructural inheritance in an ultrahigh strength hot-rolled Q&P steel. The typical hot rolling process is followed by three cooling rates, including quenching, air cooling, and coil cooling, to obtain different initial microstructures of full martensite, bainite-austenite, and ferrite-pearlite, respectively. The same Q&P treatment is then performed to elucidate the inheritance mechanism, and the final Q&P products consist of different fractions of tempered martensite, retained austenite, bainite and fresh martensite. With decreasing cooling rates after hot rolling, the ultimate tensile strengths of the steels after the Q&P treatment are identical at similar to 1.5 GPa, while the total elongations increase gradually from 10.9, 12.7 to 14.5 pct. The highest elongation of the coil-cooled Q&P steel can be attributed to the effect of microstructural inheritance on the Q&P process and retained austenite, leading to larger austenite grain sizes and more equiaxed morphologies. The combination of austenite chemistry and morphology results in the optimal mechanical stability for retained austenite to provide continuous and durable strain hardening. Compared to cold-rolled products, hot-rolled Q&P steel is very attractive to the industry as it can potentially eliminate the cold rolling step and reduce the production cost. Utilizing the microstructural inheritance effect provides a simple and feasible route to control the microstructures and mechanical properties of ultrahigh strength hot-rolled Q&P steel. (C) The Minerals, Metals & Materials Society and ASM International 2021 | Table II Mechanical Properties of the Experimental Steels After Q&amp;P Treatment | CC-QP | UTS (MPa) | 1533.9 | MPa | YS (MPa) | 1350.2 | MPa | TEL (Pct) | 14.5 | no mentioned | 0 | 0 | 0.38 | 0 | 0 | 0 | 0 | 0 | 0 | 1.6 | 0 | 0 | 0 | 0 | 0 | 0 | 0 | 1.58 | 0 | 0 | 0 | 0 | 0 | 0 | 0 | 0 | 0 | 0 | 0 | 0 | 0 | 0 | 0 | 0 | 0 | 0 |  | The experimental steels were smelted in a vacuum induction furnace and cast as 150 kg ingots. Slabs with thicknesses of 30 mm were heated to 1200 °C by a heating furnace for homogenization. The slabs were held at 1200 °C for 2 hours before air cooling to 1050 °C for hot rolling. The homogenized slabs were rolled to 3 mm on a trial hot rolling mill with a roll diameter of 450 mm via 7 passes and a total thickness reduction of 90 pct. The finishing temperature of hot rolling was controlled at 900 °C. Based on thermodynamic calculation results from Thermo-Calc, three different cooling modes after hot rolling were designed to ensure different initial microstructures: (iii) Coil cooling (HR-CC), the hot-rolled plate was directly placed in a 600 °C furnace and furnaced cooled to simulate coil cooling. The samples were put into a 900 °C muffle furnace for 300 seconds (average heating rate of ~ 5 °C/s) before the Q&P process, and the actual austenitizing time was approximately 120 seconds. The fully austenitized steels were cooled to the QT by a salt bath at a cooling rate of 71 °C/s to inhibit ferrite formation. The quenching temperature of 230 °C was determined with the constrained carbon equilibrium (CCE) model using the nominal composition of the steel. Therefore, immediately after the initial quenching to QT, the samples were put into the second salt bath furnace, heated to 400 °C at a rate of 4 °C/s and then kept at 400 °C for 50 seconds. Finally, the steels were quenched in water. |  | vacuum induction furnace 150 kg thicknesses 30 mm heated 1200 °C held 1200 °C 2 hours air cooling 1050 °C rolled 3 mm roll diameter 450 mm total thickness reduction 90 pct finishing temperature 900 °C hot-rolled plate 600 °C average heating rate 5 °C/s cooling rate 71 °C/s quenching temperature 230 °C heated 400 °C 4 °C/s 400 °C
26006.xlsx | 10.1016/j.msea.2019.06.018 |  | 4 | Direct-quenched and tempered low-C high-strength structural steel: The role of chemical composition on microstructure and mechanical properties | The direct quenching of low-carbon steels after thermomechanical processing on hot strip mills is able to produce both strong and tough coiled plate without the need for subsequent tempering. The process is energy and time efficient with relatively low emissions when compared to conventional reheating, quenching and tempering. For some applications, however, it is desirable to combine direct quenching with tempering, and, bearing in mind the form of the semi-finished product, it is of interest to study the effect of tempering whole coils in a bell furnace. Here, the effects of boron, carbon, titanium, vanadium and tempering temperature on the microstructure, crystallography and mechanical properties of direct-quenched steels has been studied with the aid of simulated bell furnace heating and cooling cycles. All steels contained (in wt.%) 0.2Si-1Mn-1Cr-0.65Mo-0.03A1, while there were two levels of C (0.095 /0.140), V (0 /0.08), Ti (0 /0.025) and B (0 /0.0015). Tempering was performed with peak temperatures at 180 and 570 degrees C. The paper reveals several possible alloying and processing routes to strong and tough low-C steel. Carbon controls the strength and toughness, while titanium and boron affects the grain size of coarsest grains (d(90%)), Vanadium has a strong effect on strength retention during tempering at 570 degrees C: an addition of 0.08 wt% vanadium increases yield strength by 70 MPa and ultimate tensile strength by 100 MPa. The removal of boron from the steel is shown to have a huge impact not only on the microstructure but also on the impact toughness. | Mean yield strength (YS), ultimate tensile strength (UTS), total elongation, uniform elongation and 28 J transition temperatures including 95% confidence intervals. Yield strength (YS) refers to the stress for 0.2% plastic strain. | 0.14C-0.08V-0Ti-0B | UTS (MPa) | 1112 | MPa | YS (MPa) | 1036 | MPa | Elongation (%) | 14.4 | % | 0 | 0 | 0.14 | 0.005 | 0.003 | 0 | 0 | 0 | 0.03 | 0.2 | 0 | 0.006 | 0 | 0 | 0 | 0.08 | 1 | 1 | 0 | 0 | 0 | 0 | 0 | 0 | 0 | 0 | 0 | 0.65 | 0 | 0 | 0 | 0 | 0 | 0 | 0 | 0 |  | Experimental slabs were hot rolled and directly quenched using a laboratory hot rolling mill. Based on the austenite grain growth studies described below, 55 mm thick slabs were reheated at 1225 °C for 2 h. This was followed by hot rolling with 6 passes to a final plate thickness of 6 mm as detailed in Table 2 . The estimated recrystallization stop temperatures were in the range of 880-890 °C and therefore the 5th and 6th rolling passes were performed below that temperature with the aim of obtaining pancaked austenite prior to direct quenching. Immediately after the final rolling pass at 800 °C the plate was directly quenched in a water bath at room temperature. The cooling rate during direct quenching measured with a thermocouple embedded in the middle of the slab prior to rolling was nearly 100 °C/s until approximately 400-450 °C from where the cooling rate started to slow down to 50 °C/s before reaching room temperature. Part of the direct-quenched material was subjected to both high-temperature tempering (HTT) using the thermal cycles given in Table 3 , which were designed to simulate the slow heating and cooling rates experienced during the industrial tempering of large steel coils. | Heating rate °C/min ¦ 0.5 ¦Peak temperature °C ¦ 570 ¦ Soaking time min ¦ 0 ¦Cooling rate °C/min ¦ 0.6 | thick slabs 1225 °C final plate thickness 6 mm final rolling pass 800 °C direct quenching 100 °C/s slow 50 °C/s
26675.xlsx | 10.1016/j.msea.2021.141594 | 工艺影响，工艺在图中 | 1 | On the structure-property relationship in a novel 1000 MPa hot-rolled TRIP steel with strain-assisted ferrite transformation | We describe here structure-property relationship in a novel 1000 MPa hot-rolled TRIP steel with strain-assisted ferrite processed by thermo-mechanical controlled processing (TMCP) and tuning of the coiling process. A wide range of experimental material characterization techniques, notably, electron microscopy, EBSD, TEM, and nanoindentation were uniquely combined to understand the structure-property relationship. The ultrafine ferrite (average size of similar to 2.2-3.4 mu m) was obtained by strain-assisted ferrite transformation and carbon was enriched in untransformed austenite, which led to increase in the content of retained austenite. The results indicated that ferrite delayed granular bainite transformation, and a high content of ferrite resulted in high austenite hardenability and facilitated the formation of lath bainite and martensite. The volume fraction of retained austenite was initially increased with the decrease of rolling temperature, followed by a decrease. Both granular bainite and lath bainite contained blocky retained austenite, while film-like retained austenite mainly existed in lath bainite. A good combination of strength and plasticity in the experimental steel was obtained because of strong TRIP effect. The product of tensile strength and % elongation (PSE) of the experimental steel approached 20.4 GPa.%, which is significantly greater as compared to hot-rolled ferrite-free TRIP steels. | Mechanical properties of experimental steels and other steels used for comparison. | R860-C | UTS/MPA | 1109 | MPa | YS/MPa | 790 | MPa | TEL/% | 14.4 | % | 0 | 0 | 0.11 | 0 | 0 | 0 | 0 | 0 | 0 | 1.54 | 0 | 0 | 0 | 0 | 0.02 | 0 | 0 | 1.99 | 0 | 0 | 0 | 0 | 0 | 0 | 0 | 0 | 0 | 0 | 0 | 0 | 0 | 0 | 0 | 0 | 0 | 0 |  | A 100 kg ingot was cast using a vacuum furnace and hot forged into billets with transverse dimension of 60 mm × 30 mm. Prior to rolling, dilatometry experiment was carried out using DIL805 A/D dilatometer to investigate the feasibility of introduction of ferrite and to define TMCP parameters. The cylindrical samples of dimensions φ 5 mm × 10 mm were prepared from billets. After homogenization at 1200 °C for 3 min, the samples were air-cooled to 1050 °C for first compression (true strain of 0.18 and strain rate of 1 s-1), and then air-cooled to specific temperature (900/850/800/750/720 °C) for second compression (true strain of 0.47 and strain rate of 1 s-1). This was followed by air cooling of samples at a rate of 5 °C/s to room temperature. A sample without deformation at 1200 °C was directly air-cooled to room temperature for comparison. Fig. 1 illustrates the schematic of TMCP. 30 mm thick billets were reheated to 1200 °C for 2 h, followed by two stage controlled rolling using a laboratory rolling mill. First, the billets were rolled to an intermediate thickness of 12 mm via 3 passes. After air cooling to specific temperature (860 °C), the intermediate billets were rolled to 3 mm thick sheets via 5 passes. For comparison, the sheet with secondary rolling temperature of 750 °C was air-cooled directly to room temperature after rolling. |  | transverse dimension 60 mm × 30 mm air-cooled 1050 °C 1200 °C air cooling 5 °C/s deformation 1200 °C thick billets 1200 °C 2 h intermediate thickness 12 mm specific temperature 860 °C rolled 3 mm temperature 750 °C
25856.xlsx | 10.1016/j.msea.2019.01.025 | 工艺及成分影响 | 1 | The effect of increasing Cu and Ni on a significant enhancement of mechanical properties of high strength low alloy, low carbon steels of HSLA-100 type | High strength low alloy steels (HSLAs) containing copper, nickel and low amount of Carbon are a new generation of high strength low alloy steels that are widely used in shipbuilding. Strengthening elements such as Cu, Ni, and to some extend C, play a significant role in this family of steels. By increasing the amount of Cu, Ni, and by selection of proper final temperature of rolling, austenitization and aging, it is possible to enhance the yield strength of this steel up to 160 ksi (1102 MPa) while at the same time toughness remains at an acceptable level. In this investigation, the effect of increasing Cu and Ni on mechanical properties of these steels was elaborated. Four steels with varying amounts of Cu and Ni were cast, and hot rolled by a thermomechanical controlled processing. The steels were then austenitized at 920 degrees C for 45 min followed by quenching in water. Finally, the steels were aged at 650 degrees C for one hour. Optical microscope, and Filed Emission Scanning Electron Microscope (FE-SEM) were used to study microstructural evolution. Mechanical properties variation was evaluated by tensile and microhardness tests. Results showed that by increasing the amount of these two elements, hardness and tensile strength were increased in thermomechanically controlled processed, austenitized and aged specimens. Yield strength values of the rolled samples were somehow scattered which was due to a slight difference in final rolling temperature and the subsequent rapid cooling. Yield strength under austenitization and quenching conditions increased by increasing the amount of Cu and Ni which could be due to the presence of Nb (C, N) precipitates. Increasing the amount. of Cu precipitates after quench could also be another reason for yield strength increment. Increasing the amount of Cu and Ni in samples containing 4.16 and 7.65 wt% for each of these alloys led to the reduction of A(c1) (austenite formation temperature). Selecting aging temperature (650 degrees C) higher than the austenite formation temperature could probably lead to the growth of the carbides, softening of martensite layers and lower amount of dislocations density hence for the reduction of yield strength of the aged steels. As well, with the addition of the mentioned amounts of Cu and Ni, yield strength of 705 MPa (102.2 ksi), tensile strength of 1072 MPa (155.4 ksi), elongation of 14% and area reduction of 63% were obtained in the aged steels of this investigation. | Tensile test results for the four steels after aging at 650 degC for one hour and air cooling. | A42 | Tensile Strength (MPa) | 1072 | MPa | Yield Strength (MPa) | 705 | MPa | Elongation (%) | 14.34 | % | 0 | 0 | 0.052 | 0 | 0 | 0 | 0 | 0 | 0.064 | 0.21 | 0.012 | 0.005 | 0 | 0 | 0.014 | 0.026 | 0.69 | 1 | 0 | 0 | 7.65 | 4.16 | 0 | 0 | 0 | 0 | 0.04 | 0.59 | 0 | 0 | 0 | 0 | 0 | 0 | 0 | 0 |  | To investigate the effect of Cu and Ni elements on increasing the strength/toughness of high Ni HSLA steels, four chemical compositions with different weight percent of Cu and Ni (Ni to Cu ratio of about 2) were selected based on chemical composition of HSLA-100 (standard MIL-S-24645). Samples were numbered from A1 to A4 based on the gradual increment of Cu and Ni content. The four chemical compositions were melted in a 10 kg inductoterm induction furnace with the frequency of 75 kw. The ingots were then uniformed and pre-heated in an electric furnace held at 1200 °C with the precision of ± 10 °C. The ingots were hot rolled with a two stand rolling mill instrument with the rolls diameter of 400 mm and rolls width of 700 mm. The rolling process was applied in two stages: roughing stage with overall area reduction of 68% in both longitudinal and transfer directions; and finishing stage rolling with overall reduction of 47% in the longitudinal direction. Another set of samples (A12, A22, A32, A42) were aged at 650 °C for one hour after being austenitized and quenched in the previous stages. |  | held 1200 °C precision 10 °C rolls diameter 400 mm rolls width 700 mm aged 650 °C
10.1007-s11661-009-0124-7.xlsx | 10.1007/s11661-009-0124-7 | 不同温度以及不同成分的性能影响 | 1 | Influence of Al on the Microstructural Evolution and Mechanical Behavior of Low-Carbon, Manganese Transformation-Induced-Plasticity Steel | Microstructural design with an Al addition is suggested for low-carbon, manganese transformation-induced-plasticity (Mn TRIP) steel for application in the continuous-annealing process. With an Al content of 1 mass pct, the competition between the recrystallization of the cold-rolled microstructure and the austenite formation cannot be avoided during intercritical annealing, and the recrystallization of the deformed matrix does not proceed effectively. The addition of 3 mass pct Al, however, allows nearly complete recrystallization of the deformed microstructure by providing a dual-phase cold-rolled structure consisting of ferrite and martensite and by suppressing excessive austenite formation at a higher annealing temperature. An optimized annealing condition results in the room-temperature stability of the intercritical austenite in Mn TRIP steel containing 3 mass pct Al, permitting persistent transformation to martensite during tensile deformation. The alloy presents an excellent strength-ductility balance combining a tensile strength of approximately 1 GPa with a total elongation over 25 pct, which is comparable to that of Mn TRIP steel subjected to batch-type annealing. | Table IV Average Tensile Properties of Investigated Alloys | H-Al | Tensile Strength (MPa) | 502.2 | MPa | Yield Strength (MPa) | 363.65 | MPa | Total Elongation (Pct) | 14.3 | no mentioned | 0 | 0 | 0.12 | 0 | 0 | 0 | 0 | 0 | 3.1 | 0.47 | 0 | 0 | 0 | 0 | 0 | 0 | 0 | 5.8 | 0 | 0 | 0 | 0 | 0 | 0 | 0 | 0 | 0 | 0 | 0 | 0 | 0 | 0 | 0 | 0 | 0 | 0 |  | Table I shows the chemical compositions of the investigated alloys. Vacuum-induction-melted ingots with dimensions of 300 × 150 × 50 mm were reheated to 1200 °C for 2 hours and hot rolled with a finishing temperature above 800 °C, followed by air cooling to room temperature. The thickness of the hot-rolled sheets was 4.5 mm. They were pickled in a 10 pct HCl solution and then cold rolled to a thickness of 1 mm. The cold-rolled sheets were annealed using an infrared heating furnace, with heating and cooling rates of 10 °C/s. The intercritical annealing temperatures of 780 °C for the H-Al alloy were chosen, taking into account the calculated equilibrium austenite fraction. The holding time at each annealing temperature was 2 minutes. Specimens were prepared by mechanical polishing followed by chemical polishing in a 10 pct HF+H2O2 solution. |  | Vacuum-induction-melted ingots 300 × 150 × 50 mm 1200 °C 2 hours finishing temperature 800 °C rolled 1 mm infrared heating furnace 10 °C/s intercritical annealing temperatures 780 °C chemical polishing 10 pct
26488.xlsx | 10.1016/j.msea.2020.140636 | 工艺影响，工艺在图中 | 1 | Improved strength-ductility-toughness balance of a precipitation-strengthened low-carbon medium-Mn steel by adopting intercritical annealing-tempering process | The present study on low-carbon medium-Mn steel demonstrates that the newly proposed intercritical annealing-tempering process led to good combination of strength, ductility and impact toughness, by simultaneously optimizing austenite reverted transformation and Cu precipitation. Intercritical annealing at high temperature accelerated the dissolution of cementite particles, promoted the formation of reverted austenite, and then increased the total elongation and impact energy. The additional tempering at 500 degrees C facilitated intensive precipitation of Cu-rich precipitates in secondary martensite. The precipitates were fine, uniform in size and high in density, which provided a significant strengthening effect. Strengthening by nano-scale Cu-rich precipitates compensated softening associated with high temperature annealing, and increased the yield strength of tempered medium-Mn steel by 75 MPa. In addition to facilitating Cu precipitation, the introduction of secondary martensite also promoted nucleation of reverted austenite during tempering with sufficient C and Mn concentration that stabilized austenite and further improved ductility. Excellent mechanical properties, 960 MPa yield strength, 1010 MPa tensile strength, 29.2% total elongation and 150 J impact energy at room temperature were obtained in the precipitation-strengthened low-carbon medium-Mn steel, on intercritical annealing at 645 degrees C, followed by tempering at 500 degrees C for 2 h. | Mechanical properties of samples DQ, DQT, DQA and DQAT. | DQ | Tensile strength/MPa | 1130 | MPa | Yield strength/MPa | 1030 | MPa | Total elongation/% | 14.3 | % | 0 | 0.0025 | 0.06 | 0.0015 | 0 | 0 | 0 | 0 | 0.56 | 0.36 | 0 | 0 | 0 | 0 | 0 | 0.002 | 0 | 5.1 | 0 | 0 | 2.1 | 1.6 | 0 | 0 | 0 | 0 | 0.064 | 0 | 0 | 0 | 0 | 0 | 0 | 0 | 0 | 0 |  | The 100 kg steel ingot was prepared using a high-frequency vacuum induction furnace. The ingot was then forged into billets of dimensions ~100 mm × 100 mm. Schematic diagram of rolling and heat treatment process of the experimental steel is shown in Fig. 1 . The billets were hot-rolled to 12 mm steel plates via seven passes, after homogenization at 1200 °C for 2 h. The finish rolling temperature was greater than 1030 °C. Subsequently, the plates were directly quenched to room temperature (RT) and designated as sample DQ (directly quenched). |  | mm 100 mm hot-rolled 1200 °C 12 mm steel plates 2 h finish rolling temperature 1030 °C
8856.xlsx | 10.1016/j.engfailanal.2016.06.012 | 热处理工艺对性能的影响 | 4 | Study of the fracture surface morphology of impact and tensile tested cast and forged (C&F) Grade 91 steel at room temperature for different heat treatment regimes | Cr-Mo creep strength enhanced ferritic (CSEF) steels are mainly used in nuclear reactors and ultra-supercritical (USC) power plants for superheater tubes and header. The present research deals with the analysis of fracture surface of the tensile and impact tested specimen of cast and forged (C&F) modified 9Cr-1Mo (P91) steels, which are subjected to different heat treatment regimes. The heat treatment temperatures were 350 degrees C, 650 degrees C, 760 degrees C and 1000 degrees C, respectively. The heat treatment was carried out a particular temperature for 2 h duration. The fracture surface of tensile and impact tested specimen were also studied for a varying time duration from 2 h to 8 h for a fixed tempering temperature of 760 degrees C. The heat treatment effect on tensile properties, toughness, Vickers hardness and particle size was also studied. Heat treatment has a noticeable effect on mechanical properties of C&F Grade 91 (X10CrMoVNNB9-1) steel. Fracture morphology is strongly affected by the microstructure and presence of secondary phase particles. The fracture surface was analyzed by using the field-emission scanning electron microscope (FE-SEM). The fractured tensile sample mainly indicates the presence of transgranular ductile dimples and transgranular cleavage facets for heat treatment temperatures of 350 degrees C, 1000 degrees C and 1040 degrees C. The percentage of cleavage facets on the tensile fracture surface was found to decrease for sample heat treated at 760 degrees C. Less amount of ductile dimples was noticed on the fracture surface for the samples heat treated at 650 degrees C and 760 degrees C (furnace-cooled). The so-called 'splitting' fracture was noticed for the sample heated at 760 degrees C. The 'splitting' fracture becomes more pronounced with the increase in tempering duration from 2 h to 8 h. The sample heat treated for 1000 degrees C, mainly indicates the cleavage facets on the fracture surface. The fracture mode of impact tested specimen is more complex and shows both ductile dimple tearing and quasi-cleavage facets for heat treatment temperature of 650 degrees C, 760 degrees C and as-received condition. The impact failure zone of sample heat treated at 350 degrees C and 1000 degrees C indicates the presence of so-called ` river pattern' on the fracture surface. (C) 2016 Elsevier Ltd. All rights reserved. | Mechanical properties and particle size for cast and forged Grade 91 steel in different heat treatment conditions. | Air cooled (AC) | Tensile strength (Mpa) | 1396 | Mpa | Yield strength (MPa) | 930 | MPa | % elongation | 14.1 | % | 0 | 0 | 0.1 | 0.02 | 0 | 0 | 0 | 0 | 0 | 0.3 | 0 | 0.01 | 0 | 0 | 0.01 | 0.1 | 8.5 | 0.5 | 0 | 0 | 0.4 | 0.06 | 0 | 0 | 0 | 0 | 0.01 | 0.9 | 0 | 0 | 0 | 0 | 0 | 0.01 | 0 | 0 |  | Generally in supplied state, it contains the tempered martensite with M23C6 and fine MX precipitates captured along the prior-austenite grain boundaries (PAGBs) and grain interior region . The material is supplied by the Bharat Heavy Electricals Limited (BHEL), Haridwar, India. The material is supplied in the C&amp;F condition. The experiments were performed on the C&amp;F plate (300∗150∗60) of the Grade 91 (X10CrMoVNNB9-1) steel. The chemical composition and mechanical properties of C&amp;F Grade 91 steel in as-received condition are depicted in Table 1 and Table 2 , respectively. From the as-received thick plate material small samples with a dimension of (150∗50∗12)mm3 were cut. After sectioning the samples were normalized at 1040°C for 40min followed by air cooled. After normalizing the samples were subjected to various heat treatment regimes as per Table 3 . The heat treatment on the samples was performed in Laboratory furnace. | AR+austenitizing at 1040degC for 40min, air cooling | normalized 1040°C 40min
10.1007-s11661-014-2267-4.xlsx | 10.1007/s11661-014-2267-4 | 工艺影响 | 1 | Optimizing the Morphology and Stability of Retained Austenite in a delta-TRIP Steel | delta-TRIP is a low-alloy steel in which ferrite persists at all temperatures in the solid-state, with the remaining microstructure consisting of carbide-free bainite and carbon-enriched retained austenite. The present work explores for the first time, how changes in the intercritical annealing temperature and the transformation conditions associated with bainite influence the morphology and stability of the austenite, and hence the behavior of the microstructure during tensile deformation. It is found that the structure can be optimized to consist of a combination of blocky and film austenite that undergo transformation over a range of plastic strains, thus minimizing the possibility of plastic instabilities, and hence imparting considerable strength and uniform elongation. | Table III Tensile Properties of Alloys | C | UTS (MPa) | 1125 | MPa | YS (MPa) | 479 | MPa | TEL (pct) | 14 | no mentioned | 0 | 0 | 0.37 | 0 | 0 | 0 | 0 | 0 | 2.49 | 0.23 | 0.02 | 0 | 0 | 0 | 0 | 0 | 0 | 3.99 | 0 | 0 | 0 | 0.49 | 0 | 0 | 0 | 0 | 0 | 0 | 0 | 0 | 0 | 0 | 0 | 0 | 0 | 0 |  | The alloy was manufactured as a 34 kg ingot of 100 × 170 × 230 mm dimensions using a vacuum furnace with the composition: The ingot was reheated to 1473 K (1200 °C) for rough rolling to make 25 to 30 mm slabs followed by air cooling. The slabs were then reheated to 1473 K (1200 °C) and hot-rolled with the temperature maintained above 1173 K (900 °C) down to 3 mm thickness. Microstructural evolution was fulfilled on dilatometric samples of dimensions 2 × 3 × 10 mm machined from hot-rolled sheets, using a push-rod BAHR DIL805 high-speed dilatometer with radio frequency induction heating; the equipment has been described elsewhere. According to the dilatometric curves for bainitic transformation (Figure 4), after intercritical annealing at 1033 K (760 °C) for 5 minutes, alloys isothermally held at 603 K (330 °C) for 30 minutes. |  | reheated 1473 K 1200 °C rough rolling 25 mm air cooling 100 × 170 × 230 mm reheated 1473 K 1200 °C maintained 1173 K 900 °C 3 mm dilatometric samples 2 × 3 × 10 mm bainitic transformation 1033 K 760 °C 5 minutes 603 K 330 °C intercritical annealing 30 minutes
10.1007-s11661-015-2843-2.xlsx | 10.1007/s11661-015-2843-2 | 热处理工艺对性能的影响 | 1 | Investigation of Clusters in Medium Carbon Secondary Hardening Ultra-high-strength Steel After Hardening and Aging Treatments | Clusters, containing between 10 and 1000 atoms, have been investigated in a martensitic secondary hardening ultra-high-strength steel austenitized at 1173 K (900 A degrees C) for 1 hour and tempered at either 768 K or 783 K (495 A degrees C or 510 A degrees C) for 4 or 8 hours using 3D atom probe. The presence of clusters was unambiguously established by comparing the observed spatial distribution of the different alloying elements against the corresponding distribution expected for a random solid solution. Maximum separation envelope method has been used for delineating the clusters from the surrounding matrix. Statistical analysis was used extensively for size and composition analyses of the clusters. The clusters were found to constitute a significant fraction accounting for between 1.14 and 2.53 vol pct of the microstructure. On the average, the clusters in the 783 K (510 A degrees C) tempered sample were coarser by 65 pct, with an average diameter of 2.26 nm, relative to the other samples. In all samples, about 85 to 90 pct of the clusters have size less than 2 nm. The percentage frequency histograms for carbon content of the clusters in 768 K and 783 K (495 A degrees C and 510 A degrees C) tempered samples revealed that the distribution shifts toward higher carbon content when the tempering temperature is higher. It is likely that the presence of these clusters exerts considerable influence on the strength and fracture toughness of the steel. | Table II Mechanical Properties of the Experimental UHS Steel Austenitized at 1173 K (900 °C) for Different Tempering Conditions | 768 K (495 °C)/4 h | UTS (MPa) | 2050 | MPa | Yield Strength (MPa) | 1825 | MPa | Elongation (pct) | 14 | no mentioned | 0 | 0 | 0.37 | 0 | 0 | 0 | 0 | 0 | 0 | 0 | 0 | 0 | 0 | 0 | 0 | 0.2 | 2 | 0 | 0 | 14.8 | 13.7 | 0 | 0 | 0 | 0 | 0 | 0 | 1 | 0 | 0 | 0 | 0 | 0 | 0 | 0 | 0 |  | The microstructure of these steels in the as-quenched condition consists essentially of lath martensite. The samples had been austenitized at 1173 K (900 °C) for 1 hour, followed by oil quenching, subjected to refrigeration in LN2 for 2 hours, and subsequently tempered at 758 K (485 °C) for 4 and 8 hours. The steel under investigation was produced in a 40-kg batch by vacuum induction melting of electrolytically pure raw materials and pouring, under vacuum, into a rectangular mold of 100 × 300 mm cross section. The resultant ingot was homogenized at 1323 K (1050 °C) for 24 hours and subsequently radiographed, and the defective "pipe" portions were removed. The sound portion of the ingot was soaked at 1323 K (1050 °C) for 4 hours and hot-rolled into 15-mm-thick plates. Samples for heat treatment were cut from the rolled plate, austenitized at 1173 K (900 °C) for 1 hour, oil quenched to room temperature, and subsequently LN2 treated to minimize retained austenite. The samples were then subjected to tempering at different temperatures, viz., 768 K (495 °C) for either 4 hours, followed by quenching in oil. |  | austenitized 1173 K 1 hour 900 °C oil quenching 2 hours subsequently tempered 758 K 485 °C 4 hours 8 hours rectangular mold 100 × 300 mm homogenized 1323 K 24 hours 1050 °C soaked 1323 K 4 hours 1050 °C austenitized 1173 K 1 hour 900 °C . 768 K 495 °C 4 hours
25006.xlsx | 10.1016/j.msea.2016.08.094 | 工艺影响 | 1 | Effect of partial and full austenitisation on microstructure and mechanical properties of quenching and partitioning steel | A novel high-strength steel has been made through thermo-mechanical controlled processing with the finish rolling temperature of 750 degrees C followed by air cooling. Subsequently, both partial austenitisation at 800 degrees C and fully austenitisation at 930 degrees C have been attempted for equal duration of 30 min prior to one step quenching and partitioning (Q&P) at 345 degrees C below M-s temperature (365 degrees C). As-rolled steel reveals ferrite-bainite-martensite microstructures with a good combination of strength and ductility. After Q&P, all the specimens have exhibited the multiphase microstructures comprising ferrite, lath microstructure (martensite and bainite), and retained austenite with the volume fractions of up to 10.50 wt%. It is evident that partitioning for 30 min leads to good carbon enrichment (> 1 wt%) of the austenite phase from the neighbouring martensite or bainite which might be due to fast partitioning kinetics and possible suppression of carbides through a combination of Si and Al additions. The attractive combination of tensile strength (921-922 MPa) and ductility (25-26% total elongation) along with low yield ratio (0.63-0.69) are attributed to ferrite and lath microstructures along with the thin film like carbon enriched retained austenite obtained after Q&P process. (C) 2016 Elsevier B.V. All rights reserved. | Mechanical properties of the investigate steels subjected to various processing conditions. | TMCP+AC | UTS (MPa) | 1099 | MPa | YS (MPa) | 574 | MPa | TEL (%) | 14 | % | 0 | 0 | 0.2 | 0 | 0 | 0 | 0 | 0 | 1.5 | 1.4 | 0.014 | 0.006 | 0 | 0 | 0 | 0 | 0 | 1.65 | 0 | 1.07 | 1.05 | 1.3 | 0 | 0 | 0 | 0 | 0 | 0 | 0 | 0 | 0 | 0 | 0 | 0 | 0 | 0 |  | A laboratory scale 25kVA air induction furnace was used to manufacture the steel with the chemical composition as shown in Table 1. After cropping the top section of the ingot containing shrinkage/pipes, the remaining portion of 200mm×50mm×50mm size was hot forged down to about 19mm×19mm cross section. After that, the Ac1, Ac3 and MS temperatures were measured as 725°C, 830°C and 365°C respectively, by a Gleeble 1500D LVDT type dilatometer using cylindrical hollow samples of 1mm wall thickness. At first the samples were heated at a heating rate of 10°C/s at 1000°C and soaked for 5min, and then cooled under constant rate of 20°C/s to room temperature. The forged bars were soaked at 1200°C and subsequently subjected to TMCP with 750°C finish rolling temperature (FRT) according to the laboratory scale schedule as mention in Fig. 2 using two-high rolling mill (10 HP) and finally the rolled plates (≈8mm) were allowed to air cooling (AC). |  | measured 725°C 830°C 365°C cylindrical hollow samples 1mm heated 1000°C 5min soaked 1200°C 750°C
10.1007-s11661-019-05135-x.xlsx | 10.1007/s11661-019-05135-x | 成分和热处理工艺影响 | 1 | Changes in the Microstructure and Mechanical Properties of Railway Wheel Steels as a Result of the Thermal Load Caused by Shoe Braking | An investigation was carried out to study the effects caused by shoe braking on the microstructure and mechanical properties of ER7, CLASS B, CLASS C, and SANDLOS((R)) wheels as a result of the thermal load. Particular attention was given to cases of exposure to medium and high temperatures, namely from 700 degrees C to 970 degrees C, followed by air cooling. Hardness measurements, tensile tests, toughness tests, fatigue crack growth tests, and microstructural observations were carried out on samples extracted from new wheels, with and without heat treatments simulating the microstructural modifications caused by shoe braking. The experiments showed that the hardness, yield strength and ultimate tensile strength of the steels all decrease with the heat-treatment temperature up to 750 degrees C due to globular pearlite formation. However, after the heat treatment at 970 degrees C, these properties show a trend inversion, as the globular pearlite no longer appears, while, in some cases, traces of bainite and martensite are observed. On the other hand, the fracture toughness, crack propagation threshold, and rate are not significantly altered by the heat treatments, showing the steels to have a good stability under the thermal loads caused by shoe braking. | Table III Tensile Properties of the Steels Under the Untreated and Heat-Treated Conditions | ER7 | Tensile Strength (MPa) | 911 | MPa | Yield Strength (MPa) | 610 | MPa | Elongation to Fracture (Pct) | 14 | no mentioned | 0 | 0 | 0.49 | 0 | 0 | 0 | 0 | 0 | 0 | 0.34 | 0.008 | 0.002 | 0 | 0 | 0 | 0 | 0 | 0.75 | 0 | 0 | 0 | 0 | 0 | 0 | 0 | 0 | 0 | 0 | 0 | 0 | 0 | 0 | 0 | 0 | 0 | 0 |  | The industrial heat treatments performed in wheel production are rim chilling and tempering. At the end of the rim chilling, the wheel is tempered at 500 °C for 5 hours, followed by air-cooling to room temperature. All the specimens were taken from the wheels after the industrial heat treatments. Then, several samples were heat treated at various temperatures to reproduce the modification of the microstructure due to the shoe braking. |  | tempered 500 °C 5 hours
10.1007-s11661-019-05135-x.xlsx | 10.1007/s11661-019-05135-x | 成分和热处理工艺影响 | 1 | Changes in the Microstructure and Mechanical Properties of Railway Wheel Steels as a Result of the Thermal Load Caused by Shoe Braking | An investigation was carried out to study the effects caused by shoe braking on the microstructure and mechanical properties of ER7, CLASS B, CLASS C, and SANDLOS((R)) wheels as a result of the thermal load. Particular attention was given to cases of exposure to medium and high temperatures, namely from 700 degrees C to 970 degrees C, followed by air cooling. Hardness measurements, tensile tests, toughness tests, fatigue crack growth tests, and microstructural observations were carried out on samples extracted from new wheels, with and without heat treatments simulating the microstructural modifications caused by shoe braking. The experiments showed that the hardness, yield strength and ultimate tensile strength of the steels all decrease with the heat-treatment temperature up to 750 degrees C due to globular pearlite formation. However, after the heat treatment at 970 degrees C, these properties show a trend inversion, as the globular pearlite no longer appears, while, in some cases, traces of bainite and martensite are observed. On the other hand, the fracture toughness, crack propagation threshold, and rate are not significantly altered by the heat treatments, showing the steels to have a good stability under the thermal loads caused by shoe braking. | Table III Tensile Properties of the Steels Under the Untreated and Heat-Treated Conditions | SANDLOS® | Tensile Strength (MPa) | 1148 | MPa | Yield Strength (MPa) | 687 | MPa | Elongation to Fracture (Pct) | 14 | no mentioned | 0 | 0 | 0.63 | 0 | 0 | 0 | 0 | 0 | 0 | 0.88 | 0.009 | 0.001 | 0 | 0 | 0 | 0 | 0 | 0.84 | 0 | 0 | 0 | 0 | 0 | 0 | 0 | 0 | 0 | 0 | 0 | 0 | 0 | 0 | 0 | 0 | 0 | 0 |  | The industrial heat treatments performed in wheel production are rim chilling and tempering. At the end of the rim chilling, the wheel is tempered at 500 °C for 5 hours, followed by air-cooling to room temperature. All the specimens were taken from the wheels after the industrial heat treatments. Then, several samples were heat treated at various temperatures to reproduce the modification of the microstructure due to the shoe braking. |  | tempered 500 °C 5 hours
33311.xlsx | 10.1016/j.wear.2020.203310 | 不同成分 | 1 | Three-body abrasion wear resistance of TiC-reinforced low-alloy abrasion-resistant martensitic steel under dry and wet sand conditions | Increasingly heavy workloads require components of construction machinery to have higher wear resistance, while the application of high-grade low-alloy wear-resistant steel in the machinery manufacturing industry is restricted greatly by its high hardness. Thus, it is of great significance to improve the wear resistance of low-alloy abrasion-resistant steels without increasing their hardness. A series of TiC-reinforced low-alloy abrasion-resistant steels with different hardness was developed by a conventional smelting-casting method. The microstructure of the TiC-reinforced steels was martensite, and micro- and nano-sized TiC particles were distributed in the martensite matrix. The three-body abrasive wear behaviors of a series of TiC-reinforced steels and conventional steels under dry and wet sand conditions were studied using dry and wet sand/rubber wheel testing machines, respectively. Under dry sand conditions, the main wear mechanism of TiC-reinforced steels was plastic deformation and fatigue spalling, and the wear resistance of the TiC-reinforced steels was more than 1.5 times that of conventional steels with the same hardness. Under wet sand conditions, the wear mechanism of TiC-reinforced steels was slight micro-cutting and peeling, the relative wear resistance of the TiC-reinforced steels was more than 1.4 times that of conventional steels. | Mechanical properties of TiC-reinforced and conventional low-alloy abrasion-resistant steels. | NM400 | Tensile Strength (MPa) | 1381 | MPa | Yield Strength (MPa) | 1170 | MPa | Elongation (%) | 14 | % | 0 | 0.002 | 0.16 | 0 | 0 | 0 | 0 | 0 | 0 | 0.23 | 0 | 0 | 0 | 0 | 0.012 | 0 | 0 | 1.42 | 0 | 0 | 0 | 0 | 0 | 0 | 0 | 0 | 0 | 0.25 | 0 | 0 | 0 | 0 | 0 | 0 | 0 | 0 |  | The chemical compositions of the experimental steels are listed in Table 1 . The TiC-reinforced steels were melted via a 150 kg vacuum melting furnace and forged into 100 mm × 100 mm × 120 mm ingots. First, square billets were heated to 1200 °C for solution treatment (3 h) in a box resistance furnace. Then, the square billets were rolled to 12 mm plates by two-step controlled rolling and ultrafast (~100 °C/s) cooling to room temperature. Finally, the plates were treated by a two-step heat treatment. First, the plates were tempered at 650 °C for 3 h and air-cooled. Then, they were fully austenitized at 880 °C for 20 min and immediately water-quenched to room temperature. |  | TiC-reinforced steels 150 kg forged 100 mm × 100 mm × 120 mm heated 1200 °C solution treatment 3 h rolled 12 mm tempered 650 °C 3 h fully austenitized 880 °C 20 min
19814.xlsx | 10.1016/j.matdes.2013.08.103 | 热处理工艺 | 1 | Effects of cooling method after intercritical heat treatment on microstructural characteristics and mechanical properties of as-cast high-strength low-alloy steel | The effect of cooling method after intercritical heat treatment on the microstructures and mechanical properties of as-cast steel produced by electroslag casting was investigated. The microstructure characteristics were analyzed by optical microscope (OM), scanning electron microscope (SEM), transmission electron microscopy (TEM) and electron back scatter diffraction (EBSD). The mechanical performance was evaluated by tensile testing at ambient temperature and Charp V-notch impact tests at various temperatures ( -40 degrees C, -20 degrees C, 20 degrees C). The tensile and impact fracture micromechanisms were discussed in details. The results of microstructure investigation indicated that water cooling after intercritical heat treatment led to a mixed microstructure of ferrite and tempered martensite, while a composite microstructure of ferrite and tempered bainite was obtained after air cooling. The carbides of Cr, Mo and Nb in matrix after water quenching were finer than the ones after air cooling. Compared with water cooling, a good balance of strength and toughness was obtained after air cooling. The crack propagation path in the steel after water cooling can propagate along the long axis direction of ferrite bands, directly across the intersecting banded ferrite and martensite as well as along the interfaces between ferrite and martensite. However, the crack propagation path in the steel after air cooling depends on the shape, size and distribution of M/A islands.(C) 2013 Elsevier Ltd. All rights reserved. | Mechanical properties of as-cast low-alloyed high strength steels by different heat treatment paths. | QQT | Tensile strength (MPa) | 860 | MPa | Yielding strength (MPa) | 737 | MPa | Elongation to failure (%) | 14 | % | 0 | 0.0011 | 0.125 | 0 | 0 | 0 | 0 | 0 | 0.014 | 0.25 | 0.0051 | 0.0054 | 0 | 0 | 0.05 | 0 | 0.7 | 1.15 | 0 | 0 | 0.7 | 0.7 | 0 | 0 | 0 | 0 | 0.05 | 0.7 | 0 | 0 | 0 | 0 | 0 | 0 | 0 | 0 |  | The specimens with the size of 11mm×11mm×70mm for heat treatments were obtained from the radius in half of the as-cast ingot. All the specimens were heated in a box-type electric resistance furnace at 950°C, followed by water quenching. After that, the specimens were reheated to 800°C and then quenched to water, and finally tempered at 500°C. The details of heat treatment processes used in this investigation are described in Fig. 1 . For further microstructural analysis, several slices about 0.35mm thickness were cut by wire-electrode cutting, followed by thinning to a thickness of about 0.04-0.05mm through mechanical method. |  | box-type electric resistance furnace 950°C reheated 800°C finally tempered 500°C several slices 0.35mm
18272.xlsx | 10.1016/j.matchar.2018.08.056 | 变形量和退火时间对性能的影响 | 1 | The significant impact of cold deformation on structure-property relationship in phase reversion-induced stainless steels | The present study aims to investigate the impact of cold deformation on structure-property relationship in phase reversion-induced stainless steels. The commercial 18Cr-8Ni stainless steel was cold rolled at room temperature to 30%, 60% and 90% thickness reduction, respectively and subsequently annealed at 900 degrees C for 1-100 min. Evolution of phases in selected samples was identified and quantified by X-ray diffraction together with the corresponding microstructural characterization through optical, scanning and transmission electron microscopy, and electron backscatter diffraction. Mechanical properties of selected samples were determined by the tensile test. The results indicated that parts of metastable austenite transformed into strain-induced martensite during cold rolling process, and the volume fraction of martensite increased with increase in cold rolling reduction. The kinetics of reversion transformation from martensite to austenite was fastest in 90% cold-rolled sample during annealing treatment. The austenite grain size for the 90% cold-rolled sample after annealing was smallest and most uniform, which induced highest yield strength and elongation combination. | Tensile properties for 18Cr-8Ni stainless steel and 30% CR, 60% CR and 90% CR samples after annealing for various time. | 30% | Mean tensile strength, MPa | 1214 | MPa | Mean yield strength, MPa | 1151 | MPa | Mean elongation, MPa | 14 | % | 0 | 0 | 0.04 | 0.048 | 0 | 0 | 0 | 0 | 0 | 0.34 | 0 | 0 | 0 | 0 | 0 | 0 | 18.06 | 1.15 | 0 | 0 | 8.33 | 0 | 0 | 0 | 0 | 0 | 0 | 0.051 | 0 | 0 | 0 | 0 | 0 | 0 | 0 | 0 |  | The experimental material used in this study was commercial 18Cr-8Ni cold-rolled stainless steel strips of ~3 mm thickness and the chemical composition (weight percent) of this steel is listed in Table 1 . The strips were cold rolled in a pilot plant to 30% reduction in thickness at room temperature. The objective of changing cold rolling reduction was to obtain microstructures with different content of strain-induced martensite and deformed untransformed austenite in samples. Next, the strips were isothermally annealed at a temperature of 900 °C for 1 min in a tubular resistance furnace under argon atmosphere, and then subsequently quenched in ice-water. |  | isothermally annealed 900 °C 1 min
24543.xlsx | 10.1016/j.msea.2015.01.076 | 工艺影响 | 1 | Effect of deformation temperature on the ductile-brittle transition behavior of a modified 9Cr-1Mo steel | A modified 9Cr-1Mo steel received in normalized and tempered condition has been subjected to four different hot-rolling treatments at different rolling temperatures (1050 degrees C, 1000 degrees C, 950 degrees C and 875 degrees C) applying a constant true strain of similar to 0.7. The rolled plates were tempered and tested for tensile and Charpy impact properties following standard procedures. Hot-rolling increased the strength by more than 100 MPa, but reduced the ductility of the steel by more than 10%. The ductile-to-brittle transition temperature (DBTT) was found to increase by more than 25 degrees C after hot-rolling as compared to As-received steel. Among the rolled samples, the plates rolled at 950 degrees C and 1050 degrees C showed higher upper shelf energy (comparable to As-received steel), whilst the plate rolled at 1050 degrees C showed the lowest DBTT. In terms of superior strength-toughness combination rolling at 1050 degrees C can be considered to be optimum. The results have been analyzed considering the effect of rolling on parameters related to the microstructure and crystallographic texture of the steel, such as, effective grain size, ferrite fraction, fraction of low-angle boundaries, fraction of cleavage planes on the main fracture plane and the fraction of slip planes along the 45 to the main fracture plane. (C) 2015 Elsevier B.V. All rights reserved. | Tensile properties of the investigated samples. | 875-HR | UTS (MPa) | 800.6 | MPa | YS (MPa) | 686.3 | MPa | Total elongation (%) | 14 | % | 0 | 0 | 0.1 | 0.05 | 0 | 0 | 0 | 0 | 0.01 | 0.21 | 0.016 | 0.005 | 0 | 0 | 0.003 | 0.2 | 8.94 | 0.41 | 0 | 0 | 0.2 | 0.06 | 0 | 0 | 0 | 0 | 0.08 | 0.86 | 0 | 0 | 0 | 0 | 0 | 0 | 0 | 0 |  | A small block (20mm×15mm×10mm) was cut from an ‘As-received' plate and was subjected to 15 pass deformation schedule in plane-strain compression mode inside Gleeble 3500® simulator with true strain of 0.1 per pass starting from 1125°C down to 775°C with an interval of 25°C at the cooling rate of 1°C/s, Fig. 1(a). Blocks of 200mm×125mm×25mm size taken out from the As-received plates were subjected to soaking treatment (1130°C for 1h) followed by hot-rolling at four different deformation temperatures: 875°C (below T NR), Fig. 2. The deformation was applied in single rolling pass using ~50% strain (true strain of ~0.7), reducing 25mm As-received plate to 12.5mm thick rolled plates, over a temperature range (~30°C) and the finish rolling temperatures are reported above. |  | small block 1125°C 25°C 775°C different deformation 875°C % strain 25mm 12.5mm
31595.xlsx | 10.1016/j.tafmec.2012.08.008 |  | 1 | Strain energy density method for estimating fracture toughness from indentation test of 0Cr12Mn5Ni4Mo3Al steel with Berkovich indenter | A non-destructive indentation technique is proposed to estimate fracture toughness of 0Cr12Mn5Ni4Mo3Al high strength stainless steel with different heat treatment conditions (RH520 and TH560) with a Berkovich indenter based on strain energy density. The material damage is represented by the effective elastic modulus (E) over tilde, and the relations of indentation load P and effective elastic modulus (E) over tilde with the plastic indentation depth h(p) are extracted from its given experimental indentation P-h curves. The critical damage value D' can be determined by the critical void volume fraction f', then critical effective elastic modulus (E) over tilde (+) corresponding to D+ can be obtained. The curves of logarithmic effective elastic modulus In (E) over tilde and logarithmic plastic indentation depth In h(p) show approximate linear relationship. Thus the values of In h(p)(+) corresponding to In (E) over tilde are determined. And the strain energy density factor S is calculated according to the equations of indentation load P. plastic indentation depth h(p) and effective elastic modulus (E) over tilde. Finally, the values of fracture toughness K-IC of 0Cr12Mn5Ni4Mo3Al steel used in the present work are calculated based on the predicted critical value of strain energy density factor S-c by indentation tests. The computational results are compared well with experimental dates, which show the prediction of fracture toughness by microindentation is accurate. (C) 2012 Elsevier Ltd. All rights reserved. | Mechanical properties of 0Cr12Mn5Ni4Mo3Al. | TH560 | Ultimate tensile strength sb (MPa) | 1640 | MPa | Yield strength ss (MPa) | 1420 | MPa | Elongation d (%) | 14 | % | 0 | 0 | 0.06 | 0 | 0 | 0 | 0 | 0 | 0.75 | 0.8 | 0.025 | 0.025 | 0 | 0 | 0 | 0 | 11.5 | 4.85 | 0 | 0 | 4.5 | 0 | 0 | 0 | 0 | 0 | 0 | 3 | 0 | 0 | 0 | 0 | 0 | 0 | 0 | 0 |  | The nominal chemical compositions and mechanical properties are given in Tables 1 and 2 , respectively. TH560 are solution treatment (1050°C×30min, air-cooled)→adjusting treatment (760°C×2h, air-cooled)→aging treatment (560°C×2h, air-cooled). The specimens are ground with sand paper and mechanically polish to 0.5μm, then electrolytic polishing for relief of casehardening. The RH status for the steel is the standard heat treatment and it is suitable for manufacturing components by rods, plates and so on. |  | sand paper 0.5μm
26724.xlsx | 10.1016/j.msea.2021.141813 | Nb和热处理工艺影响 | 1 | Effect of Nb microalloying on microstructure evolution and mechanical properties in low carbon medium manganese steel | The effect of Nb microalloying on microstructure evolution and mechanical properties of 0.02C-7Mn steel was investigated. The results showed that the microstructure was fully quenched martensite after subjected to reheating and quenching (RQ) process. The microstructure consisted of tempered mmartensite, reversed austenite (RA), and athermal E-mattensite after tempered at 620 degrees C, while the microstructure contained tempered mmartensite, RA, athermal E-martensite, and athermal mmartensite after tempered at 650 degrees C. The thermal and mechanical stability of both RA and athermal E-mattensite decreased after the 0.05% Nb was added to the 0.02C-7Mn steel, and also decreased as the intercritical tempering (IT) temperature increased, which was mainly because the content of solid solution C in RA decreased. The calculated stacking fault energies (SFEs) were all negative, which spontaneously induced athermal martensitic transformation. Multiphase microstructure resulted in the remarkable mechanical property evolution. After tempered at 620 degrees C, the optical mechanical properties of 7Mn-0.05Nb steel were obtained: yield strength of 720.0 MPa, tensile strength of 819.0 MPa, total elongation of 26.0% and -40 degrees C impact energy of 266 J, while the yield strength of 675.0 MPa, tensile strength of 776.5 MPa, the total elongation of 29.5% and the -40 degrees C impact energy of 274 J appeared in 7Mn-ONb steel. As the IT temperature increased to 650 degrees C, the yield strength of both the steels sharply decreased (475.5 MPa for 650 degrees C-ONb steel and 460.5 MPa for 650 degrees C-0.05Nb steel), and the tensile strength of both the steels increased about 56 MPa, while the -40 degrees C impact energy decreased by 40 and 60 J, respectively, showing that the -40 degrees C impact energy was not very sensitive to the mechanical stability of RA and athermal E-martensite. The mean size of NbC particles was mainly about 5-7 nm, which significantly improved the precipitation strengthening, but there was just little damage to low-temperature toughness. | Room temperature tensile properties of experimental steels. | RQ-0Nb | Tensile Strength/MPa | 1013 | MPa | Yield Strength/MPa | 824 | MPa | Total Elongation/% | 14 | % | 0 | 0 | 0.021 | 0.0018 | 0 | 0 | 0 | 0 | 0 | 0.077 | 0 | 0 | 0 | 0 | 0.004 | 0 | 0 | 6.63 | 0 | 0 | 0 | 0 | 0 | 0 | 0 | 0 | 0 | 0.4 | 0 | 0 | 0 | 0 | 0 | 0 | 0 | 0 |  | The steels were melted by means of a 100 kg high-frequency vacuum induction furnace and cast into ingots, following the forging process into a 90 × 200 × 120 mm3 billet between 950 and 1100 °C. After homogenized at 1100 °C for 30 min, the steels were rolled into 18 mm thickness by three passes rough rolling and three passes finish rolling. The finish rolling temperature was about 840 °C with a total reduction of 80%. Subsequently, the steels were quenched to room temperature by laminar water cooling. The quenched steels were reheated to 820 °C for 30 min with water quenching (RQ process) and the equiaxed prior austenite grain was obtained. The heating rate was 200 °C/h, cooling rate was 16 °C/s, and the specimens were preserved at 850 °C for 15 min. The austenite starting transformation temperatures were 564 and 573 °C for 7Mn-0Nb and 7Mn-0.05Nb steels, respectively. |  | billet 950 °C 1100 °C homogenized 1100 °C 30 min rolled 18 mm quenched steels 820 °C 30 min heating rate 200 °C/h cooling rate 16 °C/s preserved 850 °C 15 min
26724.xlsx | 10.1016/j.msea.2021.141813 | Nb和热处理工艺影响 | 1 | Effect of Nb microalloying on microstructure evolution and mechanical properties in low carbon medium manganese steel | The effect of Nb microalloying on microstructure evolution and mechanical properties of 0.02C-7Mn steel was investigated. The results showed that the microstructure was fully quenched martensite after subjected to reheating and quenching (RQ) process. The microstructure consisted of tempered mmartensite, reversed austenite (RA), and athermal E-mattensite after tempered at 620 degrees C, while the microstructure contained tempered mmartensite, RA, athermal E-martensite, and athermal mmartensite after tempered at 650 degrees C. The thermal and mechanical stability of both RA and athermal E-mattensite decreased after the 0.05% Nb was added to the 0.02C-7Mn steel, and also decreased as the intercritical tempering (IT) temperature increased, which was mainly because the content of solid solution C in RA decreased. The calculated stacking fault energies (SFEs) were all negative, which spontaneously induced athermal martensitic transformation. Multiphase microstructure resulted in the remarkable mechanical property evolution. After tempered at 620 degrees C, the optical mechanical properties of 7Mn-0.05Nb steel were obtained: yield strength of 720.0 MPa, tensile strength of 819.0 MPa, total elongation of 26.0% and -40 degrees C impact energy of 266 J, while the yield strength of 675.0 MPa, tensile strength of 776.5 MPa, the total elongation of 29.5% and the -40 degrees C impact energy of 274 J appeared in 7Mn-ONb steel. As the IT temperature increased to 650 degrees C, the yield strength of both the steels sharply decreased (475.5 MPa for 650 degrees C-ONb steel and 460.5 MPa for 650 degrees C-0.05Nb steel), and the tensile strength of both the steels increased about 56 MPa, while the -40 degrees C impact energy decreased by 40 and 60 J, respectively, showing that the -40 degrees C impact energy was not very sensitive to the mechanical stability of RA and athermal E-martensite. The mean size of NbC particles was mainly about 5-7 nm, which significantly improved the precipitation strengthening, but there was just little damage to low-temperature toughness. | Room temperature tensile properties of experimental steels. | RQ-0.05Nb | Tensile Strength/MPa | 1037 | MPa | Yield Strength/MPa | 845.5 | MPa | Total Elongation/% | 14 | % | 0 | 0 | 0.02 | 0.0024 | 0 | 0 | 0 | 0 | 0 | 0.097 | 0 | 0 | 0 | 0 | 0.0052 | 0 | 0 | 6.92 | 0 | 0 | 0 | 0 | 0 | 0 | 0 | 0 | 0.046 | 0.37 | 0 | 0 | 0 | 0 | 0 | 0 | 0 | 0 |  | The steels were melted by means of a 100 kg high-frequency vacuum induction furnace and cast into ingots, following the forging process into a 90 × 200 × 120 mm3 billet between 950 and 1100 °C. After homogenized at 1100 °C for 30 min, the steels were rolled into 18 mm thickness by three passes rough rolling and three passes finish rolling. The finish rolling temperature was about 840 °C with a total reduction of 80%. Subsequently, the steels were quenched to room temperature by laminar water cooling. The quenched steels were reheated to 820 °C for 30 min with water quenching (RQ process) and the equiaxed prior austenite grain was obtained. The heating rate was 200 °C/h, cooling rate was 16 °C/s, and the specimens were preserved at 850 °C for 15 min. The austenite starting transformation temperatures were 564 and 573 °C for 7Mn-0Nb and 7Mn-0.05Nb steels, respectively. |  | billet 950 °C 1100 °C homogenized 1100 °C 30 min rolled 18 mm quenched steels 820 °C 30 min heating rate 200 °C/h cooling rate 16 °C/s preserved 850 °C 15 min
10.1007-s11837-014-1060-6.xlsx | 10.1007/s11837-014-1060-6 | 成分和工艺影响 | 1 | Effect of Second Phase on the Deformation and Fracture Behavior of Multiphase Low-Density Steels | The effects of the second-phase characteristics on the deformation and fracture behavior in low-density steel are investigated in Fe-0.2C-(4, 8)Mn-5Al-1Si alloys, where the second phase can be retained austenite or a mixture of kappa-carbide and ferrite depending on the processing condition. With austenite as second phase, the mechanical stability of the austenite is critical regarding ductility because the fracture is likely to occur before the onset of necking when the austenite transforms into martensite in the early stage of deformation. In the case of the mixture of ferrite and kappa-carbide, the round shape of kappa-carbide is more favorable than the dense lamellar structure. The prominent influence of the second phase on the deformation and fracture behavior is attributable to the propensity of matrix ferrite for cleavage fracture due to its large aluminum concentration. | Table II Austenite fraction and mechanical properties after isothermal heat treatment | A | Tensile strength (MPa) | 693 | MPa | Yield strength (MPa) | 551 | MPa | Total elongation (%) | 13.9 | % | 0 | 0 | 0.21 | 0 | 0 | 0 | 0 | 0 | 5 | 1 | 0 | 0 | 0 | 0 | 0 | 0 | 0 | 4.1 | 0 | 0 | 0 | 0 | 0 | 0 | 0 | 0 | 0 | 0 | 0 | 0 | 0 | 0 | 0 | 0 | 0 | 0 |  | After vacuum melting of 25-kg ingots, they were heated to 1200°C for 1 h and hot-rolled to a 3.2-mm-thick sheet with a final rolling temperature above 870°C. After hot rolling, the sheets were held at 650°C for 1 h to simulate the coiling process followed by furnace cooling to room temperature. The sheets were heat treated using an infrared heating furnace as shown in Fig. 1, where the holding time at 600°C was 1 min. |  | heated 1200°C 1 h temperature 870°C held 650°C 1 h holding time 600°C 1 min
26308.xlsx | 10.1016/j.msea.2020.139665 | 工艺影响（QAT = quenching and austempering，Q&P = quenching and partitioning） | 1 | Microstructure evolution and mechanical behavior of a novel hot-galvanized Q&P steel subjected to high-temperature short-time overaging treatment | A novel hot-galvanized quenching and partitioning (Q&P) steel (0.225C-0.85Si-2.02Mn-0.91Al, in wt.%) with excellent strength-ductility balance was fabricated by intercritical annealing followed by high-temperature short-time overaging treatment. The resulting microstructure evolution and its relationship with mechanical properties were investigated using dilatometry, SEM, EBSD, TEM, XRD, nanoindentation and tensile testing, and compared with samples subjected to conventional quenching and austempering (QAT) process. The combined effects of structural subdivision by primary martensite and carbon partitioning simultaneously from martensite and bainite lead to the retention of larger amounts of retained austenite (RA) constituents with different morphologies, sizes and stabilities at room temperature. On the contrary, the QAT samples have coarser martensite-austenite (M-A) islands and smaller fraction of RA due to relatively insufficient partition and bainitic transformation kinetics. As compared to QAT treatment, the better mechanical properties with a yield strength (YS) of 736 MPa, tensile strength up to 1020 MPa, total elongation (TEL) of around 24%, and product of strength and elongation (PSE) above 24 GPa% can be achieved after the Q&P process, and particularly, more ductile tempered martensite and refined M-A particles result in a simultaneous increase of YS and TEL. The instantaneous work-hardening exponent vs. true strain curve of Q&P samples displays a small peak followed by a long plateau region before break, which can be attributed to a less active and sustained TRIP effect. | Measured mechanical properties of QAT and Q&P samples. | QAT-30 | UTS (MPa) | 1080 | MPa | YS (MPa) | 470 | MPa | TEL (%) | 13.8 | % | 0 | 0 | 0.225 | 0 | 0 | 0 | 0 | 0 | 0.91 | 0.85 | 0 | 0 | 0 | 0 | 0.018 | 0 | 0 | 2.02 | 0 | 0 | 0 | 0 | 0 | 0 | 0 | 0 | 0.034 | 0 | 0 | 0 | 0 | 0 | 0 | 0 | 0 | 0 |  | The ingots were homogenized at 1250 °C for 2 h, then hot rolled to a final thickness of 4 mm through 7 passes. And subsequently, the steel was cooled in a furnace to room temperature obtaining the microstructure of ferrite and pearlite. The hot-rolled sheets were then cold rolled to 1.2 mm with a reduction ratio of 70% after pickling in 10% hydrochloric acid. Then the cold rolled sheets were subjected to the different annealing processes using a tube furnace and salt baths. The experimental samples were divided into two groups, as shown in Fig. 1 . The first group (QAT = quenching and austempering) was partially austenitized at 840 °C for 240s, rapidly quenched to 460 °C for the duration of different times (30s) and finally quenched to room temperature. |  | homogenized 1250 °C 2 h final thickness 4 mm then cold rolled 1.2 mm partially austenitized 840 °C 240s rapidly quenched 460 °C different times 30s
10.1007-s11665-019-03904-8.xlsx | 10.1007/s11665-019-03904-8 | Si含量对性能影响 | 1 | Effect of Silicon Content on the Hardenability and Mechanical Properties of Link-Chain Steel | Heavy-section link-chains are increasingly required to satisfy industrial demands of shipping, lifting, and mining machinery. In this study, the hardenability of link-chain steels with different Si contents was investigated using end-quench tests. The microstructures of the end-quenched specimens were examined by x-ray diffraction, scanning electron microscopy, and transmission electron microscopy. The mechanical properties were investigated by tension tests and impact tests. The effect of the Si content on the phase-transformation temperature during cooling was analyzed by differential scanning calorimetry. It was found that increasing the Si content from 0.24 to 0.74% led to a significant increase in hardenability; the ideal diameter (i.e., the diameter of given steel that would produce 50% martensite at the center when quenched in a hypothetical quenching medium that reduces the surface temperature of the heated steel to the bath temperature in zero time) increased from 187 to 248 mm. Si enhances the hardenability of link-chain steel by affecting its phase-transition behaviors during cooling, including suppressing ferrite formation, inhibiting carbide precipitation, and lowering the temperature of maximum transformation of bainite. The suggested Si content is 0.70-0.75% to produce link-chain steel with high hardenability and good mechanical properties. | Table 3 Mechanical properties of the steels in the quenched and tempered condition | LS | Ultimate strength, MPa | 1201 | MPa | Yield strength, MPa | 1115 | MPa | Elongation, % | 13.8 | % | 0 | 0 | 0.23 | 0.0068 | 0 | 0 | 0 | 0 | 0.035 | 0.24 | 0.011 | 0.008 | 0 | 0 | 0 | 0 | 0.65 | 1.48 | 0 | 0 | 0.76 | 0 | 0 | 0 | 0 | 0 | 0 | 0.56 | 0 | 0 | 0 | 0 | 0 | 0 | 0 | 0 |  | After annealing at 1250 °C for 5 h, ingots were deformed into rods with a diameter of about 35 mm in the temperature range 900-1100 °C using loose tooling forging. The steels were normalized at 880 °C for 30 min, leading to average austenite grain sizes of about 12 μm for LS steel, 14 μm for MS steel, and 15 μm for HS steel. Therefore, the tested steels were end-quenched as per ASTM A 255-10 (Ref 16). The end-quench test specimen (diameter 25 mm; length 102 mm) was heated to 880 °C and held for 30 min. A specimen with dimensions of 3 mm × 3 mm × 3 mm was heated to 880 °C and maintained at this temperature for 30 min. The steels were austenitized at 880 °C for 30 min and then water-quenched and tempered at 430 °C for 60 min. Cylindrical tensile specimens (10 mm in diameter and 100 mm in gauge-length section) were machined from the tempered steels. |  | annealing 1250 °C 5 h diameter 35 mm normalized 880 °C 30 min average austenite grain sizes 12 μm LS steel 14 μm MS steel 15 μm heated 880 °C held 30 min dimensions 3 mm × 3 mm × 3 mm heated 880 °C 30 min austenitized 880 °C 30 min 430 °C tempered 60 min Cylindrical tensile specimens 10 mm 100 mm
26006.xlsx | 10.1016/j.msea.2019.06.018 |  | 4 | Direct-quenched and tempered low-C high-strength structural steel: The role of chemical composition on microstructure and mechanical properties | The direct quenching of low-carbon steels after thermomechanical processing on hot strip mills is able to produce both strong and tough coiled plate without the need for subsequent tempering. The process is energy and time efficient with relatively low emissions when compared to conventional reheating, quenching and tempering. For some applications, however, it is desirable to combine direct quenching with tempering, and, bearing in mind the form of the semi-finished product, it is of interest to study the effect of tempering whole coils in a bell furnace. Here, the effects of boron, carbon, titanium, vanadium and tempering temperature on the microstructure, crystallography and mechanical properties of direct-quenched steels has been studied with the aid of simulated bell furnace heating and cooling cycles. All steels contained (in wt.%) 0.2Si-1Mn-1Cr-0.65Mo-0.03A1, while there were two levels of C (0.095 /0.140), V (0 /0.08), Ti (0 /0.025) and B (0 /0.0015). Tempering was performed with peak temperatures at 180 and 570 degrees C. The paper reveals several possible alloying and processing routes to strong and tough low-C steel. Carbon controls the strength and toughness, while titanium and boron affects the grain size of coarsest grains (d(90%)), Vanadium has a strong effect on strength retention during tempering at 570 degrees C: an addition of 0.08 wt% vanadium increases yield strength by 70 MPa and ultimate tensile strength by 100 MPa. The removal of boron from the steel is shown to have a huge impact not only on the microstructure but also on the impact toughness. | Mean yield strength (YS), ultimate tensile strength (UTS), total elongation, uniform elongation and 28 J transition temperatures including 95% confidence intervals. Yield strength (YS) refers to the stress for 0.2% plastic strain. | 0.14C-0.08V-0Ti-15B | UTS (MPa) | 1163 | MPa | YS (MPa) | 1093 | MPa | Elongation (%) | 13.7 | % | 0 | 0.0015 | 0.14 | 0.003 | 0.002 | 0 | 0 | 0 | 0.03 | 0.2 | 0 | 0.003 | 0 | 0 | 0 | 0.08 | 1 | 1 | 0 | 0 | 0 | 0 | 0 | 0 | 0 | 0 | 0 | 0.65 | 0 | 0 | 0 | 0 | 0 | 0 | 0 | 0 |  | Experimental slabs were hot rolled and directly quenched using a laboratory hot rolling mill. Based on the austenite grain growth studies described below, 55 mm thick slabs were reheated at 1225 °C for 2 h. This was followed by hot rolling with 6 passes to a final plate thickness of 6 mm as detailed in Table 2 . The estimated recrystallization stop temperatures were in the range of 880-890 °C and therefore the 5th and 6th rolling passes were performed below that temperature with the aim of obtaining pancaked austenite prior to direct quenching. Immediately after the final rolling pass at 800 °C the plate was directly quenched in a water bath at room temperature. The cooling rate during direct quenching measured with a thermocouple embedded in the middle of the slab prior to rolling was nearly 100 °C/s until approximately 400-450 °C from where the cooling rate started to slow down to 50 °C/s before reaching room temperature. Part of the direct-quenched material was subjected to both high-temperature tempering (HTT) using the thermal cycles given in Table 3 , which were designed to simulate the slow heating and cooling rates experienced during the industrial tempering of large steel coils. | Heating rate °C/min ¦ 0.5 ¦Peak temperature °C ¦ 570 ¦ Soaking time min ¦ 0 ¦Cooling rate °C/min ¦ 0.6 | thick slabs 1225 °C final plate thickness 6 mm final rolling pass 800 °C direct quenching 100 °C/s slow 50 °C/s
10.1007-s11665-020-04554-x.xlsx | 10.1007/s11665-020-04554-x | 热处理工艺影响 | 1 | Improved Mechanical Properties of a Quenched and Partitioned Medium-Carbon Bainitic Steel by Control of Bainitic Isothermal Transformation | A triplex microstructure of bainite, martensite and retained austenite in the 0.3C-1.4Si-1.8Mn (wt.%) steel was obtained by the bainitic isothermal transformation combined with Q&P process (B-QP process). The effects of bainite morphology and content on the mechanical properties have been studied by controlling the isothermal holding temperature and time. Results show that with isothermal holding temperature increasing from 320 to 400 degrees C, the bainite changes from lower bainite to upper bainite and the ultimate tensile strength and toughness decrease. Compared to the Q&T, 360 degrees C B-QP and 400 degrees C B-QP processes, the microstructure of the 320 degrees C B-QP-treated sample consists of lower bainite, martensite and retained austenite, and it exhibits the best combination of strength (1617 MPa), elongation (18.6%), the product of strength and elongation (PSE, 30.1 GPa%) and maximum impact toughness (103 J) when the lower bainite content is about 50%. In addition, the work hardening behaviors indicate that both the 400 degrees C B-QP sample with upper bainite morphology and the 320 degrees C B-QP sample containing 75% lower bainite exhibit the higher work hardening rate at the high strain level and larger uniform elongation. | Table 3 Results of mechanical properties after different processes | Q&T | Ultimate tensile strength, MPa | 1715 | MPa | Yield strength, MPa | 1635 | MPa | Elongation, % | 13.7 | % | 0 | 0 | 0.3 | 0 | 0 | 0 | 0 | 0 | 0 | 1.4 | 0 | 0 | 0 | 0 | 0 | 0.05 | 1.3 | 1.8 | 0 | 0 | 0 | 0 | 0 | 0 | 0 | 0 | 0.05 | 0.3 | 0 | 0 | 0 | 0 | 0 | 0 | 0 | 0 |  | The casting ingots produced in a vacuum induction furnace were forged into a billet with section dimension of 65 mm × 25 mm × 1000 mm with a finish-forging temperature of 950 °C. The different heat treatment processes of the experimental steel are demonstrated in Fig. 1. For the Q&T process, the samples were quenched by oil to ambient temperature to obtain the full martensite after austenitized at 900 °C, followed by tempered at 280 °C for 120 min. |  | section dimension 65 mm × 25 mm × 1000 mm 950 °C austenitized 900 °C tempered 280 °C 120 min
12470.xlsx | 10.1016/j.jallcom.2017.03.024 | 工艺影响 | 1 | Improvement of strength-toughness combination in austempered low carbon bainitic steel: The key role of refining prior austenite grain size | A low carbon bainitic steel with ultrahigh strength of similar to 1650 MPa and elongation and toughness of similar to 16% and similar to 72 J/cm(2) respectively, was obtained through austempering. The resulting microstructure and mechanical properties for varying prior austenite grain size (PAGS) are described. The refinement of the PAGS resulted in finer packet/block size, higher volume fraction and higher stability of retained austenite. The coalescence of bainitic laths was effectively hindered when the prior austenite grain size (FAGS) was refined to similar to 10 mu m. On the other hand, the coalescence of bainitic laths with crystallographically homogeneous characteristic was accompanied by disappearance of film-like retained austenite and crack can propagate without inhibition, which is detrimental to toughness. Eliminating the coalescence of bainite and increasing the volume fraction of retained austenite and its stability by means of refining PAGS contributed to ultrahigh strength high ductility and toughness combination. (C) 2017 Elsevier B.V. All rights reserved. | Mechanical properties of the experimental steel. | No.1 | TS, MPa | 1591 | MPa | YS, MPa | 990 | MPa | TEL, % | 13.7 | % | 0 | 0 | 0.21 | 0 | 0 | 0 | 0 | 0 | 0 | 1.8 | 0 | 0 | 0 | 0 | 0 | 0 | 0.85 | 3 | 0 | 0 | 3 | 0 | 0 | 0 | 0 | 0 | 0 | 0.21 | 0 | 0 | 0 | 0 | 0 | 0 | 0 | 0 |  | It was made in a vacuum induction furnace and cast as ingots. The ingot was hot forged into block of thickness ~50 mm. After austenitization at 1200 °C for 2 h, the block was hot rolled to plate of thickness ~6 mm via 7 passes and the finish rolling temperature was higher than 900 °C, followed by air cooling to room temperature. Dilatometry experiments were carried out to study the Ms temperature using cylindrical specimens of dimensions φ 3 × 10 mm2 machined from the hot rolled plate with length direction perpendicular to the rolling direction. The plates were heated to 1100 °C, and held for 1 h. They were subsequently austempered at 300 °C for 1 h to ensure low temperature bainitic transformation, followed by air cooling to room temperature. |  | hot rolled 1200 °C higher 900 °C heated 1100 °C held 1 h subsequently austempered 300 °C 1 h
26710.xlsx | 10.1016/j.msea.2021.141783 | 工艺对不同钢种的影响 | 1 | Reinforced Cu precipitation strengthening by matrix transformation from martensite to austenite in high-strength low-alloy steel | We demonstrate here that a new type of Cu precipitation was observed in metastable austenite (gamma'). The Cu precipitates had twin boundaries, array of atoms, dislocations with a large lattice misfit (similar to 3.4 %) and close packed plane misfit (similar to 5.4 degrees) with matrix gamma'. This was accomplished by partitioning and tempering heat treatment in a 0.117C-2.88Mn-1.13Ni-0.89Cu steel. Cu precipitation and austenitization occurred together during tempering, and Cu precipitates were nucleated in martensite, which subsequently migrated to austenite during austenitization. In view of the closed crystal relationship of martensite/Cu precipitate and martensite/austenite, crystal relationships between Cu, austenite and martensite were: {111}(Cu)//{111}(gamma')//{011}(alpha), < 011 >(Cu)//< 011 >(gamma)'//< 111 >(alpha). Misfit between one pair close-packed plane (1-11)(Cu) and (1-11)(gamma') was inherent from the misfit between martensite and austenite. Twin boundaries (twin spacing similar to 2.5 nm) were inherent from twin boundary of 9R-Cu in martensite. The matrix transformation from martensite to austenite compressed the Cu precipitates, and contributed to lattice misfit and defects in Cu precipitate. The misfit and defects in Cu precipitates provided significant strengthening effect for gamma' and contributed to the excellent mechanical properties of the experimental steel. The mechanism of Cu precipitation was studied using 3DAP, HRTEM and thermodynamic simulation. | Mechanical properties of experimental steels. | P700 | Ultimate tensile strength (MPa) | 1274 | MPa | Yield strength (MPa) | 818 | MPa | Total elongation (%) | 13.6 | % | 0 | 0 | 0.202 | 0 | 0 | 0 | 0 | 0 | 0 | 0 | 0 | 0 | 0 | 0 | 0 | 0 | 0 | 4.41 | 0 | 0 | 1.7 | 1.31 | 0 | 0 | 0 | 0 | 0 | 0 | 0 | 0 | 0 | 0 | 0 | 0 | 0 | 0 |  | Based on the design strategy of microstructure, the nominal chemical composition of the experimental steel was Fe-0.117C-2.88Mn-1.13Ni-0.89Cu-0.4Si-0.2Mo-0.07Nb (in wt.%). The experimental steel was melted in vacuum and cast into ingots of ~80 mm thickness, which were then homogenized at 1200 °C for 2 h. The homogenized ingots were rolled to ~6 mm thick strips using several passes with a minimum reduction of ~25 % per pass. The hot rolling started at 1050 °C and finished at 880 °C followed by cooling in air. Partitioning and tempering was carried out in box furnace after hot rolling. The partitioning was performed at 700 °C for 1 h, followed by cooling in water, and is referred as steel P700. The tempering was performed at 660oCfor 0.5 h, and labeled as steel P/T700-660. |  | then homogenized 1200 °C 2 h hot rolling 1050 °C finished 880 °C performed 700 °C 1 h performed 0.5 h
20043.xlsx | 10.1016/j.matdes.2015.06.050 | v和回火冷却速率对淬透性影响 | 1 | Superhardenability behavior of vanadium in 40CrNiMoV steel | The effects of vanadium on the hardenability, microstructures and mechanical properties of 40CrNiMoV steel were investigated after stabilizing nitrogen with aluminum by using an electron microprobe, a scanning electron microscope, a transmission electron microscope, and a hardness tester, etc. The existence state of vanadium in steel was also analyzed. Results showed that aluminum can effectively stabilize nitrogen by producing aluminum nitride. This phenomenon promoted the segregation of solid solution vanadium in grain boundaries, delayed the transformation of ferrite and improved the stability of austenite. Thus, vanadium can potentially improve the hardenability of steels. Excellent mechanical properties of 40CrNiMoV steel were obtained during slow cooling with the addition of vanadium, and this process can be used to produce heavy section steel components. (C) 2015 Elsevier Ltd. All rights reserved. | Mechanical properties of 40CrNiMoV and 40CrNiMo steels. | 40CrNiMoV | Tensile strength (MPa) | 1222 | MPa | Yield strength (MPa) | 1128 | MPa | Elongation (%) | 13.6 | % | 0 | 0.0003 | 0.39 | 0.0022 | 0 | 0 | 0 | 0 | 0.039 | 0.34 | 0.006 | 0.004 | 0 | 0 | 0.005 | 0.089 | 0.89 | 0.69 | 0 | 0 | 1.54 | 0 | 0 | 0 | 0 | 0 | 0.005 | 0.22 | 0 | 0 | 0 | 0 | 0 | 0 | 0 | 0 |  | The steels used in the experiment were prepared through vacuum induction melting and were forged into 600mm×110mm×35mm plates. Round bar specimens of ∅30mm×105mm were prepared through electric spark line cutting and then machined into standard samples for end quenching test. The austenitising temperature of the test steels was 860°C and cooling rates of 0.7 °C/s were selected followed by tempering treatment at 630°C for 1h. |  | test steels 860°C cooling rates 0.7 °C/s treatment 630°C 1h
26833.xlsx | 10.1016/j.msea.2021.142314 |  | 1 | The effect of cold-rolling prior to the inter-critical heat treatment on microstructure and mechanical properties of 4340 steel with ferrite - Martensite microstructure | This study investigates the effect of cold rolling prior to inter-critical annealing on microstructure and mechanical properties of ferrite-martensite dual phase steel. Samples were heated to 850 degrees C for 1 h followed by oil quenching, then the steel sheet were cold rolled by 0%,10%,15% and 20% reduction in thickness. The intercritical annealing treatment (750 degrees C, 120min) was performed to generate a ferrite-martensite microstructure. Microstructural studies showed that increasing the applied cold rolling, leading to increase in volume fraction of martensite and decrease in ferrite grain size. Mechanical properties of dual phase steel were measured by tensile, impact and hardness tests. Results showed that ultimate tensile strength, yield strength, micro-hardness and toughness (e.g. total elongation, uniform elongation and impact energy) increased with increasing the applied cold rolling. Improvement of mechanical properties were related to increase in martensite volume fraction and ferrite grain refinement. Analysis of strain hardening behavior of DP steels, by Hollomon analysis, showed two stages of strain hardening corresponding to ferrite deformation and co-deformation of ferrite and martensite, respectively. The strain hardening exponent of first stage (n(I)) increased with increasing volume fraction of martensite. The energy absorption capacity (UE x UTS) increased with increasing cold rolling deformation. | Summary of mechanical properties of studied DP steels. | 15DP | Ultimate Tensile Strength (MPa) | 1630.2 | MPa | Yield Strength (MPa) | 1090.6 | MPa | Total elongation (%) | 13.4 | % | 0 | 0 | 0.35 | 0 | 0 | 0 | 0 | 0 | 0.086 | 0.3 | 0 | 0 | 0 | 0 | 0.11 | 0 | 1.15 | 0.77 | 0 | 0 | 0.94 | 0 | 0 | 0 | 0 | 0 | 0 | 0.17 | 0 | 0 | 0 | 0 | 0 | 0 | 0 | 0 |  | To perform the thermomechanical treatment, samples were cut into 10*50*100 mm plates. Steel plates were heated at 850 °C for 60 min in a furnace with a heating rate of about 14 °C/min, before quenching into oil. The subsequent martensitic samples were cold rolled up to 15% reduction in thickness. To develop a ferrite-martensite microstructure, the unrolled and rolled samples were held at 750 °C for 120 min, in the inter-critical region, and then cooled in oil to room temperature. |  | heated 850 °C 60 min heating rate 14 °C/min held 750 °C 120 min
10.1007-s11661-015-2843-2.xlsx | 10.1007/s11661-015-2843-2 | 热处理工艺对性能的影响 | 1 | Investigation of Clusters in Medium Carbon Secondary Hardening Ultra-high-strength Steel After Hardening and Aging Treatments | Clusters, containing between 10 and 1000 atoms, have been investigated in a martensitic secondary hardening ultra-high-strength steel austenitized at 1173 K (900 A degrees C) for 1 hour and tempered at either 768 K or 783 K (495 A degrees C or 510 A degrees C) for 4 or 8 hours using 3D atom probe. The presence of clusters was unambiguously established by comparing the observed spatial distribution of the different alloying elements against the corresponding distribution expected for a random solid solution. Maximum separation envelope method has been used for delineating the clusters from the surrounding matrix. Statistical analysis was used extensively for size and composition analyses of the clusters. The clusters were found to constitute a significant fraction accounting for between 1.14 and 2.53 vol pct of the microstructure. On the average, the clusters in the 783 K (510 A degrees C) tempered sample were coarser by 65 pct, with an average diameter of 2.26 nm, relative to the other samples. In all samples, about 85 to 90 pct of the clusters have size less than 2 nm. The percentage frequency histograms for carbon content of the clusters in 768 K and 783 K (495 A degrees C and 510 A degrees C) tempered samples revealed that the distribution shifts toward higher carbon content when the tempering temperature is higher. It is likely that the presence of these clusters exerts considerable influence on the strength and fracture toughness of the steel. | Table II Mechanical Properties of the Experimental UHS Steel Austenitized at 1173 K (900 °C) for Different Tempering Conditions | 758 K (485 °C)/8 h | UTS (MPa) | 2040 | MPa | Yield Strength (MPa) | 1825 | MPa | Elongation (pct) | 13.4 | no mentioned | 0 | 0 | 0.37 | 0 | 0 | 0 | 0 | 0 | 0 | 0 | 0 | 0 | 0 | 0 | 0 | 0.2 | 2 | 0 | 0 | 14.8 | 13.7 | 0 | 0 | 0 | 0 | 0 | 0 | 1 | 0 | 0 | 0 | 0 | 0 | 0 | 0 | 0 |  | The microstructure of these steels in the as-quenched condition consists essentially of lath martensite. The samples had been austenitized at 1173 K (900 °C) for 1 hour, followed by oil quenching, subjected to refrigeration in LN2 for 2 hours, and subsequently tempered at 758 K (485 °C) for 4 and 8 hours. The steel under investigation was produced in a 40-kg batch by vacuum induction melting of electrolytically pure raw materials and pouring, under vacuum, into a rectangular mold of 100 × 300 mm cross section. The resultant ingot was homogenized at 1323 K (1050 °C) for 24 hours and subsequently radiographed, and the defective "pipe" portions were removed. The sound portion of the ingot was soaked at 1323 K (1050 °C) for 4 hours and hot-rolled into 15-mm-thick plates. Samples for heat treatment were cut from the rolled plate, austenitized at 1173 K (900 °C) for 1 hour, oil quenched to room temperature, and subsequently LN2 treated to minimize retained austenite. The samples were then subjected to tempering at different temperatures, viz., 758 K (485 °C) for either 8 hours, followed by quenching in oil. |  | austenitized 1173 K 1 hour 900 °C oil quenching 2 hours subsequently tempered 758 K 485 °C 4 hours 8 hours rectangular mold 100 × 300 mm homogenized 1323 K 24 hours 1050 °C soaked 1323 K 4 hours 1050 °C austenitized 1173 K 1 hour 900 °C . 758 K 485 °C 8 hours
10.1007-s12540-020-00785-8.xlsx | 10.1007/s12540-020-00785-8 | 冷轧量、退火温度、拉伸方向对性能影响 | 1 | Effects of Annealing Treatment on the Anisotropy Behavior of Cold-Rolled High-Manganese Austenite Stainless Steels | High-Mn (over 24 wt%) austenitic steels recently have been developed with excellent mechanical properties such as high strength and ductility at very low temperatures for cryogenic application. Especially, cold-rolling process is and effective method to increased yield and tensile strength of high-Mn steel when making products. In our previous work, we have investigated the correlation between microstructure and mechanical properties due to recrystallization without considering the characteristics of the cold-rolling direction of high-Mn steels. In this study, we evaluated the effects of anisotropic behaviors on the heat treatment of cold-rolling high-Mn steels. Despite the heat treatment, differences between transverse and longitudinal direction in the cold-rolled conditions generally affected the recrystallized microstructure. Such anisotropic behaviors caused changes in mechanical properties such as tensile and Charpy impact test, as microstructure along cold-rolling direction. | Table 20 Mechanical properties of the specimens used in this study | CW30_L-T | ('Averagetensile Strength, (MPa)', 'Averagetensile Strength, (MPa)') | 1443 | MPa | ('Averageyield Strength, (MPa)', 'Averageyield Strength, (MPa)') | 1426 | MPa | ('Elongation(%)', 'Elongation(%)') | 13.3 | % | 0 | 0 | 0.44 | 0 | 0 | 0 | 0 | 0 | 0 | 0.27 | 0.013 | 0.0023 | 0 | 0 | 0 | 0 | 3.4 | 24 | 0 | 0 | 0 | 0.429 | 0 | 0 | 0 | 0 | 0 | 0 | 0 | 0 | 0 | 0 | 0 | 0 | 0 | 0 |  | The high-Mn steel with a thickness of 20 mm was fabricated through hot rolling process after heating to 1250 °C. In order to evaluate anisotropy on the mechanical properties, the as-received high-Mn plates (AS) were cold-rolled into 30% thickness reduction. Schematic diagram of annealing process and specimen direction for high-Mn austenitic steels in this study is presented in Fig. 1 and specimen information on cold-rolling, annealing and direction condition used in this study was shown in Table 2. The microstructure of longitudinal–transverse (L-T) direction specimen was observed by optical microscopy. |  | high-Mn steel 20 mm heating 1250 °C
10.1007-s11665-008-9245-1.xlsx | 10.1007/s11665-008-9245-1 |  | 1 | The Effect of the Ausforging-and-Tempering on the Microstructure and Mechanical Properties of Steel 86CrMoV7 | Thermomechanical treatment as an effective method has been carried out in order to obtain a better combination of high strength and excellent toughness. In this work, the hot deformation behavior of 86CrMoV7 steel has been studied, and then the process of ausforging has been designed. The microstructures and mechanical properties of 86CrMoV7 steel by (1) direct quenching after forging (ausforging) and tempering, (2) quenching-and-tempering and spheroidizing annealing have been investigated. The results show ausforging-and-tempering provides high strength but same toughness as classical quenching-and-tempering. | Table 2 The mechanical properties of the samples after different heat treatment processes | Ausforging and tempering at 650 °C | Tensile strength σb, MPa | 1163 | MPa | Yield strength σs, MPa | 809 | MPa | Elongation δ5, % | 13.3 | % | 0 | 0 | 0.89 | 0 | 0 | 0 | 0 | 0 | 0 | 0.42 | 0.002 | 0.005 | 0 | 0 | 0 | 0.1 | 1.8 | 0.31 | 0 | 0 | 0.03 | 0 | 0 | 0 | 0 | 0 | 0 | 0.27 | 0 | 0 | 0 | 0 | 0 | 0 | 0 | 0 |  | The original material was produced in open-hearth furnace, then refined in vacuum refinery furnace, and cast into ingots of 60 mm diameter. The ingots were reheated to 1200 °C, held for 3 h, and forged into the bars about 16 mm diameter. The forged bars were cooled to room temperature in air. After forging, the forged bars were spheroidize annealed. During the spheroidizing annealing process, the specimens were heated to 800 °C, held for 2 h, and cooled to 720 °C, held for 3 h, then cooled to 250 °C in furnace, and finally cooled to room temperature in air. The specimens were reheated to 1200 °C, then cooled to 750-1150 °C. In order to observe the microstructure after the dynamic recrystallization, the 0.22-1.0 single compressive deformation with the strain rate of 0.1-10 s-1 was carried out immediately followed by cooling to room temperature in water. The specimen were held 10-90 s at same temperature after deformation, then cooled to room temperature in water in order to observe the microstructure after static recrystallization. For ausforging-and-tempering experiments, the ingot was ausenitized at 1100 °C, and forged at temperatures ranging from 1000 to 800 °C, then quenched in oil directly. After ausforging, the specimens were tempered at temperatures ranging from 650 °C for 5 h. |  | reheated 1200 °C held 3 h forged 16 mm heated 800 °C held 3 h cooled 250 °C reheated 1200 °C ausenitized 1100 °C ranging 1000 °C 800 °C ranging 650 °C 5 h
25201.xlsx | 10.1016/j.msea.2017.03.072 | 不同热处理工艺以及添加剂对性能影响 | 1 | Microstructure and mechanical properties of ZrO2 particle dispersion strengthened 16MnV steel | The dispersion strengthened 16MnV steels with 0.5 wt% and 1.2 wt% ZrO2 particles were prepared using medium frequency induction melting furnace. The ZrO2 particles mixed with iron powder were added into the 16MnV steel through cored-wire injection process. Optical metallographic microscope (OM), scanning electron microscope (SEM) and transmission electron microscope (TEM) were used to observe and analyze the microstructure, fracture morphology, dislocation configuration and strengthening mechanism of ZrO2 particle dispersion strengthened 16MnV steel under as-cast, normalizing and quenching states. Results showed that the strength of 16MnV steel under various states increased significantly after the addition of dispersed ZrO2 particles. Analysis indicates that the dislocation cell formed by high density dislocation around ZrO2 particles and attractive interaction between those particles are the main strengthening mechanism of dispersion strengthened 16MnV steel. The tensile test results showed that remarkable strengthening effect of ZrO2 particle on 16MnV steel has been observed. As the addition of 1.2 wt% ZrO2, the improvement of strength in ZrO2/ 16MnV is approximately 37.69% for as-casting, 24.2% after normalization and 29.96% after quenching, respectively. The normalized ZrO2/16MnV with 1.2 wt% ZrO2 has the highest strength of 1453 MPa. | Mechanical properties of ZrO2/16MnV after various treatments. | As-casted | Ultimate tensile strength MPa | 637 | MPa | Yield strength MPa | 415 | MPa | Elongation % | 13.26 | % | 0 | 0 | 0.2 | 0 | 0 | 0 | 0 | 0 | 0 | 0.55 | 0.04 | 0.04 | 0 | 0 | 0 | 0.085 | 0 | 1.3 | 99.99 | 0 | 0 | 0 | 0 | 0 | 0 | 0 | 0 | 0 | 0 | 0 | 0 | 0 | 0 | 0 | 0 | 0 |  | The 20wt% ZrO2 particle and 80wt% ferrite powder were mixed and ball-milled together for 5h in planetary ball mill with ball-to-powder weight ratio of 1:1. After that, the iron pipe loaded by ZrO2 particle and ferrite powder was held at 300°C to remove the moisture. The 16MnV steel after surface cleansing was melted by induction melting furnace with using magnesia crucible with volume of 10kg. Finally, the ZrO2/16MnV ingots with ZrO2 of 0.5wt% was prepared, abbreviated as ZrO2/16MnV-0.5 and ZrO2/16MnV-1.2 from here, respectively. The size of ingots is 200mm×100mm×20mm for lengthen, width and thickness, respectively. The microstructure of as-casted ZrO2/16MnV was observed and analyzed using optical microscope (OM) and transmission electron microscope (TEM). |  | held 300°C magnesia crucible 10kg
9187.xlsx | 10.1016/j.engfailanal.2020.105031 | 工艺对性能影响 | 4 | Damage assessment and mechanical performance of Cr-Mo steel used in hydrogen storage vessels | The proposed study investigates the potential damage in an actual hydrogen vessel and the mechanical performance of Cr-Mo steel used in high-pressure hydrogen vessels. The hydrogen vessel exhibited defects, such as small fissures and various types of inclusions, which may have a detrimental effect on its performance under hydrogen gas. The maximum tensile strength of the steel under high-pressure hydrogen met the design standard requirement (i.e., it did not exceed 915 MPa), and hydrogen had a significant effect on the strain at fracture and reduction in area. The occurrence of intergranular fracture was more pronounced in the specimens exposed to 99 MPa of hydrogen than those exposed to 10 MPa of hydrogen, resulting in a slightly higher embrittlement index. | Test conditions and summarized results of the SSRTs. | Dome | Ultimate strength, (MPa) | 884 | MPa | Yield strength (MPa) | 687 | MPa | Fracture elongation, EL (%) | 13.2 | % | 0 | 0 | 0.48 | 0 | 0 | 0 | 0 | 0 | 0.02 | 0.29 | 0.01 | 0.001 | 0 | 0 | 0 | 0.01 | 1.01 | 0.88 | 0 | 0 | 0.15 | 0 | 0 | 0 | 0 | 0 | 0 | 0.16 | 0 | 0 | 0 | 0 | 0 | 0.002 | 0 | 0 |  | The primary SSRTs were conducted under 99 MPa of hydrogen, which corresponds to the design pressure of hydrogen vessel. In addition, SSRTs were conducted under 10 MPa of hydrogen and ambient air conditions, and both the SSRT results were compared. The tests were conducted in an MTS hydraulic servo-controlled testing system with a specifically designed vessel that can maintain a high-pressure environment, as shown in Fig. 7. The vessel can withstand high hydrogen gas pressures of up to 120 MPa. The crosshead speed during the SSRT had a constant displacement rate of 0.002 mm/s. Stress and strain were continuously recorded through an internal load cell and an extensometer inside the autoclave. Commercial hydrogen gas with a hydrogen purity of 99.999% was supplied to the autoclave of the testing system. To maintain the gas purity in the vessel after applying the test pressure, the vessel components were first evacuated to a vacuum environment with pressure of 40 Pa, followed by repeated gas replacements, i.e., 5 MPa of hydrogen gas 3 times. Subsequently, the autoclave was pressurized to the testing pressure. The specimens were exposed to the corresponding gas for at least 30 min before testing. | Specimen and test condition ¦ Dome 10 MPa © | primary SSRTs 99 MPa conducted 10 MPa constant displacement rate 0.002 mm/s vacuum environment 40 Pa
20043.xlsx | 10.1016/j.matdes.2015.06.050 |  | 1 | Superhardenability behavior of vanadium in 40CrNiMoV steel | The effects of vanadium on the hardenability, microstructures and mechanical properties of 40CrNiMoV steel were investigated after stabilizing nitrogen with aluminum by using an electron microprobe, a scanning electron microscope, a transmission electron microscope, and a hardness tester, etc. The existence state of vanadium in steel was also analyzed. Results showed that aluminum can effectively stabilize nitrogen by producing aluminum nitride. This phenomenon promoted the segregation of solid solution vanadium in grain boundaries, delayed the transformation of ferrite and improved the stability of austenite. Thus, vanadium can potentially improve the hardenability of steels. Excellent mechanical properties of 40CrNiMoV steel were obtained during slow cooling with the addition of vanadium, and this process can be used to produce heavy section steel components. (C) 2015 Elsevier Ltd. All rights reserved. | Mechanical properties of 40CrNiMoV and 40CrNiMo steels. | 40CrNiMoV | Tensile strength (MPa) | 1130 | MPa | Yield strength (MPa) | 983 | MPa | Elongation (%) | 13.2 | % | 0 | 0.0003 | 0.39 | 0.0022 | 0 | 0 | 0 | 0 | 0.039 | 0.34 | 0.006 | 0.004 | 0 | 0 | 0.005 | 0.089 | 0.89 | 0.69 | 0 | 0 | 1.54 | 0 | 0 | 0 | 0 | 0 | 0.005 | 0.22 | 0 | 0 | 0 | 0 | 0 | 0 | 0 | 0 |  | The steels used in the experiment were prepared through vacuum induction melting and were forged into 600mm×110mm×35mm plates. Round bar specimens of ∅30mm×105mm were prepared through electric spark line cutting and then machined into standard samples for end quenching test. The austenitising temperature of the test steels was 860°C and cooling rates of 0.3 °C/s were selected followed by tempering treatment at 630°C for 1h. |  | test steels 860°C cooling rates 0.3 °C/s treatment 630°C 1h
22425.xlsx | 10.1016/j.msea.2005.03.074 | 失效工艺影响 | 1 | Effects of austenite reversion during overageing on the mechanical properties of 18 Ni (350) maraging steel | The sequence of austenite reversion during overageing in 18 Ni (350) maraging steel was examined and its effects on the mechanical properties were evaluated. Austenite with different morphological features were identified at different stages of overageing. The reverted austenite caused decrease in the yield strength (YS) and ultimate tensile strength (UTS) and increase in the tensile ductility. Though the presence of austenite appeared to be beneficial to impact toughness in the initial stages of overageing, severe embrittlement was noticed in samples subjected to prolonged ageing. The observed deterioration in toughness with continued overageing was associated with the coarsening of intermetallic precipitates formed during the early stages of ageing. Electron probe micro analysis (EPMA) carried out on fracture surface identified the embrittling species as precipitates rich in titanium and nickel. (c) 2005 Elsevier B.V. All rights reserved. | Austenite content and mechanical properties of the material aged to different conditions | 640degC-8h | UTS (MPa) | 1458 | MPa | 0.2% YS (MPa) | 1203 | MPa | Total elongation (%) | 13.1 | % | 0 | 0 | 0.0046 | 0 | 0 | 0 | 0 | 0 | 0.12 | 0 | 0.005 | 0.0028 | 0 | 0 | 1.63 | 0 | 0 | 0.021 | 0 | 12.32 | 18.39 | 0 | 0 | 0 | 0 | 0 | 0 | 3.99 | 0 | 0 | 0 | 0 | 0 | 0 | 0 | 0 |  | The maraging steel used in this study was of 350 Grade vacuum induction melted quality forging of 70mm diameter, in double solution-treated (950°C-2h air-cooled, followed by 820°C-2h air-cooled) condition. Cylindrical tensile specimens of 4mm diameter and 20mm gage length and standard Charpy V-notch impact specimens of 10mm×10mm×55mm were machined along the half-radius location of the rod, with their long axis coinciding with the length of the rod. Ageing of the tensile and impact specimens was carried out in a Kanthal air furnace with a temperature accuracy of ±5°C. Ageing was terminated by quenching the specimens in water maintained at 27°C. After 8 h of ageing at 640 °C the sample possessed an excellent toughness. |  | induction melted quality forging 70mm Cylindrical tensile specimens 4mm 20mm maintained 27°C ageing 640 °C
26595.xlsx | 10.1016/j.msea.2021.141191 | 热处理工艺影响 | 1 | High strength and plasticity of AISI 430 ferritic stainless steel achieved by a recrystallization annealing before quenching and partitioning process | AISI 430 ferritic stainless steels treated by traditional bell furnace annealing exhibit good plasticity but low strength, which limits its application range. A new heat treatment process, a recrystallization annealing and quenching and partitioning (Q&P) process, was applied to AISI 430 ferritic stainless steel in this study. This type of process enabled AISI 430 ferritic stainless steel to have high strength while maintaining good plasticity. AISI 430 ferritic stainless steel can be used as a material for automobile body structures, and its application range has been greatly expanded. The Q&P860 x 5 sample had the best comprehensive performance: its strength was 730 MPa, its elongation after break was 19.4%, and its product of strength and elongation was 14.2 GPa%. After treatment by the Q&P process, the microstructure was composed of ferrite, martensite, and retained austenite. The fraction of each phase was determined, and it was observed that the fraction of retained austenite gradually increased as the recrystallization annealing temperature and time increased. M23C6 precipitates formed in both the martensite and retained austenite, and a large number of low-angle grain boundaries were also observed. The texture of the Q&P samples mainly comprised gamma-texture and weak alpha-texture. Compared with the recrystallization annealing samples, the tensile strength of the Q&P samples was greatly improved, while the high degree of plasticity was maintained, and the yield plateau disappeared. | The mechanical properties of AISI 430 FSS (including yield strength, tensile strength, elongation, PSE and Vickers hardness). | Q&P860x2 | TensileStrength R m /MPa | 745 | MPa | YieldStrength R P0.2/MPa | 470 | MPa | Elongation d/% | 13.1 | % | 0 | 0 | 0.035 | 0.042 | 0 | 0 | 0 | 0 | 0 | 0.31 | 0.017 | 0.0011 | 0 | 0 | 0 | 0 | 16.01 | 0.34 | 0 | 0 | 0.14 | 0 | 0 | 0 | 0 | 0 | 0 | 0 | 0 | 0 | 0 | 0 | 0 | 0 | 0 | 0 |  | The Q&P860 × 2 samples all underwent Q&P. Our research group has carried out research before, and determined that the optimal temperature and time for austenitizing of 430 FSS is 1000 °C for 5 min. The process was as follows: annealing at 860 °C for 2 min, austenitizing at 1000 °C for 5 min, oil quenching to 160 °C, holding for 30 min, then partitioning at 400 °C for 30 min, and finally air cooling to room temperature. |  | austenitizing 1000 °C 5 min annealing 860 °C 2 min austenitizing 1000 °C 5 min oil quenching 160 °C holding 30 min then partitioning 400 °C
25633.xlsx | 10.1016/j.msea.2018.06.006 | 铌微合金化对组织和力学行为的显著影响 | 1 | Multiphase bainite - martensite steels: The significant impact of niobium microalloying on structure and mechanical behavior | We underscore here that microalloying of multiphase steels with niobium (Nb) introduces significant changes in phase transformation through modification of continuous cooling transformation diagram, refinement of phases and consequently mechanical properties, inclusive of crack propagation. Minor additions of niobium enlarged the bainite region, increased the martensite start temperature and refined the bainitic laths. This led to increase in the crack propagation threshold (Delta K-th) of Nb-bearing steel to 13.68 MPa m(1/2) . In a similar manner, tensile strength and impact strength were enhanced. The Nb-induced microstructural changes were consistent with thermal simulations. The study demonstrates that microalloying with Nb is a viable approach to enhance the mechanical properties of multiphase high-strength steels, an aspect not widely explored in multiphase steels. | Mechanical properties of experimental steels. | 20Si2Mn2Cr | Tensile strength, Rm (MPa) | 1559 | MPa | Yield strength, Rp (MPa) | 1322 | MPa | Ultimate elongation, A (%) | 13.1 | % | 0 | 0 | 0.2 | 0 | 0 | 0 | 0 | 0 | 0 | 1.75 | 0 | 0 | 0 | 0 | 0 | 0 | 0.65 | 2.5 | 0 | 0 | 0 | 0 | 0 | 0 | 0 | 0 | 0 | 0 | 0 | 0 | 0 | 0 | 0 | 0 | 0 | 0 |  | Thus, the addition of Nb in microalloyed steels is generally limited to less than ~ 0.06 wt%. The B/M steels were made at Baosteel Special Steel Co., Ltd., China, and forged to a bar of 70 mm in diameter. Cylindrical specimens of dimensions φ12 mm × 80 mm length were cut from the forged bar and subjected to heat treatment, involving austenitization at 900 °C for 45 min, followed by water cooling to ambient temperature, and then tempering at 340 °C for 2 h. The samples for CCT test were heated to 900 °C, austenitized for 5 min, and cooled to ambient temperature at different cooling rates (0.01-50 °C/s). |  | forged 70 mm mm 80 mm austenitization 900 °C 45 min then tempering 340 °C 2 h heated 900 °C austenitized 5 min
25328.xlsx | 10.1016/j.msea.2017.07.092 |  | 1 | Microstructural evolution and mechanical properties of dual phase steel produced by strip casting | In the present study, an as-cast strip of dual phase steel (Fe-0.16C-0.3Si-0.81Mn-0.03Ti wt%) was successfully produced by twin-roll strip casting (TRSC) process. The as-cast strip was subjected to two different processing routes. The microstructure of the as-cast strip, cold-rolled sheet and annealed sheet was studied and related to mechanical properties of the annealed sheet. It was observed that the as-cast strip microstructure consisted of grain boundary ferrite, Widmanstatten ferrite, pearlite and intragranular ferrite, and the solidification structure was characterized by dendritic structure without the equiaxed center zone. The microstructure consisted of ferrite, martensite and non-recrystallization (N-R) region was obtained in the annealed sheet when the as-cast strip was directly cold rolled and annealed at 740-780 degrees C for 3 min. However, a typical dual phase microstructure of ferrite-martensite was obtained in the annealed sheet when the martensitic structure in the as-cast strip was subjected to cold rolling and annealing at 740-780 degrees C for 3 min. The dual phase microstructure in the annealed sheet having martensite fraction of similar to 51-77% was obtained, leading to tensile strength of similar to 851-914 MPa and corresponding total elongation of similar to 16-11%. Tempering treatment reduced martensite hardness, leading to lower tensile strength (similar to 702-518 MPa) and corresponding higher total elongation (similar to 19.8-30%) compared to non-tempered steel. | Mechanical properties of studied steels. | HA76 | Tensile strength (MPa) | 885 | MPa | Yield strength (MPa) | 602 | MPa | Total elongation (%) | 13.01 | % | 0 | 0 | 0.16 | 0 | 0 | 0 | 0 | 0 | 0 | 0.3 | 0 | 0 | 0 | 0 | 0.03 | 0 | 0 | 0.81 | 0 | 0 | 0 | 0 | 0 | 0 | 0 | 0 | 0 | 0 | 0 | 0 | 0 | 0 | 0 | 0 | 0 | 0 |  | The as-cast strip was produced by a twin-roll strip caster (vertical type) available at the State Key Laboratory of Rolling and Automation (RAL). The roller width and diameter of cast rollers were 110mm and 500mm, respectively. The liquid steel was poured into a pre-heated tundish (1180°C) and subsequently allowed to flow into cast rollers forming a molten pool. Next, the liquid steel was solidified and deformed by cast rollers (roller gap 2.2mm, casting speed 30m/min). Lastly, the as-cast strip was firstly cooled to 950°C by water and then was cooled to room temperature in air. The thickness of the as-cast strip was ~ 2.2mm. Subsequently, two different processing routes were adopted to process the as-cast strip: (II) To obtain a martensitic structure, the as-cast strip was heat treated at 1050°C for 10min, followed by quenching. the as-cast strip was directly cold rolled to 0.8mm with 64% reduction and then annealed at 760°C for 3min (heating rate of ~ 15°C/s), followed by water quenching. |  | pre-heated tundish 1180°C cast rollers 2.2mm 30m/min cooled 950°C heat treated 1050°C 10min directly cold rolled 0.8mm then annealed 760°C 3min
10.1007-s10853-019-03930-w.xlsx | 10.1007/s10853-019-03930-w | 成分影响（管线钢） | 1 | Formation mechanism of nanoscale transformation twinning in ultra-low-carbon high-strength pipeline steels | Nanoscale transformation twins (NSTTs) were observed in high-strength pipeline steels of three different grades (X80-X100) having carbon content of 0.038-0.065 wt%. The microstructure and formation of the NSTTs were characterized by field emission transmission electron microscopy. The results showed that the NSTTs were generated in two body-centered cubic microstructures-polygonal ferrite and martensite-in the martensite-austenite (MA) islands. The NSTTs were nucleated at the grain boundaries (GBs) between polygonal ferrite and bainite or triple junctions of MA islands through the emission of Shockley partial dislocation from GBs during the austenite transformation to ferrite and bainite, and extended into the interior of the ferrite grains and MA islands. The NSTTs were typical {112} -type twins. Most NSTTs displayed groups of twins. The thickness of twin plates in the groups of twins was less than 10 nm. | Table 2 Tensile properties of three pipeline steels | X80 | Ultimate tensile strength Rm (MPa) | 328.5 | MPa | Yield strength Rt0.5 (MPa) | 289 | MPa | Total elongation (%) | 13 | % | 0 | 0 | 0.038 | 0.003 | 0 | 0 | 0 | 0 | 0 | 0.2 | 0.011 | 0.001 | 0 | 0 | 0.015 | 0 | 0.02 | 1.75 | 0 | 0 | 0.2 | 0.2 | 0 | 0 | 0 | 0 | 0.06 | 0.1 | 0 | 0 | 0 | 0 | 0 | 0 | 0 | 0 |  | All steels were melted in a 210t converter furnace and refined in a ladle furnace to reduce the harmful compounds. The steel was cast into slabs of 300 mm × 1400 mm × 2400 mm size by continuous casting. The slabs were soaked at 1200 °C for 2-3 h and then rolled to different thick plates through TMCP, which were rough-rolled with the range of 1050-1150 °C, and subsequently, the plates were rolled to the thicknesses of 18.4 mm for X80, 17.8 mm for X90, and 14.8 mm for X100 in a finishing mill at 790-820 °C, followed by accelerated cooling at a rate of 25-30 °C/s. Samples used for evaluation of mechanical properties and microstructural observation were cut from these steel plates. Standard tensile specimens with the dimension of 12.5 mm × 135 mm and a gage with a length of 50 mm along the rolling direction were also used. Specimens for fine microstructure observation were first cut into 300-μm-thick foils and grinded on SiC abrasive papers to achieve a thickness of 60 μm. |  | soaked 1200 °C rolled 18.4 mm 17.8 mm 14.8 mm Standard tensile specimens 12.5 mm × 135 mm length 50 mm thickness 60 μm
10.1007-s10853-016-0676-z.xlsx | 10.1007/s10853-016-0676-z | 充氢时间的影响 | 4 | Effect of hydrogenation on mechanical properties and tensile fracture mechanism of a high-nitrogen austenitic steel | Austenitic stainless steels are frequently used for hydrogen applications due to their high ductility at low temperatures and lower hydrogen environment embrittlement compared to ferritic steels. We study the effect of electrochemical hydrogen saturation up to 40 h on tensile behavior and fracture mechanisms in high-nitrogen austenitic 17Cr-24Mn-1.3V-0.2C-1.3N steel. Hydrogen saturation weakly influences the characteristic of stress-strain curves, but decreases steel ductility, yield stress, and ultimate tensile stress. Hydrogenation provides a change in steel fracture peculiarities-a hydrogen-assisted thin brittle surface layer of & 5 lm and ductile subsurface layer of 50-150 lm in width in hydrogen- saturated specimens. The subsurface layer shows ductile transgranular fracture with elongated dimples and flat facets. The central parts of fracture surfaces for hydrogenated specimens show ductile fracture mode similar to hydrogen-free state, but they include numerous secondary cracks both for central part and for transition zone between ductile central part and subsurface layer associated with highest hydrogen saturation. The possible reasons of decrease in hydrogen-associated ductility and change in fracture character are discussed. | Table 2 Tensile properties of 17Cr–24Mn–1.3V–0.2C–1.3N steel depending on hydrogenation condition | Hydrogenated for 15 h | UTS (MPa) | 1600 | MPa | YS (MPa) | 1210 | MPa | EL (%) | 13 | % | 0 | 0 | 0.21 | 1.27 | 0 | 0 | 0 | 0 | 0 | 0.94 | 0.04 | 0.01 | 0 | 0 | 0 | 1.33 | 17.25 | 23.79 | 0 | 0 | 0 | 0 | 0 | 0 | 0 | 0 | 0 | 0 | 0 | 0 | 0 | 0 | 0 | 0 | 0 | 0 |  | High-nitrogen chrome-manganese 17Cr-24Mn-1.3V-0.2C-1.3N steel was chosen as an object of investigation. The ingots with the cross-section of 10 × 10 (mm) were hot rolled at 1150 °C into sheets of 1 mm thickness followed by air cooling. The flat specimens for tensile testing with the gage section of 1 × 2.5 × 18 (mm) were cut in rolling plane; the tensile axis coincided with the rolling direction. The specimens had the final thickness of 0.8 mm. Electrochemical hydrogen charging of tensile specimens was performed at a current density of 10 mA cm-2 for 15 h at room temperature in 3% NaCl water solution containing 3 g l-1 of NH4SCN as recombination poison. Hydrogenated specimens were stored in liquid nitrogen before tension. The tensile tests were conductedat room temperature and a strain rate of 4.6 x 10-4 s-1 using electromechanical machine LFM-125 (Walter+BaiAG). |  | hot rolled 1150 °C 1 mm final thickness 0.8 mm current density 10 mA 15 h % NaCl water solution 3 g
26667.xlsx | 10.1016/j.msea.2021.141563 | 成分和工艺影响 | 1 | Reverse partitioning of Al from kappa-carbide to the gamma-matrix upon Ni addition and its strengthening effect in Fe-Mn-Al-C lightweight steel | The effect of the addition of Ni to Fe-30Mn-10Al-0.9C-0.5Si-1.5Mo (wt.%) cast lightweight steel was investigated with a focus on the precipitation behavior of (Fe,Mn)(3)AlC kappa-carbide. The addition of 3 wt.% Ni (3Ni steel) resulted in continuous hardening of the steel during aging heat treatment at 550 degrees C for 100 h whereas the addition of 1.5 wt.% Ni (1.5Ni steel) led to peak hardening at 550 degrees C for 20 h. The size of kappa-carbides after aging heat treatment for 100 h was smaller in 3Ni steel compared with 1.5Ni steel, despite its higher hardness and progressed hardening. Atom probe tomography of the aged 3Ni steel revealed that Al atoms were preferentially enriched in the gamma-matrix with clustering of Ni atoms observed, resulting in the relative depletion of Al in kappa-carbide. This is the first report of reverse partitioning of Al from kappa-carbide to the gamma-matrix through Ni addition, indicating that the affinity of C-Al is lower than that of Ni-Al. The substitution of Mn to the Al site of the kappa-carbide lattice is energetically favorable when Ni-Al bonding actively occurs in the gamma-matrix, as determined by first-principles calculations. This is clearly evidenced by the Mn enrichment of kappa-carbide in the 3Ni steel. The amount of Ni-Al clustering resulting from the reverse partitioning of Al to the gamma-matrix during the precipitation of kappa-carbide could be increased according to the growth of kappa-carbide. Therefore, we found that the addition of Ni led to simultaneous cooperative precipitation- and solid solution-strengthening after aging, contributing to continuous hardening by effectively suppressing the movement of dislocations. | Summary of tensile properties at room temperature for solution-treated and aged 1.5Ni and 3Ni steels. | Aged at 550 °C for 1 h | Tensile strength (MPa) | 974 | MPa | Yield strength (MPa) | 874 | MPa | Elongation (%) | 13 | % | 0 | 0 | 0.94 | 0 | 0 | 0 | 0 | 0 | 10.02 | 0.56 | 0 | 0 | 0 | 0 | 0 | 0 | 0 | 29.69 | 0 | 0 | 3.08 | 0 | 0 | 0 | 0 | 0 | 0 | 1.53 | 0 | 0 | 0 | 0 | 0 | 0 | 0 | 0 |  | The cast steels used in this study, referred to as ‘1.5Ni' and ‘3Ni' steels, had nominal compositions of Fe-30Mn-10Al-0.9C-0.5Si-1.5Mo-(1.5 or 3)Ni (wt.%). The chemical compositions of the steels are listed in Table 1 . Ingots were prepared with rods of 25 mm in diameter and 220 mm in length using commercial vacuum induction melting (VIM) in an Ar atmosphere. The ingots were homogenized at 1050 °C for 2 h and subsequently water-quenched. For the precipitation of κ-carbides, aging heat treatments were conducted at 550 °C for various times, up to 1 h. |  | rods 25 mm 220 mm homogenized 1050 °C 2 h aging heat treatments 550 °C various times 1 h
10.1007-s11661-019-05135-x.xlsx | 10.1007/s11661-019-05135-x | 成分和热处理工艺影响 | 1 | Changes in the Microstructure and Mechanical Properties of Railway Wheel Steels as a Result of the Thermal Load Caused by Shoe Braking | An investigation was carried out to study the effects caused by shoe braking on the microstructure and mechanical properties of ER7, CLASS B, CLASS C, and SANDLOS((R)) wheels as a result of the thermal load. Particular attention was given to cases of exposure to medium and high temperatures, namely from 700 degrees C to 970 degrees C, followed by air cooling. Hardness measurements, tensile tests, toughness tests, fatigue crack growth tests, and microstructural observations were carried out on samples extracted from new wheels, with and without heat treatments simulating the microstructural modifications caused by shoe braking. The experiments showed that the hardness, yield strength and ultimate tensile strength of the steels all decrease with the heat-treatment temperature up to 750 degrees C due to globular pearlite formation. However, after the heat treatment at 970 degrees C, these properties show a trend inversion, as the globular pearlite no longer appears, while, in some cases, traces of bainite and martensite are observed. On the other hand, the fracture toughness, crack propagation threshold, and rate are not significantly altered by the heat treatments, showing the steels to have a good stability under the thermal loads caused by shoe braking. | Table III Tensile Properties of the Steels Under the Untreated and Heat-Treated Conditions | CLASS C | Tensile Strength (MPa) | 1146 | MPa | Yield Strength (MPa) | 674 | MPa | Elongation to Fracture (Pct) | 13 | no mentioned | 0 | 0 | 0.74 | 0 | 0 | 0 | 0 | 0 | 0 | 0.34 | 0.006 | 0.001 | 0 | 0 | 0 | 0 | 0 | 0.8 | 0 | 0 | 0 | 0 | 0 | 0 | 0 | 0 | 0 | 0 | 0 | 0 | 0 | 0 | 0 | 0 | 0 | 0 |  | The industrial heat treatments performed in wheel production are rim chilling and tempering. At the end of the rim chilling, the wheel is tempered at 500 °C for 5 hours, followed by air-cooling to room temperature. All the specimens were taken from the wheels after the industrial heat treatments. Then, several samples were heat treated at various temperatures to reproduce the modification of the microstructure due to the shoe braking. The specimens were heated to the chosen temperature with a rate of 40 °C/h, maintained at this temperature for 45 minutes, and then air-cooled to room temperature in order to obtain a uniform microstructure. The temperatures of 970 °C were chosen as representative of each temperature range, imposing heating-cooling heat treatments on wheel specimens so as to obtain the same microstructure that was observed in shoe-braked wheels. |  | tempered 500 °C 5 hours heated 40 °C/h chosen temperature 45 minutes temperatures 970 °C
26675.xlsx | 10.1016/j.msea.2021.141594 | 工艺影响，工艺在图中 | 1 | On the structure-property relationship in a novel 1000 MPa hot-rolled TRIP steel with strain-assisted ferrite transformation | We describe here structure-property relationship in a novel 1000 MPa hot-rolled TRIP steel with strain-assisted ferrite processed by thermo-mechanical controlled processing (TMCP) and tuning of the coiling process. A wide range of experimental material characterization techniques, notably, electron microscopy, EBSD, TEM, and nanoindentation were uniquely combined to understand the structure-property relationship. The ultrafine ferrite (average size of similar to 2.2-3.4 mu m) was obtained by strain-assisted ferrite transformation and carbon was enriched in untransformed austenite, which led to increase in the content of retained austenite. The results indicated that ferrite delayed granular bainite transformation, and a high content of ferrite resulted in high austenite hardenability and facilitated the formation of lath bainite and martensite. The volume fraction of retained austenite was initially increased with the decrease of rolling temperature, followed by a decrease. Both granular bainite and lath bainite contained blocky retained austenite, while film-like retained austenite mainly existed in lath bainite. A good combination of strength and plasticity in the experimental steel was obtained because of strong TRIP effect. The product of tensile strength and % elongation (PSE) of the experimental steel approached 20.4 GPa.%, which is significantly greater as compared to hot-rolled ferrite-free TRIP steels. | Mechanical properties of experimental steels and other steels used for comparison. | R760-C | UTS/MPA | 1101 | MPa | YS/MPa | 795 | MPa | TEL/% | 13 | % | 0 | 0 | 0.11 | 0 | 0 | 0 | 0 | 0 | 0 | 1.54 | 0 | 0 | 0 | 0 | 0.02 | 0 | 0 | 1.99 | 0 | 0 | 0 | 0 | 0 | 0 | 0 | 0 | 0 | 0 | 0 | 0 | 0 | 0 | 0 | 0 | 0 | 0 |  | A 100 kg ingot was cast using a vacuum furnace and hot forged into billets with transverse dimension of 60 mm × 30 mm. Prior to rolling, dilatometry experiment was carried out using DIL805 A/D dilatometer to investigate the feasibility of introduction of ferrite and to define TMCP parameters. The cylindrical samples of dimensions φ 5 mm × 10 mm were prepared from billets. After homogenization at 1200 °C for 3 min, the samples were air-cooled to 1050 °C for first compression (true strain of 0.18 and strain rate of 1 s-1), and then air-cooled to specific temperature (900/850/800/750/720 °C) for second compression (true strain of 0.47 and strain rate of 1 s-1). This was followed by air cooling of samples at a rate of 5 °C/s to room temperature. A sample without deformation at 1200 °C was directly air-cooled to room temperature for comparison. Fig. 1 illustrates the schematic of TMCP. 30 mm thick billets were reheated to 1200 °C for 2 h, followed by two stage controlled rolling using a laboratory rolling mill. First, the billets were rolled to an intermediate thickness of 12 mm via 3 passes. After air cooling to specific temperature (760 °C), the intermediate billets were rolled to 3 mm thick sheets via 5 passes. For comparison, the sheet with secondary rolling temperature of 750 °C was air-cooled directly to room temperature after rolling. |  | transverse dimension 60 mm × 30 mm air-cooled 1050 °C 1200 °C air cooling 5 °C/s deformation 1200 °C thick billets 1200 °C 2 h intermediate thickness 12 mm specific temperature 760 °C rolled 3 mm temperature 750 °C
24686.xlsx | 10.1016/j.msea.2015.08.018 |  | 1 | Structure-property correlation of AISI 1080 steel subjected to cyclic quenching treatment | Annealed AISI 1080 steel bars were subjected to cyclic heat treatment for different number of cycles, viz. 1-cycle, 2-cycle and 3-cycle. Each cycle consisted of inserting the specimen in an electric resistance furnace at a temperature of 775 degrees C (in fully austenitic region) and holding for a short duration (6 mm), followed by oil quenching to the room temperature. Besides, tempering treatment (at 300 degrees C for 1 h) was also provided after 3 cycles of heat treatment. Such a typical thermal cycling resulted in the evolution of a novel microstructure that comprised of microscopic clusters and submicroscopic spheroids of cementite in a matrix of martensite after 3 cycles of heat treatment. Accordingly, much higher hardness (845 HV), strength (UTS=1609 MPa) and equivalent ductility (% Elongation=8) were achieved with 3 cycles of heat treatment as compared to conventional hardened and tempered AISI 1080 steel (Hardness=616 HV, UTS= 1206 MPa, % Elongation=9). Execution of tempering after 3 cycles of heat treatment resulted in reasonable strength (UTS=1256 MPa) with higher ductility (% Elongation=13). (C) 2015 Elsevier B.V. All rights reserved. | Results of tensile test. | SDH-OQ-3 cycle-TM | Ultimate tensile strength (MPa) | 1256 | MPa | Yield strength (MPa) | 841 | MPa | % Elongation | 13 | % | 0 | 0 | 0.79 | 0 | 0 | 0 | 0 | 0 | 0.0006 | 0.33 | 0.023 | 0.005 | 0 | 0 | 0 | 0 | 0.1 | 0.73 | 0 | 0 | 0.07 | 0 | 0 | 0 | 0 | 0 | 0 | 0.03 | 0 | 0 | 0 | 0 | 0 | 0 | 0 | 0 |  | Initially, hot rolled bars (dimension: 80 mm ∅ × 140 mm ) of this steel were subjected to full annealing treatment at 775°C for 1h 20min with furnace cooling. This annealed steel was considered as the as-received material for present research investigation. The bars of dimension 112mm×14mm×10mm were machined out from the annealed steel bar. These steel bars were subjected to cyclic heat treatment for different number of cycles, viz. 3-cycle. Each cycle consisted of inserting the specimen in an electric resistance furnace at a temperature of 775°C (fully austenitic region) and holding for 6min (short duration), followed by oil quenching to the room temperature. Another set of annealed steel bar was subjected to conventional hardening and tempering heat treatment as per standard literature . In this conventional heat treatment, at first the annealed steel bar was inserted in an electric resistance furnace at a temperature of 775°C (fully austenitic region), held for 1h and subsequently oil quenched to the room temperature. This hardened steel bar was then tempered at 300°C for 1h followed by air cooling. |  | hot rolled 80 mm 140 mm full annealing treatment 775°C 1h 20min temperature 775°C holding 6min temperature 775°C held 1h then tempered 300°C 1h
640.xlsx | 10.1016/j.actamat.2013.06.040 | 成分和工艺影响 | 1 | Synergistic effects of Cu and Ni on nanoscale precipitation and mechanical properties of high-strength steels | There is an increasing demand for ultrahigh-strength terrific steels strengthened by nanoprecipitates. Improvement of the precipitation strengthening response requires an understanding of the nanoscale precipitation mechanisms. In this study, the synergistic effects of Cu and Ni on nanoscale precipitation and mechanical properties of ferritic steels were thoroughly investigated, and new steels with ultra-high strength and high ductility have been developed. Our results indicate that Ni effectively increases the number density of Cu-rich nanoprecipitates by more than an order of magnitude, leading to a substantial increase in yield strength. It appears that Ni decreases both the strain energy for nucleation and the interfacial energy between the nucleus and the matrix, thereby decreasing the critical energy for nucleation of Cu-rich nanoprecipitates. Cu and Ni are also found to be beneficial to grain-size refinement, resulting from lowering the austenite-to-ferrite transformation temperature, as determined from thermodynamic calculations. In addition, the strengthening mechanisms of Cu and Ni were quantitatively evaluated in terms of precipitation strengthening, grain refinement strengthening and solid-solution strengthening. The current findings shed light on the composition-microstructure-property relationships in nanoprecipitate-strengthened ferritic steels. (C) 2013 Acta Materialia Inc. Published by Elsevier Ltd. All rights reserved. | The yield strength (YS), ultimate tensile strength (UTS), elongation (EL) and reduction in area (RA) for the five steels. | Cu/Ni-steel | UTS (MPa) | 1260 | MPa | YS (MPa) | 1042 | MPa | EL (%) | 13 | % | 0 | 0.01 | 0.08 | 0 | 0 | 0 | 0 | 0 | 0.3 | 0.3 | 0 | 0 | 0 | 0 | 0.07 | 0.25 | 2.25 | 0.75 | 0 | 0 | 0.75 | 2 | 0 | 0 | 0 | 0 | 0 | 1 | 0 | 0 | 0 | 0 | 0 | 0 | 0 | 0 |  | The as-cast ingots were cold rolled for multiple passes for a total reduction of ~66%. The tensile specimens of the four steels were solutionized for 30min at 900°C and aged for 2h at 550°C, corresponding to the peak precipitation strengthening in the Cu- and Cu/Ni-steels. |  | solutionized 30min 900°C 2h aged 550°C
10.1007-s11661-013-1828-2.xlsx | 10.1007/s11661-013-1828-2 | 成分影响 | 1 | Correlation of Microstructure, Chip-Forming Properties, and Dynamic Torsional Properties in Free-Machining Steels | Four free-machining steels were fabricated by varying volume fractions of MnS and soft metal additives of Pb and Bi, and their microstructures, tensile properties, chip-forming properties, and dynamic torsional properties were analyzed. Machining and dynamic torsional tests were conducted on the four steels to investigate chip-forming and dynamic torsional properties, respectively. In the Pb-S- and Bi-S-based steels, the chip thickness and ridge area of the 1(st) chip obtained from the machining test were smaller than in the S-based steels and were not changed much after repeated machining processes. These chip-forming properties were closely related with dynamic torsional properties. Dynamic maximum shear strains of the Pb-S- and Bi-S-based steels were higher than those of the S-based steels, while dynamic maximum shear stresses were lower, thereby leading to the relatively homogeneous dynamic shear deformation and to the better chip-forming properties and machinability. (C) The Minerals, Metals & Materials Society and ASM International 2013 | Table III Room-Temperature Tensile Properties of the Four Free-Machining Steels | 3S | Ultimate Tensile Strength (MPa) | 560 | MPa | Yield Strength (MPa) | 549 | MPa | Elongation (pct) | 13 | no mentioned | 0 | 0 | 0.09 | 0 | 0 | 0 | 0 | 0 | 0 | 0.01 | 0.09 | 0.35 | 0 | 0 | 0 | 0 | 0 | 1 | 0 | 0 | 0 | 0 | 0 | 0 | 0 | 0 | 0 | 0 | 0 | 0 | 0 | 0 | 0 | 0 | 0 | 0 |  | A bloom of 300 × 400 × 6400 mm in size made by continuous casting was homogenized at 1523 K (1250 °C) for 5 h at a furnace and was rolled to make billets of 160 × 160 mm in cross-sectional area. The billets were maintained at 1473 K (1200 °C) for 3 hours and were hot rolled and cold drawn to produce bars of 25 mm in diameter. The fabricated 25-mm-diameter bars were sectioned in parallel to the rolling direction, polished, and etched in a nital solution. |  | bloom 300 × 400 × 6400 mm homogenized 1523 K 5 h 1250 °C billets 160 × 160 mm maintained 1473 K 1200 °C 3 hours bars 25 mm
20123.xlsx | 10.1016/j.matdes.2015.10.024 | 工艺影响 | 1 | Influence of thermo-mechanical embrittlement processing on microstructure and mechanical behavior of a pressure vessel steel | A thermo-mechanical embrittlement processing (TMEP) consisting of thermal aging and cold strain could cause the deterioration of reactor pressure vessel (RPV) steels in the form of an increase in the ductile to brittle transition temperature (DBTT) and a decrease in the upper-shelf energy (USE). In this study, the TMEP was employed to investigate the microstructure and the evolution of mechanical behavior of the SA508-IV pressure vessel steel. In the microstructure of the as-received state, Cr and Mn atoms replace Fe atoms and form alloying cementites, (Fe,Cr)(3)C and (Fe,Mn)(3)C, through in-situ nucleation. Due to the slower diffusion coefficient, Cr precipitates in the outer layer of the Mn clusters. In the subsequent embrittlement process, needle-shaped Mo2C, fine copper-rich precipitates (CRPs) and P-rich precipitates are formed, which play a great role in the mechanical behavior evolution. Mechanical test results show that a series of changes in mechanical behavior occurred. It has been found that DBTT fits a linear function of the square root of embrittling time at 520 degrees C (t(1/2)) from 10 h to 90 h degradation and the degree of embrittlement reaches saturation after 90 h. (C) 2015 Elsevier Ltd. All rights reserved. | Tensile test results of the different degradation state of SA508-IV steel. | 180h | Tensile strength, s b (MPa) | 854 | MPa | Yield strength, s y (MPa) | 797 | MPa | Elongation, d (%) | 13 | % | 0 | 0 | 0.15 | 0 | 0 | 0 | 0 | 0 | 0.005 | 0.36 | 0.011 | 0.008 | 0 | 0 | 0 | 0 | 1.66 | 0.34 | 0 | 0 | 3.26 | 0.041 | 0 | 0 | 0 | 0 | 0 | 0.46 | 0 | 0 | 0 | 0 | 0 | 0 | 0 | 0 |  | The chemical composition of the SA508-IV Ni-Cr-Mo low-alloy steel is listed in Table 1 . As shown in Fig. 1 , the specimens were subjected to a heat treatment of 1.5h at 920°C, followed by water quenching (WQ) to room temperature (RT), re-heating to 650°C for 30h and furnace cooling to RT. Specimens without the further TMEP treatment are termed as "the as-received state". The degradation procedure has been worked out with aging, followed by the 10% uniform cold strain (Fig. 1). After standard grinding and polishing, the samples were etched by 5 volume percent (vol.%) nital. The bulk content of Cu in this experimental steel is 0.041wt.%. The tempering-degradation process in Ref. is that holding the specimens at 520°C for 180h, and then air cooling to room temperature. |  | heat treatment 1.5h 920°C re-heating 650°C 30h tempering-degradation process 520°C 180h
20123.xlsx | 10.1016/j.matdes.2015.10.024 | 工艺影响 | 1 | Influence of thermo-mechanical embrittlement processing on microstructure and mechanical behavior of a pressure vessel steel | A thermo-mechanical embrittlement processing (TMEP) consisting of thermal aging and cold strain could cause the deterioration of reactor pressure vessel (RPV) steels in the form of an increase in the ductile to brittle transition temperature (DBTT) and a decrease in the upper-shelf energy (USE). In this study, the TMEP was employed to investigate the microstructure and the evolution of mechanical behavior of the SA508-IV pressure vessel steel. In the microstructure of the as-received state, Cr and Mn atoms replace Fe atoms and form alloying cementites, (Fe,Cr)(3)C and (Fe,Mn)(3)C, through in-situ nucleation. Due to the slower diffusion coefficient, Cr precipitates in the outer layer of the Mn clusters. In the subsequent embrittlement process, needle-shaped Mo2C, fine copper-rich precipitates (CRPs) and P-rich precipitates are formed, which play a great role in the mechanical behavior evolution. Mechanical test results show that a series of changes in mechanical behavior occurred. It has been found that DBTT fits a linear function of the square root of embrittling time at 520 degrees C (t(1/2)) from 10 h to 90 h degradation and the degree of embrittlement reaches saturation after 90 h. (C) 2015 Elsevier Ltd. All rights reserved. | Tensile test results of the different degradation state of SA508-IV steel. | 10h | Tensile strength, s b (MPa) | 777 | MPa | Yield strength, s y (MPa) | 743 | MPa | Elongation, d (%) | 12.9 | % | 0 | 0 | 0.15 | 0 | 0 | 0 | 0 | 0 | 0.005 | 0.36 | 0.011 | 0.008 | 0 | 0 | 0 | 0 | 1.66 | 0.34 | 0 | 0 | 3.26 | 0.041 | 0 | 0 | 0 | 0 | 0 | 0.46 | 0 | 0 | 0 | 0 | 0 | 0 | 0 | 0 |  | The chemical composition of the SA508-IV Ni-Cr-Mo low-alloy steel is listed in Table 1 . As shown in Fig. 1 , the specimens were subjected to a heat treatment of 1.5h at 920°C, followed by water quenching (WQ) to room temperature (RT), re-heating to 650°C for 30h and furnace cooling to RT. Specimens without the further TMEP treatment are termed as "the as-received state". The degradation procedure has been worked out with aging, followed by the 10% uniform cold strain (Fig. 1). After standard grinding and polishing, the samples were etched by 5 volume percent (vol.%) nital. The bulk content of Cu in this experimental steel is 0.041wt.%. The tempering-degradation process in Ref. is that holding the specimens at 520°C for 10h, and then air cooling to room temperature. |  | heat treatment 1.5h 920°C re-heating 650°C 30h tempering-degradation process 520°C 10h
10.1007-s11661-016-3707-0.xlsx | 10.1007/s11661-016-3707-0 | 添加铝对性能影响 | 1 | Enhancement of Impact Toughness by Delamination Fracture in a Low-Alloy High-Strength Steel with Al Alloying | The effect of delamination toughening of martensitic steel was investigated both at room and low temperatures [253 K and 233 K (-20 A degrees C and -40 A degrees C)]. Two low-alloy martensitic steels with and without Al alloying were both prepared. Layered structure with white band and black matrix was observed in Al alloyed steel, while a homogeneous microstructure was displayed in the steel without Al. Both steels achieved high strength (tensile strength over 1600 MPa) and good ductility (elongation over 11 pct), but they displayed stark contrasts on impact fracture mode and Charpy impact energy. Delamination fracture occurred in Al alloyed steel and the impact energies were significantly increased both at room temperature (from 75 to 138 J, i.e., nearly improved up to 2 times) and low temperatures [from 47.9 to 71.3 J at 233 K (-40 A degrees C)] compared with the one without Al. Alloying with Al promotes the segregation of Cr, Mn, Si and C elements to form a network structure, which is martensite with higher carbon content and higher hardness than that of the matrix. And this network structure evolved into a band structure during the hot rolling process. The difference of yield stress between the band structure and the matrix gives rise to a delamination fracture during the impact test, which increases the toughness greatly. | Table III Mechanical Properties of Steels With and Without Al Alloying | Without Al | ('TS (MPa)', 'TS (MPa)') | 1687 | MPa | ('YS (MPa)', 'YS (MPa)') | 1354 | MPa | ('Elongation (Pct)', 'Elongation (Pct)') | 12.9 | no mentioned | 0 | 0 | 0.22 | 0 | 0 | 0 | 0 | 0 | 0.49 | 1.2 | 0.035 | 0.035 | 0 | 0 | 0 | 0.1 | 0.98 | 1.2 | 0 | 0 | 0 | 0 | 0 | 0 | 0 | 0 | 0 | 0.22 | 0 | 0 | 0 | 0 | 0 | 0 | 0 | 0 |  | The experimental steel with 0.5 wt pct Al was melted in vacuum induction furnace and 10 kg ingot was casted with a diameter of 100 mm. For comparison, another steel with a similar composition but without Al alloying was also prepared. The chemical compositions of the steels with and without Al alloying were shown in Table I. The ingots were heated to 1473 K (1200 °C) for 2 hours. After air-cooling to 1273 K (1000 °C), the ingots were forged and rolled to plates with section area of 50 × 20 mm2. And the bars were directly quenched to room temperature after rolling at ending temperature of 1193 K (920 °C) and were tempered at 473 K (200 °C) for 2 hours. The dog-bone-shaped tensile specimens with a gauge length of 65 mm, width of 12.5 mm and thickness of 10 mm were machined from the bars in parallel to the rolling (RD) direction. The microstructure, mechanical properties and impact fracture behaviors of two low-alloy high-strength martensitic steels with and without Al alloying were investigated. |  | vacuum induction furnace 10 kg casted 100 mm heated 1473 K 2 hours 1200 °C cooling 1273 K rolling 1193 K 920 °C tempered 473 K 2 hours 200 °C gauge length 65 mm width 12.5 mm thickness 10 mm
14891.xlsx | 10.1016/j.jmrt.2018.06.024 | 轧制工艺对性能的影响f(工艺参数以图和表的形式) | 1 | Improvement of formability and tensile mechanical properties of SAE 970X steel by controlled rolling process | It is believed that texture, as the preferred crystallographic orientation of microstructural features, causes plastic anisotropy, leading to a decrease in formability. Thus, promoting recrystallization and randomizing crystallographic texture have been the main methods of increasing formability. The aim of the current study was to improve the tensile properties and formability by means of controlling the microstructural features under controlled rolling processes in an SAE 970X steel. The evolution of microstructure, crystallographic orientation, and grain boundary distribution was analyzed by scanning electron microscope, X-ray diffraction, and electron backscatter diffraction. The results of tensile uniaxial tests and equibiaxial tension behaviors showed that the ultrafine ferrite grains oriented along the {011} and {111} planes parallel to the rolling direction, with adequate slip systems accompanied by the dispersion of martensite/austenite (M-A) microconstituents in the ferritic structure, improved the tensile mechanical properties and formability. The sample subjected to isothermal rolling at 850 degrees C achieved successful results compared to as-received and other controlled rolling methods. (C) 2018 Brazilian Metallurgical, Materials and Mining Association. Published by Elsevier Editora Ltda. | Tensile mechanical properties of processed specimens. | Sample A | Tensile strength (MPa) | 611 | MPa | Yield stress (MPa) | 548 | MPa | Total elongation (%) | 12.8 | % | 0 | 0 | 0.099 | 0 | 0 | 0 | 0 | 0 | 0.08 | 0.26 | 0.018 | 0.005 | 0 | 0 | 0.02 | 0.05 | 0.021 | 1.664 | 0 | 0 | 0.022 | 0.014 | 0 | 0 | 0 | 0 | 0.061 | 0.816 | 0 | 0 | 0 | 0 | 0 | 0 | 0 | 0 |  | Besides, the ductility of the investigated steels can be improved thanks to the application of annealing, which turns the deformation-induced substructure into stable ultra-fine grains . In this study, a commercial SAE 970X microalloyed steel was subjected to different controlled rolling processes followed by air cooling to room temperature. A commercial SAE 970X steel plate, which was industrially hot-rolled after casting, was investigated. The chemical composition was determined by optical emission spectrometry (Shimadzu, PDA-7000); see Table 1. Initial thickness (mm) 15±0.05 Start rolling temperature (°C) 1100±20 Thickness (mm) 11±0.05 FRT (°C) 1060±20 Thickness (mm) 8±0.05 FRT (°C) 1040±20 Thickness (mm) 5±0.05 FRT (°C) 1000±20
10.1007-s11661-009-0124-7.xlsx | 10.1007/s11661-009-0124-7 | 不同温度以及不同成分的性能影响 | 1 | Influence of Al on the Microstructural Evolution and Mechanical Behavior of Low-Carbon, Manganese Transformation-Induced-Plasticity Steel | Microstructural design with an Al addition is suggested for low-carbon, manganese transformation-induced-plasticity (Mn TRIP) steel for application in the continuous-annealing process. With an Al content of 1 mass pct, the competition between the recrystallization of the cold-rolled microstructure and the austenite formation cannot be avoided during intercritical annealing, and the recrystallization of the deformed matrix does not proceed effectively. The addition of 3 mass pct Al, however, allows nearly complete recrystallization of the deformed microstructure by providing a dual-phase cold-rolled structure consisting of ferrite and martensite and by suppressing excessive austenite formation at a higher annealing temperature. An optimized annealing condition results in the room-temperature stability of the intercritical austenite in Mn TRIP steel containing 3 mass pct Al, permitting persistent transformation to martensite during tensile deformation. The alloy presents an excellent strength-ductility balance combining a tensile strength of approximately 1 GPa with a total elongation over 25 pct, which is comparable to that of Mn TRIP steel subjected to batch-type annealing. | Table IV Average Tensile Properties of Investigated Alloys | H-Al | Tensile Strength (MPa) | 428.25 | MPa | Yield Strength (MPa) | 409.15 | MPa | Total Elongation (Pct) | 12.8 | no mentioned | 0 | 0 | 0.12 | 0 | 0 | 0 | 0 | 0 | 3.1 | 0.47 | 0 | 0 | 0 | 0 | 0 | 0 | 0 | 5.8 | 0 | 0 | 0 | 0 | 0 | 0 | 0 | 0 | 0 | 0 | 0 | 0 | 0 | 0 | 0 | 0 | 0 | 0 |  | Table I shows the chemical compositions of the investigated alloys. Vacuum-induction-melted ingots with dimensions of 300 × 150 × 50 mm were reheated to 1200 °C for 2 hours and hot rolled with a finishing temperature above 800 °C, followed by air cooling to room temperature. The thickness of the hot-rolled sheets was 4.5 mm. They were pickled in a 10 pct HCl solution and then cold rolled to a thickness of 1 mm. The cold-rolled sheets were annealed using an infrared heating furnace, with heating and cooling rates of 10 °C/s. The intercritical annealing temperatures of 720 °C for the H-Al alloy were chosen, taking into account the calculated equilibrium austenite fraction. The holding time at each annealing temperature was 2 minutes. Specimens were prepared by mechanical polishing followed by chemical polishing in a 10 pct HF+H2O2 solution. |  | Vacuum-induction-melted ingots 300 × 150 × 50 mm 1200 °C 2 hours finishing temperature 800 °C rolled 1 mm infrared heating furnace 10 °C/s intercritical annealing temperatures 720 °C chemical polishing 10 pct
25991.xlsx | 10.1016/j.msea.2019.05.064 | 淬火后回火工艺对性能的影响 | 1 | Simultaneous enhancement of strength and ductility via nanoscale Cu precipitates and ultrafine filmy retained austenite in a novel quench-partitioned and tempered steel | A novel Cu-bearing Quench-Partitioned and Tempered (Q&P-T) steel was designed to achieve an excellent strength ductility balance. Tempering after Q&P treatment increased the tensile and yield strength from 1263 and 706 MPa to 1393 and 1003 MPa, and simultaneously improved the uniform and total elongation from 13.2 and 21.1% to 17.0 and 24.0%, respectively. Dilatometric, XRD and APT analyses as well as SEM and TEM observations revealed that the multiphase structure consisting of fresh martensite, tempered martensite and ultrafine filmy retained austenite was formed via Q&P-T process. Copious Cu precipitates with a diameter of 0.66 nm-5.89 nm, which formed during tempering at 500 degrees C for 30 min can account for the remarkable increase in strength. Cu particles invisible under TEM may not harm the ductility due to their coherency with the matrix. Whilst the retained austenite fraction decreased slightly by tempering, it is likely that carbon partitioning further proceeded between the austenite and the martensite matrix, and increased the stability of ultrafine filmy retained austenite, which led to the notable enhancement of ductility. | Summary of tensile properties. | As-quenched | TS(MPa) | 1661 | MPa | YS(MPa) | 1162 | MPa | TEL (%) | 12.8 | % | 0 | 0 | 0.22 | 0 | 0 | 0 | 0 | 0 | 1.08 | 0.52 | 0 | 0 | 0 | 0 | 0 | 0 | 0 | 2.02 | 0 | 0 | 2.05 | 2.08 | 0 | 0 | 0 | 0 | 0.051 | 0.28 | 0 | 0 | 0 | 0 | 0 | 0 | 0 | 0 |  | The experimental steel was melted in vacuum and cast into ingots of ~80 mm thickness. The ingot was homogenized at 1200 °C for 2 h, and hot rolled to 12 mm thick strip in several passes with minimum reduction of 20% per pass. The nominal chemical composition of the experimental steel is given in Table 1 . Tensile specimens were machined parallel to the rolling direction, and microstructure was observed in the transverse direction. |  | homogenized 1200 °C 2 h hot rolled 12 mm
13769.xlsx | 10.1016/j.jmatprotec.2012.09.021 | 工艺影响 | 4 | Effects of predeformation and semi-solid processing on microstructure and mechanical properties of Cr-V-Mo steel | An energy-efficient process route for manufacturing machine tools and dies of high quality was proposed based on recrystallization and partial melting (RAP) method and semi-solid forming technology. To verify its feasibility, the effects of parameters such as predeformation, heating rate, and holding time on the microstructure and mechanical properties of cast Cr-V-Mo steel were studied experimentally. Recrystallization, austenization, grain growth and partial melting occur during heating of predeformed cast billet. These behaviors refine the microstructure and improve the mechanical properties. The refinement of microstructure and improvement of mechanical properties become more significant, when RAP is conducted with larger predeformation (50%), higher heating rate (50 degrees C/s) and shorter isothermal holding time (20 s). (C) 2012 Elsevier B.V. All rights reserved. | Effects of various processing conditions on yield strength, ultimate strength, and elongation of cast Cr-V-Mo steel (mean of five tests). | RAP with 50% predeformation and 20degC/s heating rate and 20s holding | Ultimate strength (MPa) | 564 | MPa | Yield strength (MPa) | 430 | MPa | Elongation (%) | 12.8 | % | 0 | 0 | 0.36 | 0 | 0 | 0 | 0 | 0 | 0 | 0.94 | 0.014 | 0.003 | 0 | 0 | 0 | 0.8 | 5.26 | 0.47 | 0 | 0 | 0.06 | 0.09 | 0 | 0 | 0 | 0 | 0 | 1.2 | 0 | 0 | 0 | 0 | 0 | 0 | 0 | 0 |  | To improve the plasticity and homogeneity, the cast block was annealed at 850°C for 3h and then machined into rectangular specimens of 50mm length, 20mm width, and 10mm height. RAP(recrystallization and partial melting) entails two working steps: warm predeformation and partial melting. | RAP with 50% predeformation and 20degC/s heating rate and 20s holding | annealed 850°C 3h rectangular specimens 50mm 20mm 10mm
12690.xlsx | 10.1016/j.jallcom.2021.160062 | 工艺参数和热处理工艺对性能影响 | 1 | Effect of process parameters and heat treatment on the properties of stainless steel CX fabricated by selective laser melting | The present work envisages the effects of three heat treatment processes, i.e. solution treatment (ST), aging treatment (AT) and solution aging treatment (ST+AT) on the microstructure and mechanical properties of a new type of martensitic stainless steel CX (SS-CX) alloy formed by selective laser melting (SLM) with Cr and Ni as the main components. The results revealed that the densest parts with a few tiny pores were fabricated at optimized laser process parameters (laser power 340 W, scanning speed 850 mm/s, hatch spacing 0.1 mm). The SS-CX that underwent the SLM process was mainly composed of the martensite and retained austenite, and has a tensile strength of 1058 MPa and an impact toughness of 57.7 J. After ST at 900 degrees C for 1 h, the micro-segregation disappeared, the retained austenite of the as-built transformed into martensite, Ni and Al dissolved in the matrix to form supersaturated solid solution, and a reduction of the mechanical properties of the SS-CX was observed. When the SS-CX was aged at 530 degrees C for 3 h (AT), part of the martensite in the as-built recovered to austenite, and the precipitated particles with the mechanical properties strengthened. When the SS-CX was solution-aged at 900 degrees C for 1 h and then 530 degrees C for 3 h (ST+AT), the retained austenite of the as-built transformed completely into martensite, and the dissolved elements in the solution treatment precipitated again, forming the precipitation particles composed of beta-NiAl. The precipitated particles increased rapidly the tensile strength and the surface hardness of the SS-CX with values of 1683 MPa and 50.4 HRC, respectively, thereby indicating that the SS-CX exhibited a good comprehensive property. (c) 2021 Elsevier B.V. All rights reserved. | Mechanical properties of the as-built and heat-treated samples. | ST | UTS (MPa) | 982 | MPa | YS (MPa) | 819 | MPa | EL (%) | 12.7 | % | 0 | 0 | 0.007 | 0 | 0 | 0 | 0 | 0 | 1.87 | 0.048 | 0 | 0 | 0 | 0 | 0 | 0 | 11.61 | 0.066 | 0 | 0 | 9.27 | 0 | 0 | 0 | 0 | 0 | 0 | 1.42 | 0 | 0 | 0 | 0 | 0 | 0 | 0 | 0 |  | The gas-atomized SS-CX powder was produced by Vlory with particle sizes in the range of 15–53 µm. The 304 stainless steel substrate with size of 280 mm × 280 mm × 25 mm was used for testing. Before each test, the substrate was preheated to 60 °C. The SLM experiments were carried out using the HBD-280 device (Guangdong Hanbang 3D Tech Co., Ltd., China) equipped with an IPG fiber laser, as shown in Fig. 2(a). The laser wavelength was 1070 nm, and the spot size was 50 µm. In the SLM process, high-purity argon gas was used as the protective gas to form an airtight chamber to ensure that the oxygen content was less than 500 ppm. To determine the heat treatment scheme, different solution parameters and aging parameters were employed in the SS-CX samples treated with SLM, fabricated under the optimal process parameters. The solution parameters and aging parameters were listed in Table 3. All the heat treatment tests were conducted in a Normanbell NB380A vacuum annealing furnace. The heating rate was 10 ºC/min. Temperature (ºC) 900 Temperature increment (ºC) - Holding time(h) 05~2 Time increment (h) 0.5 Cooling method Air cooling |  | stainless steel substrate 280 mm × 280 mm × 25 mm preheated 60 °C
10.1007-s11661-021-06308-3.xlsx | 10.1007/s11661-021-06308-3 |  | 1 | Revealing the Effect of Microstructural Inheritance in 1.5 GPa Hot-Rolled Ultrahigh Strength Q&P Steels | At present, optimization of mechanical properties in quenching and partitioning (Q&P) steels relies primarily on the tailoring of microstructural characteristics by manipulating the alloying elements and the Q&P process. However, adjusting the final microstructure by taking advantage of the inheritance effect derived from the initial microstructure has received less attention. Based on a typical Fe-C-Mn-Si system, the present investigation explores the effect of microstructural inheritance in an ultrahigh strength hot-rolled Q&P steel. The typical hot rolling process is followed by three cooling rates, including quenching, air cooling, and coil cooling, to obtain different initial microstructures of full martensite, bainite-austenite, and ferrite-pearlite, respectively. The same Q&P treatment is then performed to elucidate the inheritance mechanism, and the final Q&P products consist of different fractions of tempered martensite, retained austenite, bainite and fresh martensite. With decreasing cooling rates after hot rolling, the ultimate tensile strengths of the steels after the Q&P treatment are identical at similar to 1.5 GPa, while the total elongations increase gradually from 10.9, 12.7 to 14.5 pct. The highest elongation of the coil-cooled Q&P steel can be attributed to the effect of microstructural inheritance on the Q&P process and retained austenite, leading to larger austenite grain sizes and more equiaxed morphologies. The combination of austenite chemistry and morphology results in the optimal mechanical stability for retained austenite to provide continuous and durable strain hardening. Compared to cold-rolled products, hot-rolled Q&P steel is very attractive to the industry as it can potentially eliminate the cold rolling step and reduce the production cost. Utilizing the microstructural inheritance effect provides a simple and feasible route to control the microstructures and mechanical properties of ultrahigh strength hot-rolled Q&P steel. (C) The Minerals, Metals & Materials Society and ASM International 2021 | Table II Mechanical Properties of the Experimental Steels After Q&amp;P Treatment | AC-QP | UTS (MPa) | 1538.3 | MPa | YS (MPa) | 1395.4 | MPa | TEL (Pct) | 12.7 | no mentioned | 0 | 0 | 0.38 | 0 | 0 | 0 | 0 | 0 | 0 | 1.6 | 0 | 0 | 0 | 0 | 0 | 0 | 0 | 1.58 | 0 | 0 | 0 | 0 | 0 | 0 | 0 | 0 | 0 | 0 | 0 | 0 | 0 | 0 | 0 | 0 | 0 | 0 |  | The experimental steels were smelted in a vacuum induction furnace and cast as 150 kg ingots. Slabs with thicknesses of 30 mm were heated to 1200 °C by a heating furnace for homogenization. The slabs were held at 1200 °C for 2 hours before air cooling to 1050 °C for hot rolling. The homogenized slabs were rolled to 3 mm on a trial hot rolling mill with a roll diameter of 450 mm via 7 passes and a total thickness reduction of 90 pct. The finishing temperature of hot rolling was controlled at 900 °C. Based on thermodynamic calculation results from Thermo-Calc, three different cooling modes after hot rolling were designed to ensure different initial microstructures: (ii) Air cooling (HR-AC), the hot-rolled plate was placed in air and cooled to room temperature; The samples were put into a 900 °C muffle furnace for 300 seconds (average heating rate of ~ 5 °C/s) before the Q&P process, and the actual austenitizing time was approximately 120 seconds. The fully austenitized steels were cooled to the QT by a salt bath at a cooling rate of 71 °C/s to inhibit ferrite formation. The quenching temperature of 230 °C was determined with the constrained carbon equilibrium (CCE) model using the nominal composition of the steel. Therefore, immediately after the initial quenching to QT, the samples were put into the second salt bath furnace, heated to 400 °C at a rate of 4 °C/s and then kept at 400 °C for 50 seconds. Finally, the steels were quenched in water. |  | vacuum induction furnace 150 kg thicknesses 30 mm heated 1200 °C held 1200 °C 2 hours air cooling 1050 °C rolled 3 mm roll diameter 450 mm total thickness reduction 90 pct finishing temperature 900 °C room temperature 900 °C average heating rate 5 °C/s cooling rate 71 °C/s quenching temperature 230 °C heated 400 °C 4 °C/s 400 °C
25856.xlsx | 10.1016/j.msea.2019.01.025 | 工艺及成分影响 | 1 | The effect of increasing Cu and Ni on a significant enhancement of mechanical properties of high strength low alloy, low carbon steels of HSLA-100 type | High strength low alloy steels (HSLAs) containing copper, nickel and low amount of Carbon are a new generation of high strength low alloy steels that are widely used in shipbuilding. Strengthening elements such as Cu, Ni, and to some extend C, play a significant role in this family of steels. By increasing the amount of Cu, Ni, and by selection of proper final temperature of rolling, austenitization and aging, it is possible to enhance the yield strength of this steel up to 160 ksi (1102 MPa) while at the same time toughness remains at an acceptable level. In this investigation, the effect of increasing Cu and Ni on mechanical properties of these steels was elaborated. Four steels with varying amounts of Cu and Ni were cast, and hot rolled by a thermomechanical controlled processing. The steels were then austenitized at 920 degrees C for 45 min followed by quenching in water. Finally, the steels were aged at 650 degrees C for one hour. Optical microscope, and Filed Emission Scanning Electron Microscope (FE-SEM) were used to study microstructural evolution. Mechanical properties variation was evaluated by tensile and microhardness tests. Results showed that by increasing the amount of these two elements, hardness and tensile strength were increased in thermomechanically controlled processed, austenitized and aged specimens. Yield strength values of the rolled samples were somehow scattered which was due to a slight difference in final rolling temperature and the subsequent rapid cooling. Yield strength under austenitization and quenching conditions increased by increasing the amount of Cu and Ni which could be due to the presence of Nb (C, N) precipitates. Increasing the amount. of Cu precipitates after quench could also be another reason for yield strength increment. Increasing the amount of Cu and Ni in samples containing 4.16 and 7.65 wt% for each of these alloys led to the reduction of A(c1) (austenite formation temperature). Selecting aging temperature (650 degrees C) higher than the austenite formation temperature could probably lead to the growth of the carbides, softening of martensite layers and lower amount of dislocations density hence for the reduction of yield strength of the aged steels. As well, with the addition of the mentioned amounts of Cu and Ni, yield strength of 705 MPa (102.2 ksi), tensile strength of 1072 MPa (155.4 ksi), elongation of 14% and area reduction of 63% were obtained in the aged steels of this investigation. | Tensile test results for the four steels after rolling stage. | A3 | Tensile strength (MPa) | 1190 | MPa | Yield Strength (MPa) | 942 | MPa | Elongation (%) | 12.66 | % | 0 | 0 | 0.051 | 0 | 0 | 0 | 0 | 0 | 0.049 | 0.19 | 0.012 | 0.005 | 0 | 0 | 0.012 | 0.02 | 0.72 | 1.01 | 0 | 0 | 5.9 | 3.33 | 0 | 0 | 0 | 0 | 0.03 | 0.61 | 0 | 0 | 0 | 0 | 0 | 0 | 0 | 0 |  | To investigate the effect of Cu and Ni elements on increasing the strength/toughness of high Ni HSLA steels, four chemical compositions with different weight percent of Cu and Ni (Ni to Cu ratio of about 2) were selected based on chemical composition of HSLA-100 (standard MIL-S-24645). Samples were numbered from A1 to A4 based on the gradual increment of Cu and Ni content. The four chemical compositions were melted in a 10 kg inductoterm induction furnace with the frequency of 75 kw. The ingots were then uniformed and pre-heated in an electric furnace held at 1200 °C with the precision of ± 10 °C. The ingots were hot rolled with a two stand rolling mill instrument with the rolls diameter of 400 mm and rolls width of 700 mm. The rolling process was applied in two stages: roughing stage with overall area reduction of 68% in both longitudinal and transfer directions; and finishing stage rolling with overall reduction of 47% in the longitudinal direction. |  | held 1200 °C precision 10 °C rolls diameter 400 mm rolls width 700 mm
25856.xlsx | 10.1016/j.msea.2019.01.025 | 工艺及成分影响 | 1 | The effect of increasing Cu and Ni on a significant enhancement of mechanical properties of high strength low alloy, low carbon steels of HSLA-100 type | High strength low alloy steels (HSLAs) containing copper, nickel and low amount of Carbon are a new generation of high strength low alloy steels that are widely used in shipbuilding. Strengthening elements such as Cu, Ni, and to some extend C, play a significant role in this family of steels. By increasing the amount of Cu, Ni, and by selection of proper final temperature of rolling, austenitization and aging, it is possible to enhance the yield strength of this steel up to 160 ksi (1102 MPa) while at the same time toughness remains at an acceptable level. In this investigation, the effect of increasing Cu and Ni on mechanical properties of these steels was elaborated. Four steels with varying amounts of Cu and Ni were cast, and hot rolled by a thermomechanical controlled processing. The steels were then austenitized at 920 degrees C for 45 min followed by quenching in water. Finally, the steels were aged at 650 degrees C for one hour. Optical microscope, and Filed Emission Scanning Electron Microscope (FE-SEM) were used to study microstructural evolution. Mechanical properties variation was evaluated by tensile and microhardness tests. Results showed that by increasing the amount of these two elements, hardness and tensile strength were increased in thermomechanically controlled processed, austenitized and aged specimens. Yield strength values of the rolled samples were somehow scattered which was due to a slight difference in final rolling temperature and the subsequent rapid cooling. Yield strength under austenitization and quenching conditions increased by increasing the amount of Cu and Ni which could be due to the presence of Nb (C, N) precipitates. Increasing the amount. of Cu precipitates after quench could also be another reason for yield strength increment. Increasing the amount of Cu and Ni in samples containing 4.16 and 7.65 wt% for each of these alloys led to the reduction of A(c1) (austenite formation temperature). Selecting aging temperature (650 degrees C) higher than the austenite formation temperature could probably lead to the growth of the carbides, softening of martensite layers and lower amount of dislocations density hence for the reduction of yield strength of the aged steels. As well, with the addition of the mentioned amounts of Cu and Ni, yield strength of 705 MPa (102.2 ksi), tensile strength of 1072 MPa (155.4 ksi), elongation of 14% and area reduction of 63% were obtained in the aged steels of this investigation. | Tensile test results for the four steels after rolling stage. | A1 | Tensile strength (MPa) | 1163 | MPa | Yield Strength (MPa) | 901 | MPa | Elongation (%) | 12.63 | % | 0 | 0 | 0.038 | 0 | 0 | 0 | 0 | 0 | 0.058 | 0.27 | 0.012 | 0.009 | 0 | 0 | 0.013 | 0.038 | 0.72 | 1 | 0 | 0 | 3.48 | 1.48 | 0 | 0 | 0 | 0 | 0.04 | 0.57 | 0 | 0 | 0 | 0 | 0 | 0 | 0 | 0 |  | To investigate the effect of Cu and Ni elements on increasing the strength/toughness of high Ni HSLA steels, four chemical compositions with different weight percent of Cu and Ni (Ni to Cu ratio of about 2) were selected based on chemical composition of HSLA-100 (standard MIL-S-24645). Samples were numbered from A1 to A4 based on the gradual increment of Cu and Ni content. The four chemical compositions were melted in a 10 kg inductoterm induction furnace with the frequency of 75 kw. The ingots were then uniformed and pre-heated in an electric furnace held at 1200 °C with the precision of ± 10 °C. The ingots were hot rolled with a two stand rolling mill instrument with the rolls diameter of 400 mm and rolls width of 700 mm. The rolling process was applied in two stages: roughing stage with overall area reduction of 68% in both longitudinal and transfer directions; and finishing stage rolling with overall reduction of 47% in the longitudinal direction. |  | held 1200 °C precision 10 °C rolls diameter 400 mm rolls width 700 mm
24284.xlsx | 10.1016/j.msea.2014.01.053 | 晶粒尺寸影响 | 4 | Development of a new ultrafine grained dual phase steel and examination of the effect of grain size on tensile deformation behavior | Ultrafine grained dual phase (DP) steels are among the newest grades of DP steels that incorporate the uniform distribution of fine martensite particles (in the order of 1-2 mu m) within a ferrite matrix. These new grades of steels have been developed in response to the world's demand for decreasing the fuel consumption in automobiles by increasing the strength to weight ratio. In the present research, a new kind of ultrafine grained DP (UFG-DP) steel with an average grain size of about 2 mu m as well as a coarse grained DP (CG-DP) steel with an average grain size of about 5.4 mu m was produced by consecutive intercritical annealing and cold rolling of low carbon AISI 8620 steel. The martensite volume fraction for both microstructures was the same and about 50 percent. Scanning electron microscopy (SEM) microstructural examination and room temperature tensile deformation analyses were performed on both UFG-DP and CG-DP steels and their deformation behavior in terms of strength, elongation and strain hardening was studied and compared. Room-temperature uniaxial tensile tests revealed that for a given martensite volume fraction, yield and tensile strengths were not very sensitive to martensite morphology. However, uniform and total elongation values were noticeably affected by refining martensite particles. The higher plasticity of fine martensite particles as well as the more uniform strain distribution within the UFG-DP microstructure resulted in higher strain hardenability and, finally, the higher ductility of the UFG-DP steel. (C) 2014 Elsevier B.V. All rights reserved. | Selected mechanical properties of steels studied along with the reported data for DP980 steel [13]. | UFG-DP | Tensile strength (MPa) | 1007 | MPa | Yield strength (MPa) | 820 | MPa | Total elongation (%) | 12.6 | % | 0 | 0 | 0.19 | 0 | 0 | 0 | 0 | 0 | 0 | 0.2 | 0.14 | 0.02 | 0 | 0 | 0 | 0 | 0.54 | 0.79 | 0 | 0 | 0.5 | 0 | 0 | 0 | 0 | 0 | 0 | 0.17 | 0 | 0 | 0 | 0 | 0 | 0 | 0 | 0 |  | A plain low carbon steel (AISI 8620) with the chemical composition shown in Table 2 was treated by an intercritical annealing process to produce a coarse grained DP steel. | Designation ¦ UFG-DP ¦ Microstructure ¦ Ultrafine grained DP steel ¦ Austenitization at 850 °C for 20 min, followed by intercritical annealing at 740 °C for 60 min, 90 percent cold rolling to 1 mm thickness, a short intercritical annealing at 740 °C for 3 min followed by water quenching
10.1007-s11661-015-2843-2.xlsx | 10.1007/s11661-015-2843-2 | 热处理工艺对性能的影响 | 1 | Investigation of Clusters in Medium Carbon Secondary Hardening Ultra-high-strength Steel After Hardening and Aging Treatments | Clusters, containing between 10 and 1000 atoms, have been investigated in a martensitic secondary hardening ultra-high-strength steel austenitized at 1173 K (900 A degrees C) for 1 hour and tempered at either 768 K or 783 K (495 A degrees C or 510 A degrees C) for 4 or 8 hours using 3D atom probe. The presence of clusters was unambiguously established by comparing the observed spatial distribution of the different alloying elements against the corresponding distribution expected for a random solid solution. Maximum separation envelope method has been used for delineating the clusters from the surrounding matrix. Statistical analysis was used extensively for size and composition analyses of the clusters. The clusters were found to constitute a significant fraction accounting for between 1.14 and 2.53 vol pct of the microstructure. On the average, the clusters in the 783 K (510 A degrees C) tempered sample were coarser by 65 pct, with an average diameter of 2.26 nm, relative to the other samples. In all samples, about 85 to 90 pct of the clusters have size less than 2 nm. The percentage frequency histograms for carbon content of the clusters in 768 K and 783 K (495 A degrees C and 510 A degrees C) tempered samples revealed that the distribution shifts toward higher carbon content when the tempering temperature is higher. It is likely that the presence of these clusters exerts considerable influence on the strength and fracture toughness of the steel. | Table II Mechanical Properties of the Experimental UHS Steel Austenitized at 1173 K (900 °C) for Different Tempering Conditions | 758 K (485 °C)/4 h | UTS (MPa) | 2105 | MPa | Yield Strength (MPa) | 1855 | MPa | Elongation (pct) | 12.6 | no mentioned | 0 | 0 | 0.37 | 0 | 0 | 0 | 0 | 0 | 0 | 0 | 0 | 0 | 0 | 0 | 0 | 0.2 | 2 | 0 | 0 | 14.8 | 13.7 | 0 | 0 | 0 | 0 | 0 | 0 | 1 | 0 | 0 | 0 | 0 | 0 | 0 | 0 | 0 |  | The microstructure of these steels in the as-quenched condition consists essentially of lath martensite. The samples had been austenitized at 1173 K (900 °C) for 1 hour, followed by oil quenching, subjected to refrigeration in LN2 for 2 hours, and subsequently tempered at 758 K (485 °C) for 4 and 8 hours. The steel under investigation was produced in a 40-kg batch by vacuum induction melting of electrolytically pure raw materials and pouring, under vacuum, into a rectangular mold of 100 × 300 mm cross section. The resultant ingot was homogenized at 1323 K (1050 °C) for 24 hours and subsequently radiographed, and the defective "pipe" portions were removed. The sound portion of the ingot was soaked at 1323 K (1050 °C) for 4 hours and hot-rolled into 15-mm-thick plates. Samples for heat treatment were cut from the rolled plate, austenitized at 1173 K (900 °C) for 1 hour, oil quenched to room temperature, and subsequently LN2 treated to minimize retained austenite. The samples were then subjected to tempering at different temperatures, viz., 758 K (485 °C) for either 4 hours, followed by quenching in oil. |  | austenitized 1173 K 1 hour 900 °C oil quenching 2 hours subsequently tempered 758 K 485 °C 4 hours 8 hours rectangular mold 100 × 300 mm homogenized 1323 K 24 hours 1050 °C soaked 1323 K 4 hours 1050 °C austenitized 1173 K 1 hour 900 °C . 758 K 485 °C 4 hours
10.1007-s10853-019-03930-w.xlsx | 10.1007/s10853-019-03930-w | 成分影响（管线钢） | 1 | Formation mechanism of nanoscale transformation twinning in ultra-low-carbon high-strength pipeline steels | Nanoscale transformation twins (NSTTs) were observed in high-strength pipeline steels of three different grades (X80-X100) having carbon content of 0.038-0.065 wt%. The microstructure and formation of the NSTTs were characterized by field emission transmission electron microscopy. The results showed that the NSTTs were generated in two body-centered cubic microstructures-polygonal ferrite and martensite-in the martensite-austenite (MA) islands. The NSTTs were nucleated at the grain boundaries (GBs) between polygonal ferrite and bainite or triple junctions of MA islands through the emission of Shockley partial dislocation from GBs during the austenite transformation to ferrite and bainite, and extended into the interior of the ferrite grains and MA islands. The NSTTs were typical {112} -type twins. Most NSTTs displayed groups of twins. The thickness of twin plates in the groups of twins was less than 10 nm. | Table 2 Tensile properties of three pipeline steels | X90 | Ultimate tensile strength Rm (MPa) | 379 | MPa | Yield strength Rt0.5 (MPa) | 332 | MPa | Total elongation (%) | 12.5 | % | 0 | 0 | 0.055 | 0.004 | 0 | 0 | 0 | 0 | 0 | 0.25 | 0.01 | 0.002 | 0 | 0 | 0.015 | 0 | 0.15 | 1.85 | 0 | 0 | 0.4 | 0.25 | 0 | 0 | 0 | 0 | 0.07 | 0.2 | 0 | 0 | 0 | 0 | 0 | 0 | 0 | 0 |  | All steels were melted in a 210t converter furnace and refined in a ladle furnace to reduce the harmful compounds. The steel was cast into slabs of 300 mm × 1400 mm × 2400 mm size by continuous casting. The slabs were soaked at 1200 °C for 2-3 h and then rolled to different thick plates through TMCP, which were rough-rolled with the range of 1050-1150 °C, and subsequently, the plates were rolled to the thicknesses of 18.4 mm for X80, 17.8 mm for X90, and 14.8 mm for X100 in a finishing mill at 790-820 °C, followed by accelerated cooling at a rate of 25-30 °C/s. Samples used for evaluation of mechanical properties and microstructural observation were cut from these steel plates. Standard tensile specimens with the dimension of 12.5 mm × 135 mm and a gage with a length of 50 mm along the rolling direction were also used. Specimens for fine microstructure observation were first cut into 300-μm-thick foils and grinded on SiC abrasive papers to achieve a thickness of 60 μm. |  | soaked 1200 °C rolled 18.4 mm 17.8 mm 14.8 mm Standard tensile specimens 12.5 mm × 135 mm length 50 mm thickness 60 μm
26006.xlsx | 10.1016/j.msea.2019.06.018 |  | 1 | Direct-quenched and tempered low-C high-strength structural steel: The role of chemical composition on microstructure and mechanical properties | The direct quenching of low-carbon steels after thermomechanical processing on hot strip mills is able to produce both strong and tough coiled plate without the need for subsequent tempering. The process is energy and time efficient with relatively low emissions when compared to conventional reheating, quenching and tempering. For some applications, however, it is desirable to combine direct quenching with tempering, and, bearing in mind the form of the semi-finished product, it is of interest to study the effect of tempering whole coils in a bell furnace. Here, the effects of boron, carbon, titanium, vanadium and tempering temperature on the microstructure, crystallography and mechanical properties of direct-quenched steels has been studied with the aid of simulated bell furnace heating and cooling cycles. All steels contained (in wt.%) 0.2Si-1Mn-1Cr-0.65Mo-0.03A1, while there were two levels of C (0.095 /0.140), V (0 /0.08), Ti (0 /0.025) and B (0 /0.0015). Tempering was performed with peak temperatures at 180 and 570 degrees C. The paper reveals several possible alloying and processing routes to strong and tough low-C steel. Carbon controls the strength and toughness, while titanium and boron affects the grain size of coarsest grains (d(90%)), Vanadium has a strong effect on strength retention during tempering at 570 degrees C: an addition of 0.08 wt% vanadium increases yield strength by 70 MPa and ultimate tensile strength by 100 MPa. The removal of boron from the steel is shown to have a huge impact not only on the microstructure but also on the impact toughness. | Mean yield strength (YS), ultimate tensile strength (UTS), total elongation, uniform elongation and 28 J transition temperatures including 95% confidence intervals. Yield strength (YS) refers to the stress for 0.2% plastic strain. | 0.095C-0.08V-0.025Ti-15B | UTS (MPa) | 1264 | MPa | YS (MPa) | 953 | MPa | Elongation (%) | 12.5 | % | 0 | 0.0015 | 0.095 | 0.003 | 0.002 | 0 | 0 | 0 | 0.03 | 0.2 | 0 | 0.003 | 0 | 0 | 0.025 | 0.08 | 1 | 1 | 0 | 0 | 0 | 0 | 0 | 0 | 0 | 0 | 0 | 0.65 | 0 | 0 | 0 | 0 | 0 | 0 | 0 | 0 |  | Experimental slabs were hot rolled and directly quenched using a laboratory hot rolling mill. Based on the austenite grain growth studies described below, 55 mm thick slabs were reheated at 1225 °C for 2 h. This was followed by hot rolling with 6 passes to a final plate thickness of 6 mm as detailed in Table 2 . The estimated recrystallization stop temperatures were in the range of 880-890 °C and therefore the 5th and 6th rolling passes were performed below that temperature with the aim of obtaining pancaked austenite prior to direct quenching. Immediately after the final rolling pass at 800 °C the plate was directly quenched in a water bath at room temperature. The cooling rate during direct quenching measured with a thermocouple embedded in the middle of the slab prior to rolling was nearly 100 °C/s until approximately 400-450 °C from where the cooling rate started to slow down to 50 °C/s before reaching room temperature. |  | thick slabs 1225 °C final plate thickness 6 mm final rolling pass 800 °C direct quenching 100 °C/s slow 50 °C/s
12246.xlsx | 10.1016/j.jallcom.2012.05.129 | 退火工艺影响 | 1 | The microstructure and properties of high performance steels with low yield-to-tensile ratio | The microstructure and properties of 600-800 MPa grade steels produced by TMCP and relaxation-precipitation-controlled phase transformations (RPC) has been studied. The influence of tempering process on the yield-to-tensile ratio of steels has been investigated by means of optical microscopy, scanning electron microscopy (SEM), transmission electron microscopy (TEM) and X-ray diffraction ()CAD). The results show that after the RPC processing the microstructures of steels are mainly composed of bainite. The bainite has been refined markedly after the relaxation processing, therefore the properties of steels has been improved evidently. In order to decrease the yield-to-tensile ratio the steels underwent high temperature tempering. It has been found that increasing tempering temperature the yield-to-tensile ratio of steels decreased. The XRD and TEM results show that the amount of the retained austenite increases when the tempering temperature is higher than 680 degrees C. The more the amount of the retained austenite is and the less the yield-to-tensile ratio of steels is. (C) 2012 Elsevier B.V. All rights reserved. | Mechanical properties of as rolled and tempered steels. | As rolled | Tensile strength (MPa) | 1010 | MPa | Yield strength (MPa) | 789 | MPa | Elongation (%) | 12.5 | % | 0 | 0 | 0.048 | 0 | 0 | 0 | 0 | 0 | 0 | 0.4 | 0 | 0 | 0 | 0 | 0.01 | 0 | 0.36 | 1.41 | 0 | 0 | 0.93 | 1.18 | 0 | 0 | 0 | 0 | 0.057 | 0.2 | 0 | 0 | 0 | 0 | 0 | 0 | 0 | 0 |  | Low carbon steel was designed and prepared in a 25kg vacuum induction furnace. After the casting in the vacuum atmosphere the ingot was directly cooled into water, and then the steel was forged into an 80mm thick slab. The chemical composition of the steel is listed in Table 1 . The measured Ac1 and Ac3 temperatures for the present steel were 712 and 810°C respectively. After forging, the steel was reheated to 1200°C and held for 2h, and then it was rolled to 10mm thick plate. The plates were then cooled in air to 800°C from the finish rolling temperature (relaxation process) and followed by the accelerated cooling to 400°C, and then cooled to room temperature in air. |  | forged 80mm reheated 1200°C held 2h rolled 10mm accelerated cooling 400°C
640.xlsx | 10.1016/j.actamat.2013.06.040 | 成分和工艺影响 | 1 | Synergistic effects of Cu and Ni on nanoscale precipitation and mechanical properties of high-strength steels | There is an increasing demand for ultrahigh-strength terrific steels strengthened by nanoprecipitates. Improvement of the precipitation strengthening response requires an understanding of the nanoscale precipitation mechanisms. In this study, the synergistic effects of Cu and Ni on nanoscale precipitation and mechanical properties of ferritic steels were thoroughly investigated, and new steels with ultra-high strength and high ductility have been developed. Our results indicate that Ni effectively increases the number density of Cu-rich nanoprecipitates by more than an order of magnitude, leading to a substantial increase in yield strength. It appears that Ni decreases both the strain energy for nucleation and the interfacial energy between the nucleus and the matrix, thereby decreasing the critical energy for nucleation of Cu-rich nanoprecipitates. Cu and Ni are also found to be beneficial to grain-size refinement, resulting from lowering the austenite-to-ferrite transformation temperature, as determined from thermodynamic calculations. In addition, the strengthening mechanisms of Cu and Ni were quantitatively evaluated in terms of precipitation strengthening, grain refinement strengthening and solid-solution strengthening. The current findings shed light on the composition-microstructure-property relationships in nanoprecipitate-strengthened ferritic steels. (C) 2013 Acta Materialia Inc. Published by Elsevier Ltd. All rights reserved. | The yield strength (YS), ultimate tensile strength (UTS), elongation (EL) and reduction in area (RA) for the five steels. | Al-free steel | UTS (MPa) | 1278 | MPa | YS (MPa) | 1050 | MPa | EL (%) | 12.4 | % | 0 | 0.01 | 0.08 | 0 | 0 | 0 | 0 | 0 | 0 | 0.3 | 0 | 0 | 0 | 0 | 0.07 | 0.25 | 2.25 | 0.75 | 0 | 0 | 0.75 | 2 | 0 | 0 | 0 | 0 | 0 | 1 | 0 | 0 | 0 | 0 | 0 | 0 | 0 | 0 |  | The as-cast ingots were cold rolled for multiple passes for a total reduction of ~66%. The tensile specimens of the four steels were solutionized for 30min at 900°C and aged for 2h at 550°C, corresponding to the peak precipitation strengthening in the Cu- and Cu/Ni-steels. |  | solutionized 30min 900°C 2h aged 550°C
25856.xlsx | 10.1016/j.msea.2019.01.025 | 工艺及成分影响 | 1 | The effect of increasing Cu and Ni on a significant enhancement of mechanical properties of high strength low alloy, low carbon steels of HSLA-100 type | High strength low alloy steels (HSLAs) containing copper, nickel and low amount of Carbon are a new generation of high strength low alloy steels that are widely used in shipbuilding. Strengthening elements such as Cu, Ni, and to some extend C, play a significant role in this family of steels. By increasing the amount of Cu, Ni, and by selection of proper final temperature of rolling, austenitization and aging, it is possible to enhance the yield strength of this steel up to 160 ksi (1102 MPa) while at the same time toughness remains at an acceptable level. In this investigation, the effect of increasing Cu and Ni on mechanical properties of these steels was elaborated. Four steels with varying amounts of Cu and Ni were cast, and hot rolled by a thermomechanical controlled processing. The steels were then austenitized at 920 degrees C for 45 min followed by quenching in water. Finally, the steels were aged at 650 degrees C for one hour. Optical microscope, and Filed Emission Scanning Electron Microscope (FE-SEM) were used to study microstructural evolution. Mechanical properties variation was evaluated by tensile and microhardness tests. Results showed that by increasing the amount of these two elements, hardness and tensile strength were increased in thermomechanically controlled processed, austenitized and aged specimens. Yield strength values of the rolled samples were somehow scattered which was due to a slight difference in final rolling temperature and the subsequent rapid cooling. Yield strength under austenitization and quenching conditions increased by increasing the amount of Cu and Ni which could be due to the presence of Nb (C, N) precipitates. Increasing the amount. of Cu precipitates after quench could also be another reason for yield strength increment. Increasing the amount of Cu and Ni in samples containing 4.16 and 7.65 wt% for each of these alloys led to the reduction of A(c1) (austenite formation temperature). Selecting aging temperature (650 degrees C) higher than the austenite formation temperature could probably lead to the growth of the carbides, softening of martensite layers and lower amount of dislocations density hence for the reduction of yield strength of the aged steels. As well, with the addition of the mentioned amounts of Cu and Ni, yield strength of 705 MPa (102.2 ksi), tensile strength of 1072 MPa (155.4 ksi), elongation of 14% and area reduction of 63% were obtained in the aged steels of this investigation. | Tensile test results for the four steels after austenitization at 920 degC for 45 min and quenching in water. | A11 | Tensile Strength (MPa) | 1081 | MPa | Yield Strength (MPa) | 838 | MPa | Elongation (%) | 12.32 | % | 0 | 0 | 0.038 | 0 | 0 | 0 | 0 | 0 | 0.058 | 0.27 | 0.012 | 0.009 | 0 | 0 | 0.013 | 0.038 | 0.72 | 1 | 0 | 0 | 3.48 | 1.48 | 0 | 0 | 0 | 0 | 0.04 | 0.57 | 0 | 0 | 0 | 0 | 0 | 0 | 0 | 0 |  | To investigate the effect of Cu and Ni elements on increasing the strength/toughness of high Ni HSLA steels, four chemical compositions with different weight percent of Cu and Ni (Ni to Cu ratio of about 2) were selected based on chemical composition of HSLA-100 (standard MIL-S-24645). Samples were numbered from A1 to A4 based on the gradual increment of Cu and Ni content. The four chemical compositions were melted in a 10 kg inductoterm induction furnace with the frequency of 75 kw. The ingots were then uniformed and pre-heated in an electric furnace held at 1200 °C with the precision of ± 10 °C. The ingots were hot rolled with a two stand rolling mill instrument with the rolls diameter of 400 mm and rolls width of 700 mm. The rolling process was applied in two stages: roughing stage with overall area reduction of 68% in both longitudinal and transfer directions; and finishing stage rolling with overall reduction of 47% in the longitudinal direction. One set of samples (A11, A21, A31, A41) were austenitized at 920 °C for 45 min in an induction furnace and directly quenched afterward. |  | held 1200 °C precision 10 °C rolls diameter 400 mm rolls width 700 mm austenitized 920 °C 45 min
25856.xlsx | 10.1016/j.msea.2019.01.025 | 工艺及成分影响 | 1 | The effect of increasing Cu and Ni on a significant enhancement of mechanical properties of high strength low alloy, low carbon steels of HSLA-100 type | High strength low alloy steels (HSLAs) containing copper, nickel and low amount of Carbon are a new generation of high strength low alloy steels that are widely used in shipbuilding. Strengthening elements such as Cu, Ni, and to some extend C, play a significant role in this family of steels. By increasing the amount of Cu, Ni, and by selection of proper final temperature of rolling, austenitization and aging, it is possible to enhance the yield strength of this steel up to 160 ksi (1102 MPa) while at the same time toughness remains at an acceptable level. In this investigation, the effect of increasing Cu and Ni on mechanical properties of these steels was elaborated. Four steels with varying amounts of Cu and Ni were cast, and hot rolled by a thermomechanical controlled processing. The steels were then austenitized at 920 degrees C for 45 min followed by quenching in water. Finally, the steels were aged at 650 degrees C for one hour. Optical microscope, and Filed Emission Scanning Electron Microscope (FE-SEM) were used to study microstructural evolution. Mechanical properties variation was evaluated by tensile and microhardness tests. Results showed that by increasing the amount of these two elements, hardness and tensile strength were increased in thermomechanically controlled processed, austenitized and aged specimens. Yield strength values of the rolled samples were somehow scattered which was due to a slight difference in final rolling temperature and the subsequent rapid cooling. Yield strength under austenitization and quenching conditions increased by increasing the amount of Cu and Ni which could be due to the presence of Nb (C, N) precipitates. Increasing the amount. of Cu precipitates after quench could also be another reason for yield strength increment. Increasing the amount of Cu and Ni in samples containing 4.16 and 7.65 wt% for each of these alloys led to the reduction of A(c1) (austenite formation temperature). Selecting aging temperature (650 degrees C) higher than the austenite formation temperature could probably lead to the growth of the carbides, softening of martensite layers and lower amount of dislocations density hence for the reduction of yield strength of the aged steels. As well, with the addition of the mentioned amounts of Cu and Ni, yield strength of 705 MPa (102.2 ksi), tensile strength of 1072 MPa (155.4 ksi), elongation of 14% and area reduction of 63% were obtained in the aged steels of this investigation. | Tensile test results for the four steels after austenitization at 920 degC for 45 min and quenching in water. | A21 | Tensile Strength (MPa) | 1106 | MPa | Yield Strength (MPa) | 888 | MPa | Elongation (%) | 12.27 | % | 0 | 0 | 0.04 | 0 | 0 | 0 | 0 | 0 | 0.061 | 0.26 | 0.012 | 0.008 | 0 | 0 | 0.014 | 0.036 | 0.72 | 1.01 | 0 | 0 | 4.12 | 2.08 | 0 | 0 | 0 | 0 | 0.04 | 0.58 | 0 | 0 | 0 | 0 | 0 | 0 | 0 | 0 |  | To investigate the effect of Cu and Ni elements on increasing the strength/toughness of high Ni HSLA steels, four chemical compositions with different weight percent of Cu and Ni (Ni to Cu ratio of about 2) were selected based on chemical composition of HSLA-100 (standard MIL-S-24645). Samples were numbered from A1 to A4 based on the gradual increment of Cu and Ni content. The four chemical compositions were melted in a 10 kg inductoterm induction furnace with the frequency of 75 kw. The ingots were then uniformed and pre-heated in an electric furnace held at 1200 °C with the precision of ± 10 °C. The ingots were hot rolled with a two stand rolling mill instrument with the rolls diameter of 400 mm and rolls width of 700 mm. The rolling process was applied in two stages: roughing stage with overall area reduction of 68% in both longitudinal and transfer directions; and finishing stage rolling with overall reduction of 47% in the longitudinal direction. One set of samples (A11, A21, A31, A41) were austenitized at 920 °C for 45 min in an induction furnace and directly quenched afterward. |  | held 1200 °C precision 10 °C rolls diameter 400 mm rolls width 700 mm austenitized 920 °C 45 min
22425.xlsx | 10.1016/j.msea.2005.03.074 | 失效工艺影响 | 1 | Effects of austenite reversion during overageing on the mechanical properties of 18 Ni (350) maraging steel | The sequence of austenite reversion during overageing in 18 Ni (350) maraging steel was examined and its effects on the mechanical properties were evaluated. Austenite with different morphological features were identified at different stages of overageing. The reverted austenite caused decrease in the yield strength (YS) and ultimate tensile strength (UTS) and increase in the tensile ductility. Though the presence of austenite appeared to be beneficial to impact toughness in the initial stages of overageing, severe embrittlement was noticed in samples subjected to prolonged ageing. The observed deterioration in toughness with continued overageing was associated with the coarsening of intermetallic precipitates formed during the early stages of ageing. Electron probe micro analysis (EPMA) carried out on fracture surface identified the embrittling species as precipitates rich in titanium and nickel. (c) 2005 Elsevier B.V. All rights reserved. | Austenite content and mechanical properties of the material aged to different conditions | 640degC-4h | UTS (MPa) | 1534 | MPa | 0.2% YS (MPa) | 1308 | MPa | Total elongation (%) | 12.2 | % | 0 | 0 | 0.0046 | 0 | 0 | 0 | 0 | 0 | 0.12 | 0 | 0.005 | 0.0028 | 0 | 0 | 1.63 | 0 | 0 | 0.021 | 0 | 12.32 | 18.39 | 0 | 0 | 0 | 0 | 0 | 0 | 3.99 | 0 | 0 | 0 | 0 | 0 | 0 | 0 | 0 |  | The maraging steel used in this study was of 350 Grade vacuum induction melted quality forging of 70mm diameter, in double solution-treated (950°C-2h air-cooled, followed by 820°C-2h air-cooled) condition. Cylindrical tensile specimens of 4mm diameter and 20mm gage length and standard Charpy V-notch impact specimens of 10mm×10mm×55mm were machined along the half-radius location of the rod, with their long axis coinciding with the length of the rod. Ageing of the tensile and impact specimens was carried out in a Kanthal air furnace with a temperature accuracy of ±5°C. Ageing was terminated by quenching the specimens in water maintained at 27°C. After 4 h of ageing at 640 °C the sample possessed an excellent toughness. |  | induction melted quality forging 70mm Cylindrical tensile specimens 4mm 20mm maintained 27°C ageing 640 °C
22425.xlsx | 10.1016/j.msea.2005.03.074 | 失效工艺影响 | 1 | Effects of austenite reversion during overageing on the mechanical properties of 18 Ni (350) maraging steel | The sequence of austenite reversion during overageing in 18 Ni (350) maraging steel was examined and its effects on the mechanical properties were evaluated. Austenite with different morphological features were identified at different stages of overageing. The reverted austenite caused decrease in the yield strength (YS) and ultimate tensile strength (UTS) and increase in the tensile ductility. Though the presence of austenite appeared to be beneficial to impact toughness in the initial stages of overageing, severe embrittlement was noticed in samples subjected to prolonged ageing. The observed deterioration in toughness with continued overageing was associated with the coarsening of intermetallic precipitates formed during the early stages of ageing. Electron probe micro analysis (EPMA) carried out on fracture surface identified the embrittling species as precipitates rich in titanium and nickel. (c) 2005 Elsevier B.V. All rights reserved. | Austenite content and mechanical properties of the material aged to different conditions | 640degC-6h | UTS (MPa) | 1474 | MPa | 0.2% YS (MPa) | 1211 | MPa | Total elongation (%) | 12.2 | % | 0 | 0 | 0.0046 | 0 | 0 | 0 | 0 | 0 | 0.12 | 0 | 0.005 | 0.0028 | 0 | 0 | 1.63 | 0 | 0 | 0.021 | 0 | 12.32 | 18.39 | 0 | 0 | 0 | 0 | 0 | 0 | 3.99 | 0 | 0 | 0 | 0 | 0 | 0 | 0 | 0 |  | The maraging steel used in this study was of 350 Grade vacuum induction melted quality forging of 70mm diameter, in double solution-treated (950°C-2h air-cooled, followed by 820°C-2h air-cooled) condition. Cylindrical tensile specimens of 4mm diameter and 20mm gage length and standard Charpy V-notch impact specimens of 10mm×10mm×55mm were machined along the half-radius location of the rod, with their long axis coinciding with the length of the rod. Ageing of the tensile and impact specimens was carried out in a Kanthal air furnace with a temperature accuracy of ±5°C. Ageing was terminated by quenching the specimens in water maintained at 27°C. After 6 h of ageing at 640 °C the sample possessed an excellent toughness. |  | induction melted quality forging 70mm Cylindrical tensile specimens 4mm 20mm maintained 27°C ageing 640 °C
26006.xlsx | 10.1016/j.msea.2019.06.018 | 直接淬火 | 1 | Direct-quenched and tempered low-C high-strength structural steel: The role of chemical composition on microstructure and mechanical properties | The direct quenching of low-carbon steels after thermomechanical processing on hot strip mills is able to produce both strong and tough coiled plate without the need for subsequent tempering. The process is energy and time efficient with relatively low emissions when compared to conventional reheating, quenching and tempering. For some applications, however, it is desirable to combine direct quenching with tempering, and, bearing in mind the form of the semi-finished product, it is of interest to study the effect of tempering whole coils in a bell furnace. Here, the effects of boron, carbon, titanium, vanadium and tempering temperature on the microstructure, crystallography and mechanical properties of direct-quenched steels has been studied with the aid of simulated bell furnace heating and cooling cycles. All steels contained (in wt.%) 0.2Si-1Mn-1Cr-0.65Mo-0.03A1, while there were two levels of C (0.095 /0.140), V (0 /0.08), Ti (0 /0.025) and B (0 /0.0015). Tempering was performed with peak temperatures at 180 and 570 degrees C. The paper reveals several possible alloying and processing routes to strong and tough low-C steel. Carbon controls the strength and toughness, while titanium and boron affects the grain size of coarsest grains (d(90%)), Vanadium has a strong effect on strength retention during tempering at 570 degrees C: an addition of 0.08 wt% vanadium increases yield strength by 70 MPa and ultimate tensile strength by 100 MPa. The removal of boron from the steel is shown to have a huge impact not only on the microstructure but also on the impact toughness. | Mean yield strength (YS), ultimate tensile strength (UTS), total elongation, uniform elongation and 28 J transition temperatures including 95% confidence intervals. Yield strength (YS) refers to the stress for 0.2% plastic strain. | 0.095C-0.08V-0Ti-15B | UTS (MPa) | 1226 | MPa | YS (MPa) | 908 | MPa | Elongation (%) | 12.1 | % | 0 | 0.0015 | 0.095 | 0.004 | 0.004 | 0 | 0 | 0 | 0.03 | 0.2 | 0 | 0.006 | 0 | 0 | 0 | 0.08 | 1 | 1 | 0 | 0 | 0 | 0 | 0 | 0 | 0 | 0 | 0 | 0.65 | 0 | 0 | 0 | 0 | 0 | 0 | 0 | 0 |  | Experimental slabs were hot rolled and directly quenched using a laboratory hot rolling mill. Based on the austenite grain growth studies described below, 55 mm thick slabs were reheated at 1225 °C for 2 h. This was followed by hot rolling with 6 passes to a final plate thickness of 6 mm as detailed in Table 2 . The estimated recrystallization stop temperatures were in the range of 880-890 °C and therefore the 5th and 6th rolling passes were performed below that temperature with the aim of obtaining pancaked austenite prior to direct quenching. Immediately after the final rolling pass at 800 °C the plate was directly quenched in a water bath at room temperature. The cooling rate during direct quenching measured with a thermocouple embedded in the middle of the slab prior to rolling was nearly 100 °C/s until approximately 400-450 °C from where the cooling rate started to slow down to 50 °C/s before reaching room temperature. |  | thick slabs 1225 °C final plate thickness 6 mm final rolling pass 800 °C direct quenching 100 °C/s slow 50 °C/s
26006.xlsx | 10.1016/j.msea.2019.06.018 |  | 1 | Direct-quenched and tempered low-C high-strength structural steel: The role of chemical composition on microstructure and mechanical properties | The direct quenching of low-carbon steels after thermomechanical processing on hot strip mills is able to produce both strong and tough coiled plate without the need for subsequent tempering. The process is energy and time efficient with relatively low emissions when compared to conventional reheating, quenching and tempering. For some applications, however, it is desirable to combine direct quenching with tempering, and, bearing in mind the form of the semi-finished product, it is of interest to study the effect of tempering whole coils in a bell furnace. Here, the effects of boron, carbon, titanium, vanadium and tempering temperature on the microstructure, crystallography and mechanical properties of direct-quenched steels has been studied with the aid of simulated bell furnace heating and cooling cycles. All steels contained (in wt.%) 0.2Si-1Mn-1Cr-0.65Mo-0.03A1, while there were two levels of C (0.095 /0.140), V (0 /0.08), Ti (0 /0.025) and B (0 /0.0015). Tempering was performed with peak temperatures at 180 and 570 degrees C. The paper reveals several possible alloying and processing routes to strong and tough low-C steel. Carbon controls the strength and toughness, while titanium and boron affects the grain size of coarsest grains (d(90%)), Vanadium has a strong effect on strength retention during tempering at 570 degrees C: an addition of 0.08 wt% vanadium increases yield strength by 70 MPa and ultimate tensile strength by 100 MPa. The removal of boron from the steel is shown to have a huge impact not only on the microstructure but also on the impact toughness. | Mean yield strength (YS), ultimate tensile strength (UTS), total elongation, uniform elongation and 28 J transition temperatures including 95% confidence intervals. Yield strength (YS) refers to the stress for 0.2% plastic strain. | 0.14C-0.08V-0Ti-0B | UTS (MPa) | 1351 | MPa | YS (MPa) | 968 | MPa | Elongation (%) | 12.1 | % | 0 | 0 | 0.14 | 0.005 | 0.003 | 0 | 0 | 0 | 0.03 | 0.2 | 0 | 0.006 | 0 | 0 | 0 | 0.08 | 1 | 1 | 0 | 0 | 0 | 0 | 0 | 0 | 0 | 0 | 0 | 0.65 | 0 | 0 | 0 | 0 | 0 | 0 | 0 | 0 |  | Experimental slabs were hot rolled and directly quenched using a laboratory hot rolling mill. Based on the austenite grain growth studies described below, 55 mm thick slabs were reheated at 1225 °C for 2 h. This was followed by hot rolling with 6 passes to a final plate thickness of 6 mm as detailed in Table 2 . The estimated recrystallization stop temperatures were in the range of 880-890 °C and therefore the 5th and 6th rolling passes were performed below that temperature with the aim of obtaining pancaked austenite prior to direct quenching. Immediately after the final rolling pass at 800 °C the plate was directly quenched in a water bath at room temperature. The cooling rate during direct quenching measured with a thermocouple embedded in the middle of the slab prior to rolling was nearly 100 °C/s until approximately 400-450 °C from where the cooling rate started to slow down to 50 °C/s before reaching room temperature. |  | thick slabs 1225 °C final plate thickness 6 mm final rolling pass 800 °C direct quenching 100 °C/s slow 50 °C/s
10.1007-s11665-019-03904-8.xlsx | 10.1007/s11665-019-03904-8 | Si含量对性能影响 | 1 | Effect of Silicon Content on the Hardenability and Mechanical Properties of Link-Chain Steel | Heavy-section link-chains are increasingly required to satisfy industrial demands of shipping, lifting, and mining machinery. In this study, the hardenability of link-chain steels with different Si contents was investigated using end-quench tests. The microstructures of the end-quenched specimens were examined by x-ray diffraction, scanning electron microscopy, and transmission electron microscopy. The mechanical properties were investigated by tension tests and impact tests. The effect of the Si content on the phase-transformation temperature during cooling was analyzed by differential scanning calorimetry. It was found that increasing the Si content from 0.24 to 0.74% led to a significant increase in hardenability; the ideal diameter (i.e., the diameter of given steel that would produce 50% martensite at the center when quenched in a hypothetical quenching medium that reduces the surface temperature of the heated steel to the bath temperature in zero time) increased from 187 to 248 mm. Si enhances the hardenability of link-chain steel by affecting its phase-transition behaviors during cooling, including suppressing ferrite formation, inhibiting carbide precipitation, and lowering the temperature of maximum transformation of bainite. The suggested Si content is 0.70-0.75% to produce link-chain steel with high hardenability and good mechanical properties. | Table 3 Mechanical properties of the steels in the quenched and tempered condition | MS | Ultimate strength, MPa | 1259 | MPa | Yield strength, MPa | 1149 | MPa | Elongation, % | 12.1 | % | 0 | 0 | 0.24 | 0.0062 | 0 | 0 | 0 | 0 | 0.054 | 0.74 | 0.009 | 0.007 | 0 | 0 | 0 | 0 | 0.68 | 1.51 | 0 | 0 | 0.77 | 0 | 0 | 0 | 0 | 0 | 0 | 0.56 | 0 | 0 | 0 | 0 | 0 | 0 | 0 | 0 |  | After annealing at 1250 °C for 5 h, ingots were deformed into rods with a diameter of about 35 mm in the temperature range 900-1100 °C using loose tooling forging. The steels were normalized at 880 °C for 30 min, leading to average austenite grain sizes of about 12 μm for LS steel, 14 μm for MS steel, and 15 μm for HS steel. Therefore, the tested steels were end-quenched as per ASTM A 255-10 (Ref 16). The end-quench test specimen (diameter 25 mm; length 102 mm) was heated to 880 °C and held for 30 min. A specimen with dimensions of 3 mm × 3 mm × 3 mm was heated to 880 °C and maintained at this temperature for 30 min. The steels were austenitized at 880 °C for 30 min and then water-quenched and tempered at 430 °C for 60 min. Cylindrical tensile specimens (10 mm in diameter and 100 mm in gauge-length section) were machined from the tempered steels. |  | annealing 1250 °C 5 h diameter 35 mm normalized 880 °C 30 min average austenite grain sizes 12 μm LS steel 14 μm MS steel 15 μm heated 880 °C held 30 min dimensions 3 mm × 3 mm × 3 mm heated 880 °C 30 min austenitized 880 °C 30 min 430 °C tempered 60 min Cylindrical tensile specimens 10 mm 100 mm
10.1007-s11665-015-1757-x.xlsx | 10.1007/s11665-015-1757-x | 碳氮共渗 | 4 | Effects of Carbon and Nitrogen on the Microstructure and Mechanical Properties of Carbonitrided Low-Carbon Steel | Various carbonitriding processes have been applied to low-carbon steel. The carbon and nitrogen contents in the case of carbonitrided low-carbon steels have been evaluated, and their influences on microstructure, distortion, hardness, and strength have been investigated. The factor limiting the ferrite and pearlite formations with increasing nitrogen content was a mechanism that resulted in more retained austenite in the case of low-carbon steel treated using a high flow rate of ammonia. The high-nitrogen content and high amount of retained austenite in the case of carbonitrided low-carbon steel slightly reduced the hardness, case depth, and strength. However, the elongation was improved, and the distortion was reduced. In the case zones, fractures occurred along the grain boundaries, i.e., intergranular fractures, whereas the fracture surfaces in the core regions were typical ductile fractures, i.e., dimples were observed. | Table 3 Tensile properties of carbonitrided low-carbon steels | Process C | Tensile strength (MPa) | 429 | MPa | Yield strength (MPa) | 336 | MPa | Elongation (%) | 12.03 | % | 0 | 0 | 0.621 | 0 | 0 | 0 | 0 | 0 | 0 | 0.039 | 0.011 | 0.003 | 0 | 0 | 0 | 0 | 0 | 0.288 | 0 | 0 | 0 | 0 | 0 | 0 | 0 | 0 | 0 | 0 | 0 | 0 | 0 | 0 | 0 | 0 | 0 | 0 |  | Prior to the carbonitriding experiments, the as-received steel was normalized at 830 °C for 120 min and cooled in air. The low-carbon steel plate was sectioned to provide samples 60 × 140 mm in size before carbonitriding. The carbonitriding was performed at 870 °C for 120 min in a 0.9% carbon potential (CP) atmosphere, and the ammonia (NH3) was introduced into the furnace at a flow rate of 0.65 m3/h. It is to be noted that the addition of the soaking period at 720 °C for 15 min was intended not only to reduce distortion but also to enhance the uniform distribution of carbon and nitrogen within the case. Subsequently, the low-carbon steel was quenched into oil at 120 °C. A similar tempering process was performed for all three carbonitriding processes (processes A, B, and C), i.e., the steel was held at 160 °C for 120 min, following which the air was cooled. |  | normalized 830 °C 120 min performed 870 °C 120 min flow rate 0.65 m3/h soaking period 720 °C quenched 120 °C carbonitriding processes 160 °C 120 min
26077.xlsx | 10.1016/j.msea.2019.138426 | 已修改 | 1 | Microstructure characteristics, strengthening and toughening mechanism of rolled and aged multilayer TWIP/maraging steels | The multilayer structure design of steels can accomplish the purpose of strengthening and toughening. Multilayer TWIP/Maraging steel with high strength, high toughness and interfacial shear strength of 564 MPa is obtained by vacuum hot rolling, subsequent cold rolling and aging treatment. It is found that hot rolling can achieve effective interface bonding ability. Grain refinement, twinning proliferation and dislocation strengthening are generated in TWIP layers with the increase of cold rolling reduction, which can improve the strength and toughness of multilayer steel. However, when the reduction reaches more than 90%, the nanocrystalline and nano twins are appeared in TWIP layers, and plasticity is seriously reduced. The proper adjustment of the cold rolling and ageing process, interface alloying elements diffusion, twinning proliferation, nano-precipitation strengthening, and work hardening can obviously improve the interface bonding ability, strength and toughness, this research provides theoretical basis and experimental support for the lamination design and strengthening-toughening mechanism of a series of metal materials. | Mechanical properties of the test materials. | C300(aged) | TS (MPa) | 2060 | MPa | YS (MPa) | 1972 | MPa | f-EL (%) | 12 | % | 0 | 0 | 0.03 | 0 | 0 | 0 | 0 | 0 | 0.1 | 0.1 | 0 | 0 | 0 | 0 | 0.7 | 0 | 0 | 0.1 | 67.2 | 9 | 18 | 0 | 0 | 0 | 0 | 0 | 0 | 5 | 0 | 0 | 0 | 0 | 0 | 0 | 0 | 0 |  | The initial total thickness of the multilayer steel was about 30 mm with individual layer of about 0.5 mm. Firstly, TWIP and C300 maraging steels were initially cut into thin sheets with the diameter of 60 mm and the thickness of 0.5 mm. Secondly, the surface rusts of steels were polished by abrasive papers, and then staked, welded and vacuum pumped to keep the multilayer steels inside the blank with a vacuum degree of 10-2 Pa, the schematic diagram is shown in Fig. 2 a)-2c). Thirdly, the billet was heated at 1200oC with holding time of 40min and then hot rolled to a final thickness of 6 mm with a total reduction of 80%. The hot rolled multilayer TWIP/maraging steel was marked as HR steel, and the HR steel was aged at 485°C for 4 h, followed by air cooling, labeled as HR-A steel. |  | individual layer 0.5 mm diameter 60 mm thickness 0.5 mm holding time 40min final thickness 6 mm aged 4 h
10.1007-s10853-019-03930-w.xlsx | 10.1007/s10853-019-03930-w | 成分影响（管线钢） | 1 | Formation mechanism of nanoscale transformation twinning in ultra-low-carbon high-strength pipeline steels | Nanoscale transformation twins (NSTTs) were observed in high-strength pipeline steels of three different grades (X80-X100) having carbon content of 0.038-0.065 wt%. The microstructure and formation of the NSTTs were characterized by field emission transmission electron microscopy. The results showed that the NSTTs were generated in two body-centered cubic microstructures-polygonal ferrite and martensite-in the martensite-austenite (MA) islands. The NSTTs were nucleated at the grain boundaries (GBs) between polygonal ferrite and bainite or triple junctions of MA islands through the emission of Shockley partial dislocation from GBs during the austenite transformation to ferrite and bainite, and extended into the interior of the ferrite grains and MA islands. The NSTTs were typical {112} -type twins. Most NSTTs displayed groups of twins. The thickness of twin plates in the groups of twins was less than 10 nm. | Table 2 Tensile properties of three pipeline steels | X100 | Ultimate tensile strength Rm (MPa) | 430 | MPa | Yield strength Rt0.5 (MPa) | 366.5 | MPa | Total elongation (%) | 12 | % | 0 | 0 | 0.065 | 0.004 | 0 | 0 | 0 | 0 | 0 | 0.2 | 0.011 | 0.002 | 0 | 0 | 0.015 | 0 | 0.3 | 1.9 | 0 | 0 | 0.4 | 0.15 | 0 | 0 | 0 | 0 | 0.09 | 0.3 | 0 | 0 | 0 | 0 | 0 | 0 | 0 | 0 |  | All steels were melted in a 210t converter furnace and refined in a ladle furnace to reduce the harmful compounds. The steel was cast into slabs of 300 mm × 1400 mm × 2400 mm size by continuous casting. The slabs were soaked at 1200 °C for 2-3 h and then rolled to different thick plates through TMCP, which were rough-rolled with the range of 1050-1150 °C, and subsequently, the plates were rolled to the thicknesses of 18.4 mm for X80, 17.8 mm for X90, and 14.8 mm for X100 in a finishing mill at 790-820 °C, followed by accelerated cooling at a rate of 25-30 °C/s. Samples used for evaluation of mechanical properties and microstructural observation were cut from these steel plates. Standard tensile specimens with the dimension of 12.5 mm × 135 mm and a gage with a length of 50 mm along the rolling direction were also used. Specimens for fine microstructure observation were first cut into 300-μm-thick foils and grinded on SiC abrasive papers to achieve a thickness of 60 μm. |  | soaked 1200 °C rolled 18.4 mm 17.8 mm 14.8 mm Standard tensile specimens 12.5 mm × 135 mm length 50 mm thickness 60 μm
26308.xlsx | 10.1016/j.msea.2020.139665 | 工艺影响（QAT = quenching and austempering，Q&P = quenching and partitioning） | 1 | Microstructure evolution and mechanical behavior of a novel hot-galvanized Q&P steel subjected to high-temperature short-time overaging treatment | A novel hot-galvanized quenching and partitioning (Q&P) steel (0.225C-0.85Si-2.02Mn-0.91Al, in wt.%) with excellent strength-ductility balance was fabricated by intercritical annealing followed by high-temperature short-time overaging treatment. The resulting microstructure evolution and its relationship with mechanical properties were investigated using dilatometry, SEM, EBSD, TEM, XRD, nanoindentation and tensile testing, and compared with samples subjected to conventional quenching and austempering (QAT) process. The combined effects of structural subdivision by primary martensite and carbon partitioning simultaneously from martensite and bainite lead to the retention of larger amounts of retained austenite (RA) constituents with different morphologies, sizes and stabilities at room temperature. On the contrary, the QAT samples have coarser martensite-austenite (M-A) islands and smaller fraction of RA due to relatively insufficient partition and bainitic transformation kinetics. As compared to QAT treatment, the better mechanical properties with a yield strength (YS) of 736 MPa, tensile strength up to 1020 MPa, total elongation (TEL) of around 24%, and product of strength and elongation (PSE) above 24 GPa% can be achieved after the Q&P process, and particularly, more ductile tempered martensite and refined M-A particles result in a simultaneous increase of YS and TEL. The instantaneous work-hardening exponent vs. true strain curve of Q&P samples displays a small peak followed by a long plateau region before break, which can be attributed to a less active and sustained TRIP effect. | Measured mechanical properties of QAT and Q&P samples. | QAT-4 | UTS (MPa) | 1183 | MPa | YS (MPa) | 575 | MPa | TEL (%) | 12 | % | 0 | 0 | 0.225 | 0 | 0 | 0 | 0 | 0 | 0.91 | 0.85 | 0 | 0 | 0 | 0 | 0.018 | 0 | 0 | 2.02 | 0 | 0 | 0 | 0 | 0 | 0 | 0 | 0 | 0.034 | 0 | 0 | 0 | 0 | 0 | 0 | 0 | 0 | 0 |  | The ingots were homogenized at 1250 °C for 2 h, then hot rolled to a final thickness of 4 mm through 7 passes. And subsequently, the steel was cooled in a furnace to room temperature obtaining the microstructure of ferrite and pearlite. The hot-rolled sheets were then cold rolled to 1.2 mm with a reduction ratio of 70% after pickling in 10% hydrochloric acid. Then the cold rolled sheets were subjected to the different annealing processes using a tube furnace and salt baths. The experimental samples were divided into two groups, as shown in Fig. 1 . The first group (QAT = quenching and austempering) was partially austenitized at 840 °C for 240s, rapidly quenched to 460 °C for the duration of different times (4s) and finally quenched to room temperature. |  | homogenized 1250 °C 2 h final thickness 4 mm then cold rolled 1.2 mm partially austenitized 840 °C 240s rapidly quenched 460 °C different times 4s
10.1007-s11665-020-04799-6.xlsx | 10.1007/s11665-020-04799-6 | 工艺影响，工艺在表格 | 4 | Strength-Ductility Trade-Off in Dual-Phase Steel Tailored via Controlled Phase Transformation | The controlled phase transformation approach is a new generation of microstructure engineering for enhancing ductility in ultrafine-grained materials. The present study aims to extend this concept to dual-phase steel for enhanced tensile ductility at high strength. In this study, cold-rolled steel was subjected to annealing at different processing conditions to develop the core-shell microstructure constituting martensite core and ferrite as shell in the matrix. Controlled austenite decomposition was adopted in designing a core-shell-type structure. The evolved microstructure was characterized using a scanning electron microscope and electron backscatter diffraction technique. The results showed that the uniaxial tensile deformation of dual-phase structured steels had a remarkable strength-ductility trade-off. The ductility was increased anomalously at high martensite fractions. Further, the mechanism of damage activity leading to void nucleation and microcrack formation was studied in post-tensile fractured specimens to establish a correlation with tensile deformation characteristics. The possibility and outcomes of this approach are also reported here. | Table 3 Tensile properties of various dual-phase steels microstructure produced, along with martensite volume fraction | HM4 | Ultimate tensile strength, MPa | 1054 | MPa | Yield strength, MPa | 637 | MPa | Total elongation, % | 12 | % | 0 | 0 | 0.091 | 0.0035 | 0 | 0 | 0 | 0 | 0.038 | 0.47 | 0.014 | 0.007 | 0 | 0 | 0 | 0 | 0 | 1.86 | 0 | 0 | 0 | 0 | 0 | 0 | 0 | 0 | 0 | 0 | 0 | 0 | 0 | 0 | 0 | 0 | 0 | 0 |  | Table 1 shows the chemical composition of the steel (100 × 40 × 0.83 mm3). For our proposed annealing, a hot-dip process simulator (HDPS, Germany) was employed. The annealed samples were metallographically polished up to 1 μm diamond paste. | Heating rate to reach Stage I ¦30°/s → Stage I¦ Stage I ¦900 °C/120 s¦ Stage II ¦780 °C/30 s¦ Stage III¦840 °C/30 s Free cool to 780 °C and ultra-fast cool
23451.xlsx | 10.1016/j.msea.2010.11.010 | 成分和热处理工艺影响，工艺在表格中 | 4 | Thermally activated relaxation behaviour of shot-peened tool steels for cutting tool body applications | Surface residual stress, microstrain and domain size were determined using X-ray diffraction in shot-peened low-alloyed and hot-work tool steels subjected to varying temperatures (200-600 degrees C) and times (0.5-50 h). The stress relaxation was directly related to microstrain decrease and domain size increase. The Zener-Wert-Avrami function was used to model the relaxation behaviour. The mechanism responsible for the relaxation behaviour is proposed to be diffusion-controlled as the activation energies for stress and microstrain relaxation were close to the activation enthalpy for lattice self-diffusion of alphairon. The relaxation rate varied over time and temperature. At temperatures up to 300 degrees C, the relaxation rate was insignificant in all the steels. In the temperature range of 300-400 degrees C and 400-550 degrees C for low-alloyed and hot-work tool steels, respectively, the stresses decreased at a similar rate with increasing time and temperature. At the tempering temperatures of the steels, the stress relaxation was controlled by microstructure transformations. A stress relaxation stabilization was found in one of hot-work steels between 450 and 500 degrees C at annealing times longer than 3 h. (c) 2010 Elsevier B.V. All rights reserved. | Room-temperature tensile properties of the tested steels in hardened and tempered condition. | THG2000 | Ultimate strength (MPa) | 1420 | MPa | 0.2% Yield strength (MPa) | 1280 | MPa | Elongation A5 (%) | 12 | % | 0 | 0 | 0.39 | 0 | 0 | 0 | 0 | 0 | 0 | 0.9 | 0 | 0 | 0 | 0 | 0 | 0.9 | 5.3 | 0.4 | 0 | 0 | 0.15 | 0 | 0 | 0 | 0 | 0 | 0 | 1.2 | 0 | 0 | 0 | 0 | 0 | 0 | 0 | 0 |  | The hardening and tempering treatment of the steels was performed in a vacuum furnace to obtain the same hardness for all the steels according to the conditions presented in Table 2.. | Austenitizing¦1020degC/30min¦Quenching¦In circulating air¦Tempering¦6000degC/2x2h
23451.xlsx | 10.1016/j.msea.2010.11.010 | 成分和热处理工艺影响，工艺在表格中 | 4 | Thermally activated relaxation behaviour of shot-peened tool steels for cutting tool body applications | Surface residual stress, microstrain and domain size were determined using X-ray diffraction in shot-peened low-alloyed and hot-work tool steels subjected to varying temperatures (200-600 degrees C) and times (0.5-50 h). The stress relaxation was directly related to microstrain decrease and domain size increase. The Zener-Wert-Avrami function was used to model the relaxation behaviour. The mechanism responsible for the relaxation behaviour is proposed to be diffusion-controlled as the activation energies for stress and microstrain relaxation were close to the activation enthalpy for lattice self-diffusion of alphairon. The relaxation rate varied over time and temperature. At temperatures up to 300 degrees C, the relaxation rate was insignificant in all the steels. In the temperature range of 300-400 degrees C and 400-550 degrees C for low-alloyed and hot-work tool steels, respectively, the stresses decreased at a similar rate with increasing time and temperature. At the tempering temperatures of the steels, the stress relaxation was controlled by microstructure transformations. A stress relaxation stabilization was found in one of hot-work steels between 450 and 500 degrees C at annealing times longer than 3 h. (c) 2010 Elsevier B.V. All rights reserved. | Room-temperature tensile properties of the tested steels in hardened and tempered condition. | MCG 4M | Ultimate strength (MPa) | 1440 | MPa | 0.2% Yield strength (MPa) | 1230 | MPa | Elongation A5 (%) | 12 | % | 0 | 0 | 0.3 | 0 | 0 | 0 | 0 | 0 | 0 | 0.3 | 0 | 0 | 0 | 0 | 0 | 0.8 | 2.3 | 1.2 | 0 | 0 | 4 | 0 | 0 | 0 | 0 | 0 | 0 | 0.8 | 0 | 0 | 0 | 0 | 0 | 0 | 0 | 0 |  | The hardening and tempering treatment of the steels was performed in a vacuum furnace to obtain the same hardness for all the steels according to the conditions presented in Table 2.. | Austenitizing¦1020degC/30min¦Quenching¦100s cool down¦Tempering¦600degC/2x2h
33311.xlsx | 10.1016/j.wear.2020.203310 | 不同成分 | 1 | Three-body abrasion wear resistance of TiC-reinforced low-alloy abrasion-resistant martensitic steel under dry and wet sand conditions | Increasingly heavy workloads require components of construction machinery to have higher wear resistance, while the application of high-grade low-alloy wear-resistant steel in the machinery manufacturing industry is restricted greatly by its high hardness. Thus, it is of great significance to improve the wear resistance of low-alloy abrasion-resistant steels without increasing their hardness. A series of TiC-reinforced low-alloy abrasion-resistant steels with different hardness was developed by a conventional smelting-casting method. The microstructure of the TiC-reinforced steels was martensite, and micro- and nano-sized TiC particles were distributed in the martensite matrix. The three-body abrasive wear behaviors of a series of TiC-reinforced steels and conventional steels under dry and wet sand conditions were studied using dry and wet sand/rubber wheel testing machines, respectively. Under dry sand conditions, the main wear mechanism of TiC-reinforced steels was plastic deformation and fatigue spalling, and the wear resistance of the TiC-reinforced steels was more than 1.5 times that of conventional steels with the same hardness. Under wet sand conditions, the wear mechanism of TiC-reinforced steels was slight micro-cutting and peeling, the relative wear resistance of the TiC-reinforced steels was more than 1.4 times that of conventional steels. | Mechanical properties of TiC-reinforced and conventional low-alloy abrasion-resistant steels. | NM450 | Tensile Strength (MPa) | 1488 | MPa | Yield Strength (MPa) | 1250 | MPa | Elongation (%) | 12 | % | 0 | 0.0021 | 0.21 | 0 | 0 | 0 | 0 | 0 | 0 | 0.26 | 0 | 0 | 0 | 0 | 0.015 | 0 | 0 | 1.26 | 0 | 0 | 0 | 0 | 0 | 0 | 0 | 0 | 0 | 0.32 | 0 | 0 | 0 | 0 | 0 | 0 | 0 | 0 |  | The chemical compositions of the experimental steels are listed in Table 1 . The TiC-reinforced steels were melted via a 150 kg vacuum melting furnace and forged into 100 mm × 100 mm × 120 mm ingots. First, square billets were heated to 1200 °C for solution treatment (3 h) in a box resistance furnace. Then, the square billets were rolled to 12 mm plates by two-step controlled rolling and ultrafast (~100 °C/s) cooling to room temperature. Finally, the plates were treated by a two-step heat treatment. First, the plates were tempered at 650 °C for 3 h and air-cooled. Then, they were fully austenitized at 880 °C for 20 min and immediately water-quenched to room temperature. |  | TiC-reinforced steels 150 kg forged 100 mm × 100 mm × 120 mm heated 1200 °C solution treatment 3 h rolled 12 mm tempered 650 °C 3 h fully austenitized 880 °C 20 min
10.1007-s11665-017-2988-9.xlsx | 10.1007/s11665-017-2988-9 | 热处理工艺影响 | 1 | Effect of Normalizing Temperature on Fracture Characteristic of Tensile and Impact Tested Creep Strength-Enhanced Ferritic P92 Steel | The high-temperature Cr-Mo creep strength-enhanced ferritic (CSEF) steels are mainly used in nuclear and thermal power plants. In the present investigation, a systematic study on fracture surface morphologies of tensile and impact tested specimens and mechanical properties of cast and forged (C&F) P92 steel was performed for various heat treatment conditions. The heat treatment was carried out in normalizing temperature range of 950-1150 degrees C and then tempered to a fixed tempering temperature of 760 degrees C. The effect of varying normalizing temperatures before and after tempering on microstructure evolution, tensile properties, Vicker's hardness and Charpy toughness was studied. The normalizing temperature before and after tempering was having a noticeable effect on mechanical properties of as-received P92 steel. The fracture surface of impact and tensile tested samples was also studied for various normalizing temperatures with or without tempering. Fracture surface morphology was affected by the presence of secondary phase carbide particles. The fraction area of cleavage facets on the tensile fracture surface was found to be increased with an increase in the normalizing temperature. The fractured tensile specimens were characterized by transgranular ductile dimples, tear ridges and transgranular cleavage facets for various heat treatments. The fracture mode of impact tested samples was more complex. It showed both quasi-cleavage facets and ductile dimple tearing for various normalizing temperatures. | Table 2 Mechanical properties of as-received P92 steel and after various heat treatments performed on C&amp;F P92 steel | N1100 | Tensile strength, MPa | 1200 | MPa | Yield strength, MPa | 1150 | MPa | % elongation | 12 | % | 0 | 0 | 0.101 | 0 | 0 | 0 | 0 | 0 | 0.023 | 0.48 | 0.007 | 0.003 | 0 | 0 | 0 | 0.24 | 9.09 | 0.58 | 0 | 0 | 0 | 0.025 | 0 | 0 | 0 | 0 | 0.073 | 0.422 | 0 | 0 | 0 | 0 | 0 | 1.865 | 0 | 0 |  | P92 steel is used in high-temperature service condition and supplied in normalizing and tempering (N&T) state. In the present study, P92 steel was supplied in cast and forged (C&F) state. The C&F P92 steel was subjected to normalizing and tempering treatment before put in service. The chemical composition of the as-received material is analyzed by using optical emission spectrometry as given in Table 1. The as-received plates of dimensions 200 mm × 100 mm × 10 mm have been received from Bharat Heavy Electricals Limited (BHEL), Haridwar. Initially, the as-received P92 steel plates were subjected to various normalizing temperature ranges from 1100 °C for 1 h.
10.1007-s11665-017-2988-9.xlsx | 10.1007/s11665-017-2988-9 | 热处理工艺影响 | 1 | Effect of Normalizing Temperature on Fracture Characteristic of Tensile and Impact Tested Creep Strength-Enhanced Ferritic P92 Steel | The high-temperature Cr-Mo creep strength-enhanced ferritic (CSEF) steels are mainly used in nuclear and thermal power plants. In the present investigation, a systematic study on fracture surface morphologies of tensile and impact tested specimens and mechanical properties of cast and forged (C&F) P92 steel was performed for various heat treatment conditions. The heat treatment was carried out in normalizing temperature range of 950-1150 degrees C and then tempered to a fixed tempering temperature of 760 degrees C. The effect of varying normalizing temperatures before and after tempering on microstructure evolution, tensile properties, Vicker's hardness and Charpy toughness was studied. The normalizing temperature before and after tempering was having a noticeable effect on mechanical properties of as-received P92 steel. The fracture surface of impact and tensile tested samples was also studied for various normalizing temperatures with or without tempering. Fracture surface morphology was affected by the presence of secondary phase carbide particles. The fraction area of cleavage facets on the tensile fracture surface was found to be increased with an increase in the normalizing temperature. The fractured tensile specimens were characterized by transgranular ductile dimples, tear ridges and transgranular cleavage facets for various heat treatments. The fracture mode of impact tested samples was more complex. It showed both quasi-cleavage facets and ductile dimple tearing for various normalizing temperatures. | Table 2 Mechanical properties of as-received P92 steel and after various heat treatments performed on C&amp;F P92 steel | N1150 | Tensile strength, MPa | 1308 | MPa | Yield strength, MPa | 1250 | MPa | % elongation | 12 | % | 0 | 0 | 0.101 | 0 | 0 | 0 | 0 | 0 | 0.023 | 0.48 | 0.007 | 0.003 | 0 | 0 | 0 | 0.24 | 9.09 | 0.58 | 0 | 0 | 0 | 0.025 | 0 | 0 | 0 | 0 | 0.073 | 0.422 | 0 | 0 | 0 | 0 | 0 | 1.865 | 0 | 0 |  | P92 steel is used in high-temperature service condition and supplied in normalizing and tempering (N&T) state. In the present study, P92 steel was supplied in cast and forged (C&F) state. The C&F P92 steel was subjected to normalizing and tempering treatment before put in service. The chemical composition of the as-received material is analyzed by using optical emission spectrometry as given in Table 1. The as-received plates of dimensions 200 mm × 100 mm × 10 mm have been received from Bharat Heavy Electricals Limited (BHEL), Haridwar. Initially, the as-received P92 steel plates were subjected to various normalizing temperature ranges from 1150 °C for 1 h.
18027.xlsx | 10.1016/j.matchar.2015.11.001 | 多道次退火的影响 | 4 | Ultrahigh strength nano/ultrafine-grained 304 stainless steel through three-stage cold rolling and annealing treatment | An approach involving grain refinement through three-stages of cold rolling and annealing was explored with 304 austenitic stainless steel to obtain ultrahigh strength. Equiaxed nano/ultrafine austenite grains of average grain size of similar to 150 nm (the smallest grain size was similar to 80 nm) was obtained with desirable combination of strength and moderate ductility (yield strength -1120 MPa, tensile strength -1440 MPa, and elongation -12%). The mechanism of transformation of martensite to austenite was diffusional reversion, when the specimens were annealed in the temperature range of 550-650 degrees C. (C) 2015 Elsevier Inc. All rights reserved. | Tensile properties of samples annealed at different temperatures. | The third stage | Tensile strength, MPa | 1440 | MPa | Yield strength, MPa | 1120 | MPa | Elongation to failure, % | 12 | % | 0 | 0 | 0 | 0 | 0 | 0 | 0 | 0 | 0.015 | 0.4 | 0.03 | 0 | 0 | 0 | 0 | 0.08 | 17.3 | 1.63 | 0 | 0 | 8.45 | 0 | 0 | 0 | 0 | 0 | 0.04 | 0.12 | 0 | 0 | 0 | 0 | 0 | 0 | 0 | 0 |  | 304 austenitic stainless steel of chemical composition listed in Table 1 was studied. The steel sheet of dimensions 50 mm × 60 mm × 120 mm was homogenized at 1200 °C for 3 h before hot rolling via 7 passes using Φ450 mm trial rolling mill and thickness was reduced from 50 to 4.5 mm. The start and finish rolling temperatures were 1180 °C and 1080 °C, respectively. The hot-rolled sheet was water-quenched to ambient temperature. The three-stage cold rolling and annealing treatments to obtain nano/ultrafine grains is schematically presented in Fig. 1. Multistage unidirectional cold rolling with uniform reduction in thickness was carried out at room temperature using a four-calendar rolling mill with oil lubrication, and the final thickness of 0.7 mm and total reduction of ~ 85%. Annealing treatments were performed in an electric furnace. | annealing at 850 °C for 10 min; annealing at 750 °C for 10 min; annealing at 580 °C for 30 min; | steel sheet 50 mm × 60 mm × 120 mm homogenized 1200 °C 3 h rolling 4.5 mm final thickness 0.7 mm
26020.xlsx | 10.1016/j.msea.2019.138079 | 工艺参数影响 | 4 | Development of high ductile ultra high strength structural steel through stabilization of retained austenite and stacking fault | In the current study, a bainitic grade steel of 1.5 GPa and similar to 35% elongation and a martensitic grade steel with 2 GPa and similar to 20% elongation have been developed. The uniqueness of the work lies in achieving high strength with extended ductility in the bainitic and martensitic grade steels through solid solution strengthening and a possible twin plasticity mechanism. Both the microstructures consist of mechanically stable retained austenite with different morphology and characteristics. The synergic effect of carbon in lowering stacking fault energy and the stability of RA is proposed based on microstructural and mechanical characterisation of the developed steels. TEM investigations reveal the presence of stacking fault in the microstructure. This is one of the major indications of lowering of SFE in the retained austenite and subsequently augment the twin formation during tensile straining and thus contribute towards ductility. | Tensile properties obtained in various specimens. | B01HR | UTS (MPa) | 1499 | MPa | 0.2% Yield Stress (MPa) | 998 | MPa | % Elongation | 12 | % | 0 | 0 | 0.41 | 0 | 0 | 0 | 0 | 0 | 0.61 | 1.6 | 0.017 | 0.012 | 0 | 0 | 0 | 0.08 | 1.01 | 0.7 | 0 | 1.5 | 2.9 | 0.21 | 0 | 0 | 0 | 0 | 0 | 0.29 | 0 | 0 | 0 | 0 | 0 | 0 | 0 | 0 |  | The alloy was prepared using 40 kg air melting furnace. The cast ingot was cropped and annealed at 1250 °C for 3 Hrs. and hot forged down to 20 mm thick plate. This plate was cut into small pieces of 65 mm × 20 mm X 15 mm dimensions. | Hot-Rolling-Quenched to 350 degC-holding (350 degC) for 1 HR | annealed 1250 °C hot forged 20 mm
25856.xlsx | 10.1016/j.msea.2019.01.025 | 工艺及成分影响 | 1 | The effect of increasing Cu and Ni on a significant enhancement of mechanical properties of high strength low alloy, low carbon steels of HSLA-100 type | High strength low alloy steels (HSLAs) containing copper, nickel and low amount of Carbon are a new generation of high strength low alloy steels that are widely used in shipbuilding. Strengthening elements such as Cu, Ni, and to some extend C, play a significant role in this family of steels. By increasing the amount of Cu, Ni, and by selection of proper final temperature of rolling, austenitization and aging, it is possible to enhance the yield strength of this steel up to 160 ksi (1102 MPa) while at the same time toughness remains at an acceptable level. In this investigation, the effect of increasing Cu and Ni on mechanical properties of these steels was elaborated. Four steels with varying amounts of Cu and Ni were cast, and hot rolled by a thermomechanical controlled processing. The steels were then austenitized at 920 degrees C for 45 min followed by quenching in water. Finally, the steels were aged at 650 degrees C for one hour. Optical microscope, and Filed Emission Scanning Electron Microscope (FE-SEM) were used to study microstructural evolution. Mechanical properties variation was evaluated by tensile and microhardness tests. Results showed that by increasing the amount of these two elements, hardness and tensile strength were increased in thermomechanically controlled processed, austenitized and aged specimens. Yield strength values of the rolled samples were somehow scattered which was due to a slight difference in final rolling temperature and the subsequent rapid cooling. Yield strength under austenitization and quenching conditions increased by increasing the amount of Cu and Ni which could be due to the presence of Nb (C, N) precipitates. Increasing the amount. of Cu precipitates after quench could also be another reason for yield strength increment. Increasing the amount of Cu and Ni in samples containing 4.16 and 7.65 wt% for each of these alloys led to the reduction of A(c1) (austenite formation temperature). Selecting aging temperature (650 degrees C) higher than the austenite formation temperature could probably lead to the growth of the carbides, softening of martensite layers and lower amount of dislocations density hence for the reduction of yield strength of the aged steels. As well, with the addition of the mentioned amounts of Cu and Ni, yield strength of 705 MPa (102.2 ksi), tensile strength of 1072 MPa (155.4 ksi), elongation of 14% and area reduction of 63% were obtained in the aged steels of this investigation. | Tensile test results for the four steels after rolling stage. | A2 | Tensile strength (MPa) | 1206 | MPa | Yield Strength (MPa) | 964 | MPa | Elongation (%) | 11.82 | % | 0 | 0 | 0.04 | 0 | 0 | 0 | 0 | 0 | 0.061 | 0.26 | 0.012 | 0.008 | 0 | 0 | 0.014 | 0.036 | 0.69 | 1.01 | 0 | 0 | 4.12 | 2.08 | 0 | 0 | 0 | 0 | 0.04 | 0.58 | 0 | 0 | 0 | 0 | 0 | 0 | 0 | 0 |  | To investigate the effect of Cu and Ni elements on increasing the strength/toughness of high Ni HSLA steels, four chemical compositions with different weight percent of Cu and Ni (Ni to Cu ratio of about 2) were selected based on chemical composition of HSLA-100 (standard MIL-S-24645). Samples were numbered from A1 to A4 based on the gradual increment of Cu and Ni content. The four chemical compositions were melted in a 10 kg inductoterm induction furnace with the frequency of 75 kw. The ingots were then uniformed and pre-heated in an electric furnace held at 1200 °C with the precision of ± 10 °C. The ingots were hot rolled with a two stand rolling mill instrument with the rolls diameter of 400 mm and rolls width of 700 mm. The rolling process was applied in two stages: roughing stage with overall area reduction of 68% in both longitudinal and transfer directions; and finishing stage rolling with overall reduction of 47% in the longitudinal direction. |  | held 1200 °C precision 10 °C rolls diameter 400 mm rolls width 700 mm
20177.xlsx | 10.1016/j.matdes.2016.01.048 | 成分影响 | 1 | An introduction to medium-Mn steel: Metallurgy, mechanical properties and warm stamping process | The medium-Mn steel with M-3 characteristics (multi-phase, multi-scale, meta-stable) is a promising third-generation automotive steel. Its chemical composition, microstructure, thermal and mechanical properties are introduced and a warm stamping process for the medium-Mn steel is proposed. The optimal process parameters are identified through mechanical testing and microscopic analysis to achieve balanced properties of hardenability, hardness, strength, elongation and fracture behavior. The optimal forming process consists of an austenitization temperature of 790-840 degrees C, a soaking time of 4-7 min, an initial stamping temperature of 450-500 degrees C, and a cooling rate of 10-60 degrees C/s. A typical automotive structural part B-pillar was stamped using the proposed process and the final part exhibits ultrafine martensite-lath microstructure and desired mechanical properties for intrusion prevention and energy absorption. (C) 2016 Elsevier Ltd. All rights reserved. | Mechanical properties of the B-pillars made of medium-Mn steel and Boron steel. | Medium-Mn Steel | Tensile strength (MPa) | 1418 | MPa | Yield strength (MPa) | 1220 | MPa | Total elongation (%) | 11.8 | % | 0 | 0 | 0.14 | 0 | 0 | 0 | 0 | 0 | 0.03 | 0 | 0.013 | 0.03 | 0 | 0 | 0 | 0 | 0 | 5.5 | 0 | 0 | 0 | 0 | 0 | 0 | 0 | 0 | 0 | 0 | 0 | 0 | 0 | 0 | 0 | 0 | 0 | 0 |  | The medium-Mn steel used in this study was developed by the Central Iron and Research Institute of China. Their chemical composition (wt.%) is shown in Table 1 . The basic process of producing the medium-Mn steel is to quench the prototype steel to obtain a martensite microstructure first and then anneal the quenched steel in the bipolar region (Ac1-Ac3) for austenite reversion transformation to obtain a multi-phase microstructure that consists of austenite, ultrafine ferrite and precipitated phase. The annealing time varies from 2 to 6h depending the content of C and Mn, and the desired mechanical properties such as yield strength, tensile strength and elongation. For the microstructure examination in TEM and EBSD, samples were firstly ground mechanically to a thickness of about 0.04mm, and then electro-polished in a twin-jet machine in a solution of 5% perchloric acid and 95% alcohol at about -20°C. |  | thickness 0.04mm
26006.xlsx | 10.1016/j.msea.2019.06.018 |  | 1 | Direct-quenched and tempered low-C high-strength structural steel: The role of chemical composition on microstructure and mechanical properties | The direct quenching of low-carbon steels after thermomechanical processing on hot strip mills is able to produce both strong and tough coiled plate without the need for subsequent tempering. The process is energy and time efficient with relatively low emissions when compared to conventional reheating, quenching and tempering. For some applications, however, it is desirable to combine direct quenching with tempering, and, bearing in mind the form of the semi-finished product, it is of interest to study the effect of tempering whole coils in a bell furnace. Here, the effects of boron, carbon, titanium, vanadium and tempering temperature on the microstructure, crystallography and mechanical properties of direct-quenched steels has been studied with the aid of simulated bell furnace heating and cooling cycles. All steels contained (in wt.%) 0.2Si-1Mn-1Cr-0.65Mo-0.03A1, while there were two levels of C (0.095 /0.140), V (0 /0.08), Ti (0 /0.025) and B (0 /0.0015). Tempering was performed with peak temperatures at 180 and 570 degrees C. The paper reveals several possible alloying and processing routes to strong and tough low-C steel. Carbon controls the strength and toughness, while titanium and boron affects the grain size of coarsest grains (d(90%)), Vanadium has a strong effect on strength retention during tempering at 570 degrees C: an addition of 0.08 wt% vanadium increases yield strength by 70 MPa and ultimate tensile strength by 100 MPa. The removal of boron from the steel is shown to have a huge impact not only on the microstructure but also on the impact toughness. | Mean yield strength (YS), ultimate tensile strength (UTS), total elongation, uniform elongation and 28 J transition temperatures including 95% confidence intervals. Yield strength (YS) refers to the stress for 0.2% plastic strain. | 0.14C-0V-0Ti-15B | UTS (MPa) | 1384 | MPa | YS (MPa) | 1000 | MPa | Elongation (%) | 11.8 | % | 0 | 0.0015 | 0.14 | 0.003 | 0.004 | 0 | 0 | 0 | 0.03 | 0.2 | 0 | 0.006 | 0 | 0 | 0 | 0 | 1 | 1 | 0 | 0 | 0 | 0 | 0 | 0 | 0 | 0 | 0 | 0.65 | 0 | 0 | 0 | 0 | 0 | 0 | 0 | 0 |  | Experimental slabs were hot rolled and directly quenched using a laboratory hot rolling mill. Based on the austenite grain growth studies described below, 55 mm thick slabs were reheated at 1225 °C for 2 h. This was followed by hot rolling with 6 passes to a final plate thickness of 6 mm as detailed in Table 2 . The estimated recrystallization stop temperatures were in the range of 880-890 °C and therefore the 5th and 6th rolling passes were performed below that temperature with the aim of obtaining pancaked austenite prior to direct quenching. Immediately after the final rolling pass at 800 °C the plate was directly quenched in a water bath at room temperature. The cooling rate during direct quenching measured with a thermocouple embedded in the middle of the slab prior to rolling was nearly 100 °C/s until approximately 400-450 °C from where the cooling rate started to slow down to 50 °C/s before reaching room temperature. |  | thick slabs 1225 °C final plate thickness 6 mm final rolling pass 800 °C direct quenching 100 °C/s slow 50 °C/s
26006.xlsx | 10.1016/j.msea.2019.06.018 |  | 4 | Direct-quenched and tempered low-C high-strength structural steel: The role of chemical composition on microstructure and mechanical properties | The direct quenching of low-carbon steels after thermomechanical processing on hot strip mills is able to produce both strong and tough coiled plate without the need for subsequent tempering. The process is energy and time efficient with relatively low emissions when compared to conventional reheating, quenching and tempering. For some applications, however, it is desirable to combine direct quenching with tempering, and, bearing in mind the form of the semi-finished product, it is of interest to study the effect of tempering whole coils in a bell furnace. Here, the effects of boron, carbon, titanium, vanadium and tempering temperature on the microstructure, crystallography and mechanical properties of direct-quenched steels has been studied with the aid of simulated bell furnace heating and cooling cycles. All steels contained (in wt.%) 0.2Si-1Mn-1Cr-0.65Mo-0.03A1, while there were two levels of C (0.095 /0.140), V (0 /0.08), Ti (0 /0.025) and B (0 /0.0015). Tempering was performed with peak temperatures at 180 and 570 degrees C. The paper reveals several possible alloying and processing routes to strong and tough low-C steel. Carbon controls the strength and toughness, while titanium and boron affects the grain size of coarsest grains (d(90%)), Vanadium has a strong effect on strength retention during tempering at 570 degrees C: an addition of 0.08 wt% vanadium increases yield strength by 70 MPa and ultimate tensile strength by 100 MPa. The removal of boron from the steel is shown to have a huge impact not only on the microstructure but also on the impact toughness. | Mean yield strength (YS), ultimate tensile strength (UTS), total elongation, uniform elongation and 28 J transition temperatures including 95% confidence intervals. Yield strength (YS) refers to the stress for 0.2% plastic strain. | 0.14C-0.08V-0Ti-0B | UTS (MPa) | 1310 | MPa | YS (MPa) | 1044 | MPa | Elongation (%) | 11.7 | % | 0 | 0 | 0.14 | 0.005 | 0.003 | 0 | 0 | 0 | 0.03 | 0.2 | 0 | 0.006 | 0 | 0 | 0 | 0.08 | 1 | 1 | 0 | 0 | 0 | 0 | 0 | 0 | 0 | 0 | 0 | 0.65 | 0 | 0 | 0 | 0 | 0 | 0 | 0 | 0 |  | Experimental slabs were hot rolled and directly quenched using a laboratory hot rolling mill. Based on the austenite grain growth studies described below, 55 mm thick slabs were reheated at 1225 °C for 2 h. This was followed by hot rolling with 6 passes to a final plate thickness of 6 mm as detailed in Table 2 . The estimated recrystallization stop temperatures were in the range of 880-890 °C and therefore the 5th and 6th rolling passes were performed below that temperature with the aim of obtaining pancaked austenite prior to direct quenching. Immediately after the final rolling pass at 800 °C the plate was directly quenched in a water bath at room temperature. The cooling rate during direct quenching measured with a thermocouple embedded in the middle of the slab prior to rolling was nearly 100 °C/s until approximately 400-450 °C from where the cooling rate started to slow down to 50 °C/s before reaching room temperature. Part of the direct-quenched material was subjected to both low-temperature tempering (LTT) using the thermal cycles given in Table 3 , which were designed to simulate the slow heating and cooling rates experienced during the industrial tempering of large steel coils. | Heating rate °C/min ¦ 0.9 ¦Peak temperature °C ¦ 180 ¦ Soaking time min ¦ 0 ¦Cooling rate °C/min ¦ 0.8 | thick slabs 1225 °C final plate thickness 6 mm final rolling pass 800 °C direct quenching 100 °C/s slow 50 °C/s
10.1007-s11661-016-3707-0.xlsx | 10.1007/s11661-016-3707-0 | 添加铝对性能影响 | 1 | Enhancement of Impact Toughness by Delamination Fracture in a Low-Alloy High-Strength Steel with Al Alloying | The effect of delamination toughening of martensitic steel was investigated both at room and low temperatures [253 K and 233 K (-20 A degrees C and -40 A degrees C)]. Two low-alloy martensitic steels with and without Al alloying were both prepared. Layered structure with white band and black matrix was observed in Al alloyed steel, while a homogeneous microstructure was displayed in the steel without Al. Both steels achieved high strength (tensile strength over 1600 MPa) and good ductility (elongation over 11 pct), but they displayed stark contrasts on impact fracture mode and Charpy impact energy. Delamination fracture occurred in Al alloyed steel and the impact energies were significantly increased both at room temperature (from 75 to 138 J, i.e., nearly improved up to 2 times) and low temperatures [from 47.9 to 71.3 J at 233 K (-40 A degrees C)] compared with the one without Al. Alloying with Al promotes the segregation of Cr, Mn, Si and C elements to form a network structure, which is martensite with higher carbon content and higher hardness than that of the matrix. And this network structure evolved into a band structure during the hot rolling process. The difference of yield stress between the band structure and the matrix gives rise to a delamination fracture during the impact test, which increases the toughness greatly. | Table III Mechanical Properties of Steels With and Without Al Alloying | With Al | ('TS (MPa)', 'TS (MPa)') | 1636 | MPa | ('YS (MPa)', 'YS (MPa)') | 1341 | MPa | ('Elongation (Pct)', 'Elongation (Pct)') | 11.7 | no mentioned | 0 | 0 | 0.23 | 0 | 0 | 0 | 0 | 0 | 0 | 1.18 | 0.035 | 0.035 | 0 | 0 | 0 | 0.09 | 1.02 | 1.21 | 0 | 0 | 0 | 0 | 0 | 0 | 0 | 0 | 0 | 0.19 | 0 | 0 | 0 | 0 | 0 | 0 | 0 | 0 |  | The experimental steel with 0.5 wt pct Al was melted in vacuum induction furnace and 10 kg ingot was casted with a diameter of 100 mm. For comparison, another steel with a similar composition but without Al alloying was also prepared. The chemical compositions of the steels with and without Al alloying were shown in Table I. The ingots were heated to 1473 K (1200 °C) for 2 hours. After air-cooling to 1273 K (1000 °C), the ingots were forged and rolled to plates with section area of 50 × 20 mm2. And the bars were directly quenched to room temperature after rolling at ending temperature of 1193 K (920 °C) and were tempered at 473 K (200 °C) for 2 hours. The dog-bone-shaped tensile specimens with a gauge length of 65 mm, width of 12.5 mm and thickness of 10 mm were machined from the bars in parallel to the rolling (RD) direction. The microstructure, mechanical properties and impact fracture behaviors of two low-alloy high-strength martensitic steels with and without Al alloying were investigated. |  | vacuum induction furnace 10 kg casted 100 mm heated 1473 K 2 hours 1200 °C cooling 1273 K rolling 1193 K 920 °C tempered 473 K 2 hours 200 °C gauge length 65 mm width 12.5 mm thickness 10 mm
20504.xlsx | 10.1016/j.matdes.2020.108965 | 钛含量和测试方向影响影响 | 1 | The role of titanium on the microstructure and mechanical properties of additively manufactured C300 maraging steels | In this study, C300 metal powders containing two different Ti contents (0.72 and 1.17 wt%) were used to additively manufacturemaraging steel samples in both horizontal and vertical directions via laser powder bed fusion (LPBF) technique. The effect of Ti addition on the microstructural and mechanical properties of the additively manufactured (AM) maraging steels was investigated using scanning, transmission electron microscopies (SEM, TEM), and electron backscatter diffraction (EBSD) along with uniaxial tensile and hardness testing procedures. Besides, X-ray diffraction (XRD) technique was employed to identify various phases formed during the LPBF process. The results showed that the horizontally printed Ti-rich samples exhibited higher retained austenite (.) phase and superior values of hardness and tensile strength, while those ones vertically prepared showed an excellent ductility that could bring benefits in high-cycle fatigue applications. The TEM observations confirmed the presence of CoNi precipitates as well as high dislocation densities in the horizontal high Ti content samples, which are associated with higher strain hardening and tensile strength. Crown Copyright (C) 2020 Published by Elsevier Ltd. | Mechanical properties of the AM LowTi and HighTi tensile samples. | LowTi - Vertical | UTS (MPa) | 1134.453 | MPa | YS (MPa) | 1033.49 | MPa | Failure elongation (%) | 11.68 | % | 0 | 0 | 0.016 | 0 | 0 | 0 | 0 | 0 | 0.09 | 0.09 | 0 | 0.008 | 0 | 0 | 0.72 | 0 | 0.15 | 0.06 | 0 | 8.85 | 17.98 | 0 | 0 | 0 | 0 | 0 | 0 | 4.85 | 0 | 0 | 0 | 0 | 0 | 0 | 0 | 0 |  | The gas atomized C300 steel powders with size distribution of 10–63 μm and 0.72 wt% Ti content supplied by EOS GmbH (Low Ti content) and 1.17 wt% Ti content supplied by Praxair (High Ti content) were used to produce the printed parts via the LPBF process. In order to compare microstructural and mechanical properties of a chemically modified C300 maraging steel powder and the conventional one, which are both commercially supplied, two types metal powders with various Ti contents were chosen. As given in Table 1, the chemical composition of the powders with various contents of titanium, abbreviated as HighTi and LowTi, has been compared with the nominal one reported by the ASM international. In this study, C300 metal powders containing two different Ti contents (0.72 and 1.17 wt%) were used to additively manufacture maraging steel samples in both horizontal directions via laser powder bed fusion (LPBF) technique. |  | size distribution 10–63 μm
12690.xlsx | 10.1016/j.jallcom.2021.160062 | 工艺参数和热处理工艺对性能影响 | 1 | Effect of process parameters and heat treatment on the properties of stainless steel CX fabricated by selective laser melting | The present work envisages the effects of three heat treatment processes, i.e. solution treatment (ST), aging treatment (AT) and solution aging treatment (ST+AT) on the microstructure and mechanical properties of a new type of martensitic stainless steel CX (SS-CX) alloy formed by selective laser melting (SLM) with Cr and Ni as the main components. The results revealed that the densest parts with a few tiny pores were fabricated at optimized laser process parameters (laser power 340 W, scanning speed 850 mm/s, hatch spacing 0.1 mm). The SS-CX that underwent the SLM process was mainly composed of the martensite and retained austenite, and has a tensile strength of 1058 MPa and an impact toughness of 57.7 J. After ST at 900 degrees C for 1 h, the micro-segregation disappeared, the retained austenite of the as-built transformed into martensite, Ni and Al dissolved in the matrix to form supersaturated solid solution, and a reduction of the mechanical properties of the SS-CX was observed. When the SS-CX was aged at 530 degrees C for 3 h (AT), part of the martensite in the as-built recovered to austenite, and the precipitated particles with the mechanical properties strengthened. When the SS-CX was solution-aged at 900 degrees C for 1 h and then 530 degrees C for 3 h (ST+AT), the retained austenite of the as-built transformed completely into martensite, and the dissolved elements in the solution treatment precipitated again, forming the precipitation particles composed of beta-NiAl. The precipitated particles increased rapidly the tensile strength and the surface hardness of the SS-CX with values of 1683 MPa and 50.4 HRC, respectively, thereby indicating that the SS-CX exhibited a good comprehensive property. (c) 2021 Elsevier B.V. All rights reserved. | Mechanical properties of the as-built and heat-treated samples. | AT | UTS (MPa) | 1648 | MPa | YS (MPa) | 1503 | MPa | EL (%) | 11.6 | % | 0 | 0 | 0.007 | 0 | 0 | 0 | 0 | 0 | 1.87 | 0.048 | 0 | 0 | 0 | 0 | 0 | 0 | 11.61 | 0.066 | 0 | 0 | 9.27 | 0 | 0 | 0 | 0 | 0 | 0 | 1.42 | 0 | 0 | 0 | 0 | 0 | 0 | 0 | 0 |  | The gas-atomized SS-CX powder was produced by Vlory with particle sizes in the range of 15–53 µm. The 304 stainless steel substrate with size of 280 mm × 280 mm × 25 mm was used for testing. Before each test, the substrate was preheated to 60 °C. The SLM experiments were carried out using the HBD-280 device (Guangdong Hanbang 3D Tech Co., Ltd., China) equipped with an IPG fiber laser, as shown in Fig. 2(a). The laser wavelength was 1070 nm, and the spot size was 50 µm. In the SLM process, high-purity argon gas was used as the protective gas to form an airtight chamber to ensure that the oxygen content was less than 500 ppm. To determine the heat treatment scheme, different solution parameters and aging parameters were employed in the SS-CX samples treated with SLM, fabricated under the optimal process parameters. The solution parameters and aging parameters were listed in Table 3. All the heat treatment tests were conducted in a Normanbell NB380A vacuum annealing furnace. The heating rate was 10 ºC/min. Temperature (ºC) 330~730 Temperature increment (ºC) 100 Holding time(h) 3 Time increment (h) - Cooling method Furnace cooling |  | stainless steel substrate 280 mm × 280 mm × 25 mm preheated 60 °C
11722.xlsx | 10.1016/j.ijplas.2020.102805 | 成分及充氢影响 | 1 | Homogeneous elasto-plastic deformation and improved strain compatibility between austenite and ferrite in a co-precipitation hardened medium Mn steel with enhanced hydrogen embrittlement resistance | A co-precipitation hardened medium-Mn steel with respective NiAl and Cu-rich particles in dual phases (austenite and ferrite) has been designed by using a quenching-partitioning-tempering (QPT) treatment. The influences of co-precipitates on the elasto-plastic transition and strain compatibility has been investigated based on the micro-mechanical behavior of constituent phases, the evolution of lattice strain and stress components. Compared to the Cu-Free steel, in which single NiAl precipitates form in ferrite, co-precipitation in the Cu-Added steel results in an improved strain compatibility between austenite (gamma) and ferrite (alpha). The lattice strains of both gamma and alpha phases show similar evolutions during the entire strain regime, and a homogeneous elastoplastic deformation occurs together with a continuous yielding and weak transient of strain hardening rate. The improved strain compatibility leads to an alleviation of strain localization in the phase interfaces, so that the overall back stress increases slowly with the tensile strain increasing during the whole plastic deformation process, although the transformation-induced plasticity (TRIP) effect of the Cu-Added steel only occurs at low strains (<5%) due to the low mechanical stability of the retained austenite. In contrast, a non-continuous yielding of the constituent phases occurs in the Cu-Free steel leads to strong strain transfer across the alpha/gamma interfaces due to a low deformation compatibility between austenite and ferrite. High internal stress in the phase interfaces results in easy damage-crack formation, but it can be accommodated by the TRIP effect which dominates in large strains, resulting in back stress decreasing and effective stress hardening during the subsequent deformation stage. However, the introduction of hydrogen can aggravate the dislocation accumulation and strain transfer between austenite and ferrite; thus, hydrogen-induced cracks (HICs) are prone to nucleate at the alpha/gamma interfaces while the TRIP effect is not significant, leading to premature failure and significant elongation loss (85.4%) of the Cu-Free steel. Therefore, the improved strain compatibility of the Cu-Added steel contributes to a better resistance to hydrogen embrittlement, although both medium Mn steels possess similar tensile strength (1 GPa) and elongation (25%) values. | The statistic mechanical properties of the two medium steels before and after tensile deformation, i.e. yield strength, tensile strength and uniform elongation. | Cu-Added | Tensile strength (MPa) | 979 | MPa | Yield strength (MPa) | 978 | MPa | Tensile elongation (%) | 11.6 | % | 0 | 0 | 0.01 | 0 | 0 | 0 | 0 | 0 | 1.5 | 0 | 0 | 0 | 0 | 0 | 0 | 0 | 0 | 7 | 0 | 0 | 2.5 | 2.5 | 0 | 0 | 0 | 0 | 0 | 0 | 0 | 0 | 0 | 0 | 0 | 0 | 0 | 0 |  | After homogenization at 1473 K for 60min, hot rolling was conducted in eight passes between 750 and 1050 °C and then air quenching to room temperature. The hot-rolled plates were cold rolled for a total reduction of ~75% in multiple passes. The complex microstructure consisting of ferrite, retained austenite and co-precipitates was obtained by a two-step procedure of partitioning and tempering. Table 1 shows the nominal compositions and heat treatment windows of the two medium-Mn steels. Uniaxial tensile tests were conducted at room temperature (RT) along the rolling direction with a gauge length and width of 25 and 6 mm, respectively, using a constant strain rate of 4 × 10-4 s-1. The tensile properties of the two medium Mn steels after hydrogen charging are shown. |  | homogenization 1473 K 60min passes 750 °C 1050 °C gauge length 25 mm 6 mm
26006.xlsx | 10.1016/j.msea.2019.06.018 |  | 4 | Direct-quenched and tempered low-C high-strength structural steel: The role of chemical composition on microstructure and mechanical properties | The direct quenching of low-carbon steels after thermomechanical processing on hot strip mills is able to produce both strong and tough coiled plate without the need for subsequent tempering. The process is energy and time efficient with relatively low emissions when compared to conventional reheating, quenching and tempering. For some applications, however, it is desirable to combine direct quenching with tempering, and, bearing in mind the form of the semi-finished product, it is of interest to study the effect of tempering whole coils in a bell furnace. Here, the effects of boron, carbon, titanium, vanadium and tempering temperature on the microstructure, crystallography and mechanical properties of direct-quenched steels has been studied with the aid of simulated bell furnace heating and cooling cycles. All steels contained (in wt.%) 0.2Si-1Mn-1Cr-0.65Mo-0.03A1, while there were two levels of C (0.095 /0.140), V (0 /0.08), Ti (0 /0.025) and B (0 /0.0015). Tempering was performed with peak temperatures at 180 and 570 degrees C. The paper reveals several possible alloying and processing routes to strong and tough low-C steel. Carbon controls the strength and toughness, while titanium and boron affects the grain size of coarsest grains (d(90%)), Vanadium has a strong effect on strength retention during tempering at 570 degrees C: an addition of 0.08 wt% vanadium increases yield strength by 70 MPa and ultimate tensile strength by 100 MPa. The removal of boron from the steel is shown to have a huge impact not only on the microstructure but also on the impact toughness. | Mean yield strength (YS), ultimate tensile strength (UTS), total elongation, uniform elongation and 28 J transition temperatures including 95% confidence intervals. Yield strength (YS) refers to the stress for 0.2% plastic strain. | 0.095C-0.08V-0.025Ti-15B | UTS (MPa) | 1247 | MPa | YS (MPa) | 1051 | MPa | Elongation (%) | 11.5 | % | 0 | 0.0015 | 0.095 | 0.003 | 0.002 | 0 | 0 | 0 | 0.03 | 0.2 | 0 | 0.003 | 0 | 0 | 0.025 | 0.08 | 1 | 1 | 0 | 0 | 0 | 0 | 0 | 0 | 0 | 0 | 0 | 0.65 | 0 | 0 | 0 | 0 | 0 | 0 | 0 | 0 |  | Experimental slabs were hot rolled and directly quenched using a laboratory hot rolling mill. Based on the austenite grain growth studies described below, 55 mm thick slabs were reheated at 1225 °C for 2 h. This was followed by hot rolling with 6 passes to a final plate thickness of 6 mm as detailed in Table 2 . The estimated recrystallization stop temperatures were in the range of 880-890 °C and therefore the 5th and 6th rolling passes were performed below that temperature with the aim of obtaining pancaked austenite prior to direct quenching. Immediately after the final rolling pass at 800 °C the plate was directly quenched in a water bath at room temperature. The cooling rate during direct quenching measured with a thermocouple embedded in the middle of the slab prior to rolling was nearly 100 °C/s until approximately 400-450 °C from where the cooling rate started to slow down to 50 °C/s before reaching room temperature. Part of the direct-quenched material was subjected to both low-temperature tempering (LTT) using the thermal cycles given in Table 3 , which were designed to simulate the slow heating and cooling rates experienced during the industrial tempering of large steel coils. | Heating rate °C/min ¦ 0.9 ¦Peak temperature °C ¦ 180 ¦ Soaking time min ¦ 0 ¦Cooling rate °C/min ¦ 0.8 | thick slabs 1225 °C final plate thickness 6 mm final rolling pass 800 °C direct quenching 100 °C/s slow 50 °C/s
24543.xlsx | 10.1016/j.msea.2015.01.076 | 工艺影响 | 1 | Effect of deformation temperature on the ductile-brittle transition behavior of a modified 9Cr-1Mo steel | A modified 9Cr-1Mo steel received in normalized and tempered condition has been subjected to four different hot-rolling treatments at different rolling temperatures (1050 degrees C, 1000 degrees C, 950 degrees C and 875 degrees C) applying a constant true strain of similar to 0.7. The rolled plates were tempered and tested for tensile and Charpy impact properties following standard procedures. Hot-rolling increased the strength by more than 100 MPa, but reduced the ductility of the steel by more than 10%. The ductile-to-brittle transition temperature (DBTT) was found to increase by more than 25 degrees C after hot-rolling as compared to As-received steel. Among the rolled samples, the plates rolled at 950 degrees C and 1050 degrees C showed higher upper shelf energy (comparable to As-received steel), whilst the plate rolled at 1050 degrees C showed the lowest DBTT. In terms of superior strength-toughness combination rolling at 1050 degrees C can be considered to be optimum. The results have been analyzed considering the effect of rolling on parameters related to the microstructure and crystallographic texture of the steel, such as, effective grain size, ferrite fraction, fraction of low-angle boundaries, fraction of cleavage planes on the main fracture plane and the fraction of slip planes along the 45 to the main fracture plane. (C) 2015 Elsevier B.V. All rights reserved. | Tensile properties of the investigated samples. | 950-HR | UTS (MPa) | 966.7 | MPa | YS (MPa) | 811.6 | MPa | Total elongation (%) | 11.5 | % | 0 | 0 | 0.1 | 0.05 | 0 | 0 | 0 | 0 | 0.01 | 0.21 | 0.016 | 0.005 | 0 | 0 | 0.003 | 0.2 | 8.94 | 0.41 | 0 | 0 | 0.2 | 0.06 | 0 | 0 | 0 | 0 | 0.08 | 0.86 | 0 | 0 | 0 | 0 | 0 | 0 | 0 | 0 |  | A small block (20mm×15mm×10mm) was cut from an ‘As-received' plate and was subjected to 15 pass deformation schedule in plane-strain compression mode inside Gleeble 3500® simulator with true strain of 0.1 per pass starting from 1125°C down to 775°C with an interval of 25°C at the cooling rate of 1°C/s, Fig. 1(a). Blocks of 200mm×125mm×25mm size taken out from the As-received plates were subjected to soaking treatment (1130°C for 1h) followed by hot-rolling at four different deformation temperatures: 950°C (around T NR), Fig. 2. The deformation was applied in single rolling pass using ~50% strain (true strain of ~0.7), reducing 25mm As-received plate to 12.5mm thick rolled plates, over a temperature range (~30°C) and the finish rolling temperatures are reported above. |  | small block 1125°C 25°C 775°C different deformation 950°C % strain 25mm 12.5mm
25856.xlsx | 10.1016/j.msea.2019.01.025 | 工艺及成分影响 | 1 | The effect of increasing Cu and Ni on a significant enhancement of mechanical properties of high strength low alloy, low carbon steels of HSLA-100 type | High strength low alloy steels (HSLAs) containing copper, nickel and low amount of Carbon are a new generation of high strength low alloy steels that are widely used in shipbuilding. Strengthening elements such as Cu, Ni, and to some extend C, play a significant role in this family of steels. By increasing the amount of Cu, Ni, and by selection of proper final temperature of rolling, austenitization and aging, it is possible to enhance the yield strength of this steel up to 160 ksi (1102 MPa) while at the same time toughness remains at an acceptable level. In this investigation, the effect of increasing Cu and Ni on mechanical properties of these steels was elaborated. Four steels with varying amounts of Cu and Ni were cast, and hot rolled by a thermomechanical controlled processing. The steels were then austenitized at 920 degrees C for 45 min followed by quenching in water. Finally, the steels were aged at 650 degrees C for one hour. Optical microscope, and Filed Emission Scanning Electron Microscope (FE-SEM) were used to study microstructural evolution. Mechanical properties variation was evaluated by tensile and microhardness tests. Results showed that by increasing the amount of these two elements, hardness and tensile strength were increased in thermomechanically controlled processed, austenitized and aged specimens. Yield strength values of the rolled samples were somehow scattered which was due to a slight difference in final rolling temperature and the subsequent rapid cooling. Yield strength under austenitization and quenching conditions increased by increasing the amount of Cu and Ni which could be due to the presence of Nb (C, N) precipitates. Increasing the amount. of Cu precipitates after quench could also be another reason for yield strength increment. Increasing the amount of Cu and Ni in samples containing 4.16 and 7.65 wt% for each of these alloys led to the reduction of A(c1) (austenite formation temperature). Selecting aging temperature (650 degrees C) higher than the austenite formation temperature could probably lead to the growth of the carbides, softening of martensite layers and lower amount of dislocations density hence for the reduction of yield strength of the aged steels. As well, with the addition of the mentioned amounts of Cu and Ni, yield strength of 705 MPa (102.2 ksi), tensile strength of 1072 MPa (155.4 ksi), elongation of 14% and area reduction of 63% were obtained in the aged steels of this investigation. | Tensile test results for the four steels after austenitization at 920 degC for 45 min and quenching in water. | A41 | Tensile Strength (MPa) | 1166 | MPa | Yield Strength (MPa) | 893 | MPa | Elongation (%) | 11.47 | % | 0 | 0 | 0.052 | 0 | 0 | 0 | 0 | 0 | 0.064 | 0.21 | 0.012 | 0.005 | 0 | 0 | 0.014 | 0.026 | 0.72 | 1 | 0 | 0 | 7.65 | 4.16 | 0 | 0 | 0 | 0 | 0.04 | 0.59 | 0 | 0 | 0 | 0 | 0 | 0 | 0 | 0 |  | To investigate the effect of Cu and Ni elements on increasing the strength/toughness of high Ni HSLA steels, four chemical compositions with different weight percent of Cu and Ni (Ni to Cu ratio of about 2) were selected based on chemical composition of HSLA-100 (standard MIL-S-24645). Samples were numbered from A1 to A4 based on the gradual increment of Cu and Ni content. The four chemical compositions were melted in a 10 kg inductoterm induction furnace with the frequency of 75 kw. The ingots were then uniformed and pre-heated in an electric furnace held at 1200 °C with the precision of ± 10 °C. The ingots were hot rolled with a two stand rolling mill instrument with the rolls diameter of 400 mm and rolls width of 700 mm. The rolling process was applied in two stages: roughing stage with overall area reduction of 68% in both longitudinal and transfer directions; and finishing stage rolling with overall reduction of 47% in the longitudinal direction. One set of samples (A11, A21, A31, A41) were austenitized at 920 °C for 45 min in an induction furnace and directly quenched afterward. |  | held 1200 °C precision 10 °C rolls diameter 400 mm rolls width 700 mm austenitized 920 °C 45 min
26006.xlsx | 10.1016/j.msea.2019.06.018 |  | 1 | Direct-quenched and tempered low-C high-strength structural steel: The role of chemical composition on microstructure and mechanical properties | The direct quenching of low-carbon steels after thermomechanical processing on hot strip mills is able to produce both strong and tough coiled plate without the need for subsequent tempering. The process is energy and time efficient with relatively low emissions when compared to conventional reheating, quenching and tempering. For some applications, however, it is desirable to combine direct quenching with tempering, and, bearing in mind the form of the semi-finished product, it is of interest to study the effect of tempering whole coils in a bell furnace. Here, the effects of boron, carbon, titanium, vanadium and tempering temperature on the microstructure, crystallography and mechanical properties of direct-quenched steels has been studied with the aid of simulated bell furnace heating and cooling cycles. All steels contained (in wt.%) 0.2Si-1Mn-1Cr-0.65Mo-0.03A1, while there were two levels of C (0.095 /0.140), V (0 /0.08), Ti (0 /0.025) and B (0 /0.0015). Tempering was performed with peak temperatures at 180 and 570 degrees C. The paper reveals several possible alloying and processing routes to strong and tough low-C steel. Carbon controls the strength and toughness, while titanium and boron affects the grain size of coarsest grains (d(90%)), Vanadium has a strong effect on strength retention during tempering at 570 degrees C: an addition of 0.08 wt% vanadium increases yield strength by 70 MPa and ultimate tensile strength by 100 MPa. The removal of boron from the steel is shown to have a huge impact not only on the microstructure but also on the impact toughness. | Mean yield strength (YS), ultimate tensile strength (UTS), total elongation, uniform elongation and 28 J transition temperatures including 95% confidence intervals. Yield strength (YS) refers to the stress for 0.2% plastic strain. | 0.14C-0.08V-0Ti-15B | UTS (MPa) | 1404 | MPa | YS (MPa) | 1011 | MPa | Elongation (%) | 11.4 | % | 0 | 0.0015 | 0.14 | 0.003 | 0.002 | 0 | 0 | 0 | 0.03 | 0.2 | 0 | 0.003 | 0 | 0 | 0 | 0.08 | 1 | 1 | 0 | 0 | 0 | 0 | 0 | 0 | 0 | 0 | 0 | 0.65 | 0 | 0 | 0 | 0 | 0 | 0 | 0 | 0 |  | Experimental slabs were hot rolled and directly quenched using a laboratory hot rolling mill. Based on the austenite grain growth studies described below, 55 mm thick slabs were reheated at 1225 °C for 2 h. This was followed by hot rolling with 6 passes to a final plate thickness of 6 mm as detailed in Table 2 . The estimated recrystallization stop temperatures were in the range of 880-890 °C and therefore the 5th and 6th rolling passes were performed below that temperature with the aim of obtaining pancaked austenite prior to direct quenching. Immediately after the final rolling pass at 800 °C the plate was directly quenched in a water bath at room temperature. The cooling rate during direct quenching measured with a thermocouple embedded in the middle of the slab prior to rolling was nearly 100 °C/s until approximately 400-450 °C from where the cooling rate started to slow down to 50 °C/s before reaching room temperature. |  | thick slabs 1225 °C final plate thickness 6 mm final rolling pass 800 °C direct quenching 100 °C/s slow 50 °C/s
26006.xlsx | 10.1016/j.msea.2019.06.018 |  | 4 | Direct-quenched and tempered low-C high-strength structural steel: The role of chemical composition on microstructure and mechanical properties | The direct quenching of low-carbon steels after thermomechanical processing on hot strip mills is able to produce both strong and tough coiled plate without the need for subsequent tempering. The process is energy and time efficient with relatively low emissions when compared to conventional reheating, quenching and tempering. For some applications, however, it is desirable to combine direct quenching with tempering, and, bearing in mind the form of the semi-finished product, it is of interest to study the effect of tempering whole coils in a bell furnace. Here, the effects of boron, carbon, titanium, vanadium and tempering temperature on the microstructure, crystallography and mechanical properties of direct-quenched steels has been studied with the aid of simulated bell furnace heating and cooling cycles. All steels contained (in wt.%) 0.2Si-1Mn-1Cr-0.65Mo-0.03A1, while there were two levels of C (0.095 /0.140), V (0 /0.08), Ti (0 /0.025) and B (0 /0.0015). Tempering was performed with peak temperatures at 180 and 570 degrees C. The paper reveals several possible alloying and processing routes to strong and tough low-C steel. Carbon controls the strength and toughness, while titanium and boron affects the grain size of coarsest grains (d(90%)), Vanadium has a strong effect on strength retention during tempering at 570 degrees C: an addition of 0.08 wt% vanadium increases yield strength by 70 MPa and ultimate tensile strength by 100 MPa. The removal of boron from the steel is shown to have a huge impact not only on the microstructure but also on the impact toughness. | Mean yield strength (YS), ultimate tensile strength (UTS), total elongation, uniform elongation and 28 J transition temperatures including 95% confidence intervals. Yield strength (YS) refers to the stress for 0.2% plastic strain. | 0.14C-0V-0Ti-15B | UTS (MPa) | 1377 | MPa | YS (MPa) | 1093 | MPa | Elongation (%) | 11.4 | % | 0 | 0.0015 | 0.14 | 0.003 | 0.004 | 0 | 0 | 0 | 0.03 | 0.2 | 0 | 0.006 | 0 | 0 | 0 | 0 | 1 | 1 | 0 | 0 | 0 | 0 | 0 | 0 | 0 | 0 | 0 | 0.65 | 0 | 0 | 0 | 0 | 0 | 0 | 0 | 0 |  | Experimental slabs were hot rolled and directly quenched using a laboratory hot rolling mill. Based on the austenite grain growth studies described below, 55 mm thick slabs were reheated at 1225 °C for 2 h. This was followed by hot rolling with 6 passes to a final plate thickness of 6 mm as detailed in Table 2 . The estimated recrystallization stop temperatures were in the range of 880-890 °C and therefore the 5th and 6th rolling passes were performed below that temperature with the aim of obtaining pancaked austenite prior to direct quenching. Immediately after the final rolling pass at 800 °C the plate was directly quenched in a water bath at room temperature. The cooling rate during direct quenching measured with a thermocouple embedded in the middle of the slab prior to rolling was nearly 100 °C/s until approximately 400-450 °C from where the cooling rate started to slow down to 50 °C/s before reaching room temperature. Part of the direct-quenched material was subjected to both low-temperature tempering (LTT) using the thermal cycles given in Table 3 , which were designed to simulate the slow heating and cooling rates experienced during the industrial tempering of large steel coils. | Heating rate °C/min ¦ 0.9 ¦Peak temperature °C ¦ 180 ¦ Soaking time min ¦ 0 ¦Cooling rate °C/min ¦ 0.8 | thick slabs 1225 °C final plate thickness 6 mm final rolling pass 800 °C direct quenching 100 °C/s slow 50 °C/s
25201.xlsx | 10.1016/j.msea.2017.03.072 | 不同热处理工艺以及添加剂对性能影响 | 1 | Microstructure and mechanical properties of ZrO2 particle dispersion strengthened 16MnV steel | The dispersion strengthened 16MnV steels with 0.5 wt% and 1.2 wt% ZrO2 particles were prepared using medium frequency induction melting furnace. The ZrO2 particles mixed with iron powder were added into the 16MnV steel through cored-wire injection process. Optical metallographic microscope (OM), scanning electron microscope (SEM) and transmission electron microscope (TEM) were used to observe and analyze the microstructure, fracture morphology, dislocation configuration and strengthening mechanism of ZrO2 particle dispersion strengthened 16MnV steel under as-cast, normalizing and quenching states. Results showed that the strength of 16MnV steel under various states increased significantly after the addition of dispersed ZrO2 particles. Analysis indicates that the dislocation cell formed by high density dislocation around ZrO2 particles and attractive interaction between those particles are the main strengthening mechanism of dispersion strengthened 16MnV steel. The tensile test results showed that remarkable strengthening effect of ZrO2 particle on 16MnV steel has been observed. As the addition of 1.2 wt% ZrO2, the improvement of strength in ZrO2/ 16MnV is approximately 37.69% for as-casting, 24.2% after normalization and 29.96% after quenching, respectively. The normalized ZrO2/16MnV with 1.2 wt% ZrO2 has the highest strength of 1453 MPa. | Mechanical properties of ZrO2/16MnV after various treatments. | Quenched | Ultimate tensile strength MPa | 1118 | MPa | Yield strength MPa | 799 | MPa | Elongation % | 11.36 | % | 0 | 0 | 0.2 | 0 | 0 | 0 | 0 | 0 | 0 | 0.55 | 0.04 | 0.04 | 0 | 0 | 0 | 0.085 | 0 | 1.3 | 99.99 | 0 | 0 | 0 | 0 | 0 | 0 | 0 | 0 | 0 | 0 | 0 | 0 | 0 | 0 | 0 | 0 | 0 |  | The 20wt% ZrO2 particle and 80wt% ferrite powder were mixed and ball-milled together for 5h in planetary ball mill with ball-to-powder weight ratio of 1:1. After that, the iron pipe loaded by ZrO2 particle and ferrite powder was held at 300°C to remove the moisture. The 16MnV steel after surface cleansing was melted by induction melting furnace with using magnesia crucible with volume of 10kg. Finally, the ZrO2/16MnV ingots was prepared, abbreviated as ZrO2/16MnV-0.5 and ZrO2/16MnV-1.2 from here, respectively. The size of ingots is 200mm×100mm×20mm for lengthen, width and thickness, respectively. The microstructure of normalized and quenched ZrO2/16MnV was observed and analyzed using optical microscope (OM) and transmission electron microscope (TEM). |  | held 300°C magnesia crucible 10kg
25201.xlsx | 10.1016/j.msea.2017.03.072 | 不同热处理工艺以及添加剂对性能影响 | 1 | Microstructure and mechanical properties of ZrO2 particle dispersion strengthened 16MnV steel | The dispersion strengthened 16MnV steels with 0.5 wt% and 1.2 wt% ZrO2 particles were prepared using medium frequency induction melting furnace. The ZrO2 particles mixed with iron powder were added into the 16MnV steel through cored-wire injection process. Optical metallographic microscope (OM), scanning electron microscope (SEM) and transmission electron microscope (TEM) were used to observe and analyze the microstructure, fracture morphology, dislocation configuration and strengthening mechanism of ZrO2 particle dispersion strengthened 16MnV steel under as-cast, normalizing and quenching states. Results showed that the strength of 16MnV steel under various states increased significantly after the addition of dispersed ZrO2 particles. Analysis indicates that the dislocation cell formed by high density dislocation around ZrO2 particles and attractive interaction between those particles are the main strengthening mechanism of dispersion strengthened 16MnV steel. The tensile test results showed that remarkable strengthening effect of ZrO2 particle on 16MnV steel has been observed. As the addition of 1.2 wt% ZrO2, the improvement of strength in ZrO2/ 16MnV is approximately 37.69% for as-casting, 24.2% after normalization and 29.96% after quenching, respectively. The normalized ZrO2/16MnV with 1.2 wt% ZrO2 has the highest strength of 1453 MPa. | Mechanical properties of ZrO2/16MnV after various treatments. | Quenched | Ultimate tensile strength MPa | 1295 | MPa | Yield strength MPa | 859 | MPa | Elongation % | 11.34 | % | 0 | 0 | 0.2 | 0 | 0 | 0 | 0 | 0 | 0 | 0.55 | 0.04 | 0.04 | 0 | 0 | 0 | 0.085 | 0 | 1.3 | 99.99 | 0 | 0 | 0 | 0 | 0 | 0 | 0 | 0 | 0 | 0 | 0 | 0 | 0 | 0 | 0 | 0 | 0 |  | The 20wt% ZrO2 particle and 80wt% ferrite powder were mixed and ball-milled together for 5h in planetary ball mill with ball-to-powder weight ratio of 1:1. After that, the iron pipe loaded by ZrO2 particle and ferrite powder was held at 300°C to remove the moisture. The 16MnV steel after surface cleansing was melted by induction melting furnace with using magnesia crucible with volume of 10kg. Finally, the ZrO2/16MnV ingots with ZrO2 of 0.5wt% was prepared, abbreviated as ZrO2/16MnV-0.5 and ZrO2/16MnV-1.2 from here, respectively. The size of ingots is 200mm×100mm×20mm for lengthen, width and thickness, respectively. The microstructure of normalized and quenched ZrO2/16MnV was observed and analyzed using optical microscope (OM) and transmission electron microscope (TEM). |  | held 300°C magnesia crucible 10kg
9187.xlsx | 10.1016/j.engfailanal.2020.105031 | 工艺对性能影响 | 4 | Damage assessment and mechanical performance of Cr-Mo steel used in hydrogen storage vessels | The proposed study investigates the potential damage in an actual hydrogen vessel and the mechanical performance of Cr-Mo steel used in high-pressure hydrogen vessels. The hydrogen vessel exhibited defects, such as small fissures and various types of inclusions, which may have a detrimental effect on its performance under hydrogen gas. The maximum tensile strength of the steel under high-pressure hydrogen met the design standard requirement (i.e., it did not exceed 915 MPa), and hydrogen had a significant effect on the strain at fracture and reduction in area. The occurrence of intergranular fracture was more pronounced in the specimens exposed to 99 MPa of hydrogen than those exposed to 10 MPa of hydrogen, resulting in a slightly higher embrittlement index. | Test conditions and summarized results of the SSRTs. | Body | Ultimate strength, (MPa) | 874 | MPa | Yield strength (MPa) | 688 | MPa | Fracture elongation, EL (%) | 11.3 | % | 0 | 0 | 0.48 | 0 | 0 | 0 | 0 | 0 | 0.02 | 0.29 | 0.01 | 0.001 | 0 | 0 | 0 | 0.01 | 1.01 | 0.88 | 0 | 0 | 0.15 | 0 | 0 | 0 | 0 | 0 | 0 | 0.16 | 0 | 0 | 0 | 0 | 0 | 0.002 | 0 | 0 |  | The primary SSRTs were conducted under 99 MPa of hydrogen, which corresponds to the design pressure of hydrogen vessel. In addition, SSRTs were conducted under 10 MPa of hydrogen and ambient air conditions, and both the SSRT results were compared. The tests were conducted in an MTS hydraulic servo-controlled testing system with a specifically designed vessel that can maintain a high-pressure environment, as shown in Fig. 7. The vessel can withstand high hydrogen gas pressures of up to 120 MPa. The crosshead speed during the SSRT had a constant displacement rate of 0.002 mm/s. Stress and strain were continuously recorded through an internal load cell and an extensometer inside the autoclave. Commercial hydrogen gas with a hydrogen purity of 99.999% was supplied to the autoclave of the testing system. To maintain the gas purity in the vessel after applying the test pressure, the vessel components were first evacuated to a vacuum environment with pressure of 40 Pa, followed by repeated gas replacements, i.e., 5 MPa of hydrogen gas 3 times. Subsequently, the autoclave was pressurized to the testing pressure. The specimens were exposed to the corresponding gas for at least 30 min before testing. | Specimen and test condition ¦ Body 10 MPa © | primary SSRTs 99 MPa conducted 10 MPa constant displacement rate 0.002 mm/s vacuum environment 40 Pa
25472.xlsx | 10.1016/j.msea.2017.12.079 | 商业钢 | 4 | The role of the microstructure on the influence of hydrogen on some advanced high-strength steels | The role of microstructure was studied for dual-phase (DP), quenched and partitioned (Q&P), and twinning induced plasticity (TWIP) steels. The hydrogen influence changed the fracture mode at the ultimate tensile strength, there being no subcritical crack growth at a lower stress. The fractures initiated (i) in the hard martensite and/or at the interfaces of ferrite and martensite for DP steels, (ii) in the martensite and/or at the interfaces of retained austenite and martensite for Q&P steels, and (iii) at mechanical twins for TWIP steels. Tempering may improve the resistance to hydrogen of DP and Q&P steels. | Chemical composition (in wt%), mechanical properties, and microstructures of the AHSS. 950 TW was full austenite. All other steels contained ferrite and martensite. 980 QP also contained some retained austenite. | 980QP | Tensile stress (MPa) | 1020 | MPa | Yield stress (MPa) | 682 | MPa | Elongation at fracture (e f , %) | 11.3 | % | 0 | 0 | 0.2 | 0 | 0 | 0 | 0 | 0 | 0.03 | 1.5 | 0 | 0 | 0 | 0 | 0.01 | 0 | 0 | 2 | 0 | 0 | 0 | 0 | 0 | 0 | 0 | 0 | 0.04 | 0 | 0 | 0 | 0 | 0 | 0 | 0 | 0 | 0 |  | Six commercial DP, Q&amp;P and TWIP steels were supplied from commercial production in the form of rolled sheets, designated as follows: 980QP.
7484.xlsx | 10.1016/j.corsci.2017.06.012 | 商业钢种 | 4 | Hydrogen influence on some advanced high-strength steels | This paper studied the influence of hydrogen on some dual-phase (DP), quenching and partitioning (Q &P), and twinning-induced plasticity (TWIP) advanced high-strength steels (AHSS). All steels exhibited hydrogen sensitivity, manifested by (i) decreased yield strength (by a maximum of 13%) attributed to solid-solution softening by hydrogen, and (ii) reduced ductility (maximum decrease of reduction of area was from 65% to 9%), caused by hydrogen assisted fracture processes after the onset of necking. There was no sub-critical crack growth below the ultimate tensile strength. The hydrogen influence increased with increasing strength, more negative charging potential, and decreasing stress rate. | Chemical composition (in wt%), mechanical properties, and microstructures of the AHSS. 950 TW was full austenite. All other steels contained ferrite and martensite. 980 QP also contained some retained austenite. | 980QP | Tensile stress(MPa) | 1020 | MPa | Yield stress(MPa) | 682 | MPa | Elongation at fracture (ef, %) | 11.3 | % | 0 | 0 | 0.2 | 0 | 0 | 0 | 0 | 0 | 0.03 | 1.5 | 0 | 0 | 0 | 0 | 0.01 | 0 | 0 | 2 | 0 | 0 | 0 | 0 | 0 | 0 | 0 | 0 | 0.04 | 0 | 0 | 0 | 0 | 0 | 0 | 0 | 0 | 0 |  | These steels were supplied from commercial production as rolled sheets. 980DP-650YS, 980DP-700YS and 1200DP steels were galvanized, and the thicknesses of the zinc coatings were in the range of 10-30μm, based on observation using scanning electron microscopy (SEM). Table 1 shows the chemical compositions and mechanical properties as provided by the steel supplier.
10.1007-s11665-018-3480-x.xlsx | 10.1007/s11665-018-3480-x | 工艺影响 | 1 | Development and Characterization of a Novel Ti-Modified High-Si Medium-Mn Steel Possessing Ultra-High Strength and Reasonable Ductility After Hot Rolling | The present work systematically correlates the strength-ductility relationship of a Ti-Si-modified Fe-Mn-Al-C steel with its microstructural characteristics such as grain size, type and morphology of precipitates, and the transformation-induced plasticity (TRIP) effect during hot deformation. The Ti-Si-modified multicomponent steel developed through melting and casting route is subjected to thermo-mechanical processing such as hot forging (at 1373 K) and subsequent hot rolling (at 1173 K). An excellent combination of ultra-high tensile strength (UTS similar to 1700 +/- 20 MPa), reasonable ductility (elongation similar to 11%) and high work hardening behavior (rt similar to 0.89) is achieved in the hot-rolled specimen as compared to the hot-forged one (UTS similar to 824 +/- 9 MPa, n similar to 0.07) with negligible change in the elongation. The better tensile properties of the hot-rolled specimen in contrast to the hot-forged one are due to the combined effects of grain refinement during rolling, twin-twin interactions, precipitation strengthening by mixture of hexagonal structured Ti-3(Al,Si)C-2 and Mn-Al-Si-rich carbide precipitates and most significantly the enhanced TRIP effect. The lower critical resolved shear stress value of martensitic transformation instigates the TRIP effect during tensile testing which resulted in the increased hardness and strength of the hot-rolled specimen. The above observation offers a strong support to the proposition that TRIP effect is the dominant plasticityenhancing mechanism activated during the deformation of the low-stacking fault energy (similar to 12.2 mJ/m(2)) Si-Ti-modified, medium-Mn multicomponent steel employed in the present investigation. | Table 2 Room-temperature tensile properties of the hot-forged and hot-rolled specimens | Hot forged (1373 K) | UTS, MPa | 824 | MPa | YS, MPa | 816 | MPa | Elongation, % | 11.3 | % | 0 | 0 | 0.51 | 0 | 0 | 0 | 0 | 0 | 3.7 | 7.7 | 0 | 0 | 0 | 0 | 0.2 | 0 | 0 | 12.02 | 0 | 0 | 0 | 0 | 0 | 0 | 0 | 0 | 0 | 0 | 0 | 0 | 0 | 0 | 0 | 0 | 0 | 0 |  | The medium-Mn, high-Si multicomponent steel was prepared through melting-casting route in a vacuum induction furnace under argon atmosphere. The chemical composition of the alloy is given in Table 1. The ingot of dimensions 150 mm × 30 mm × 30 mm was homogenized at 1373 K for 1 h and then subjected to 50% reduction through hot forging with the finish forging temperature of 1310 K, followed by water quenching. |  | homogenized 1373 K 1 h temperature 1310 K
20123.xlsx | 10.1016/j.matdes.2015.10.024 | 工艺影响 | 1 | Influence of thermo-mechanical embrittlement processing on microstructure and mechanical behavior of a pressure vessel steel | A thermo-mechanical embrittlement processing (TMEP) consisting of thermal aging and cold strain could cause the deterioration of reactor pressure vessel (RPV) steels in the form of an increase in the ductile to brittle transition temperature (DBTT) and a decrease in the upper-shelf energy (USE). In this study, the TMEP was employed to investigate the microstructure and the evolution of mechanical behavior of the SA508-IV pressure vessel steel. In the microstructure of the as-received state, Cr and Mn atoms replace Fe atoms and form alloying cementites, (Fe,Cr)(3)C and (Fe,Mn)(3)C, through in-situ nucleation. Due to the slower diffusion coefficient, Cr precipitates in the outer layer of the Mn clusters. In the subsequent embrittlement process, needle-shaped Mo2C, fine copper-rich precipitates (CRPs) and P-rich precipitates are formed, which play a great role in the mechanical behavior evolution. Mechanical test results show that a series of changes in mechanical behavior occurred. It has been found that DBTT fits a linear function of the square root of embrittling time at 520 degrees C (t(1/2)) from 10 h to 90 h degradation and the degree of embrittlement reaches saturation after 90 h. (C) 2015 Elsevier Ltd. All rights reserved. | Tensile test results of the different degradation state of SA508-IV steel. | 30h | Tensile strength, s b (MPa) | 812 | MPa | Yield strength, s y (MPa) | 769 | MPa | Elongation, d (%) | 11.3 | % | 0 | 0 | 0.15 | 0 | 0 | 0 | 0 | 0 | 0.005 | 0.36 | 0.011 | 0.008 | 0 | 0 | 0 | 0 | 1.66 | 0.34 | 0 | 0 | 3.26 | 0.041 | 0 | 0 | 0 | 0 | 0 | 0.46 | 0 | 0 | 0 | 0 | 0 | 0 | 0 | 0 |  | The chemical composition of the SA508-IV Ni-Cr-Mo low-alloy steel is listed in Table 1 . As shown in Fig. 1 , the specimens were subjected to a heat treatment of 1.5h at 920°C, followed by water quenching (WQ) to room temperature (RT), re-heating to 650°C for 30h and furnace cooling to RT. Specimens without the further TMEP treatment are termed as "the as-received state". The degradation procedure has been worked out with aging, followed by the 10% uniform cold strain (Fig. 1). After standard grinding and polishing, the samples were etched by 5 volume percent (vol.%) nital. The bulk content of Cu in this experimental steel is 0.041wt.%. The tempering-degradation process in Ref. is that holding the specimens at 520°C for 30h, and then air cooling to room temperature. |  | heat treatment 1.5h 920°C re-heating 650°C 30h tempering-degradation process 520°C 30h
22425.xlsx | 10.1016/j.msea.2005.03.074 | 失效工艺影响 | 1 | Effects of austenite reversion during overageing on the mechanical properties of 18 Ni (350) maraging steel | The sequence of austenite reversion during overageing in 18 Ni (350) maraging steel was examined and its effects on the mechanical properties were evaluated. Austenite with different morphological features were identified at different stages of overageing. The reverted austenite caused decrease in the yield strength (YS) and ultimate tensile strength (UTS) and increase in the tensile ductility. Though the presence of austenite appeared to be beneficial to impact toughness in the initial stages of overageing, severe embrittlement was noticed in samples subjected to prolonged ageing. The observed deterioration in toughness with continued overageing was associated with the coarsening of intermetallic precipitates formed during the early stages of ageing. Electron probe micro analysis (EPMA) carried out on fracture surface identified the embrittling species as precipitates rich in titanium and nickel. (c) 2005 Elsevier B.V. All rights reserved. | Austenite content and mechanical properties of the material aged to different conditions | 640degC-2h | UTS (MPa) | 1615 | MPa | 0.2% YS (MPa) | 1414 | MPa | Total elongation (%) | 11.3 | % | 0 | 0 | 0.0046 | 0 | 0 | 0 | 0 | 0 | 0.12 | 0 | 0.005 | 0.0028 | 0 | 0 | 1.63 | 0 | 0 | 0.021 | 0 | 12.32 | 18.39 | 0 | 0 | 0 | 0 | 0 | 0 | 3.99 | 0 | 0 | 0 | 0 | 0 | 0 | 0 | 0 |  | The maraging steel used in this study was of 350 Grade vacuum induction melted quality forging of 70mm diameter, in double solution-treated (950°C-2h air-cooled, followed by 820°C-2h air-cooled) condition. Cylindrical tensile specimens of 4mm diameter and 20mm gage length and standard Charpy V-notch impact specimens of 10mm×10mm×55mm were machined along the half-radius location of the rod, with their long axis coinciding with the length of the rod. Ageing of the tensile and impact specimens was carried out in a Kanthal air furnace with a temperature accuracy of ±5°C. Ageing was terminated by quenching the specimens in water maintained at 27°C. After 2 h of ageing at 640 °C the sample possessed an excellent toughness. |  | induction melted quality forging 70mm Cylindrical tensile specimens 4mm 20mm maintained 27°C ageing 640 °C
10.1007-s11665-019-03904-8.xlsx | 10.1007/s11665-019-03904-8 | Si含量对性能影响 | 1 | Effect of Silicon Content on the Hardenability and Mechanical Properties of Link-Chain Steel | Heavy-section link-chains are increasingly required to satisfy industrial demands of shipping, lifting, and mining machinery. In this study, the hardenability of link-chain steels with different Si contents was investigated using end-quench tests. The microstructures of the end-quenched specimens were examined by x-ray diffraction, scanning electron microscopy, and transmission electron microscopy. The mechanical properties were investigated by tension tests and impact tests. The effect of the Si content on the phase-transformation temperature during cooling was analyzed by differential scanning calorimetry. It was found that increasing the Si content from 0.24 to 0.74% led to a significant increase in hardenability; the ideal diameter (i.e., the diameter of given steel that would produce 50% martensite at the center when quenched in a hypothetical quenching medium that reduces the surface temperature of the heated steel to the bath temperature in zero time) increased from 187 to 248 mm. Si enhances the hardenability of link-chain steel by affecting its phase-transition behaviors during cooling, including suppressing ferrite formation, inhibiting carbide precipitation, and lowering the temperature of maximum transformation of bainite. The suggested Si content is 0.70-0.75% to produce link-chain steel with high hardenability and good mechanical properties. | Table 3 Mechanical properties of the steels in the quenched and tempered condition | HS | Ultimate strength, MPa | 1318 | MPa | Yield strength, MPa | 1148 | MPa | Elongation, % | 11.3 | % | 0 | 0 | 0.24 | 0.0064 | 0 | 0 | 0 | 0 | 0.049 | 1.09 | 0.01 | 0.008 | 0 | 0 | 0 | 0 | 0.68 | 1.52 | 0 | 0 | 0.76 | 0 | 0 | 0 | 0 | 0 | 0 | 0.57 | 0 | 0 | 0 | 0 | 0 | 0 | 0 | 0 |  | After annealing at 1250 °C for 5 h, ingots were deformed into rods with a diameter of about 35 mm in the temperature range 900-1100 °C using loose tooling forging. The steels were normalized at 880 °C for 30 min, leading to average austenite grain sizes of about 12 μm for LS steel, 14 μm for MS steel, and 15 μm for HS steel. Therefore, the tested steels were end-quenched as per ASTM A 255-10 (Ref 16). The end-quench test specimen (diameter 25 mm; length 102 mm) was heated to 880 °C and held for 30 min. A specimen with dimensions of 3 mm × 3 mm × 3 mm was heated to 880 °C and maintained at this temperature for 30 min. The steels were austenitized at 880 °C for 30 min and then water-quenched and tempered at 430 °C for 60 min. Cylindrical tensile specimens (10 mm in diameter and 100 mm in gauge-length section) were machined from the tempered steels. |  | annealing 1250 °C 5 h diameter 35 mm normalized 880 °C 30 min average austenite grain sizes 12 μm LS steel 14 μm MS steel 15 μm heated 880 °C held 30 min dimensions 3 mm × 3 mm × 3 mm heated 880 °C 30 min austenitized 880 °C 30 min 430 °C tempered 60 min Cylindrical tensile specimens 10 mm 100 mm
26006.xlsx | 10.1016/j.msea.2019.06.018 |  | 4 | Direct-quenched and tempered low-C high-strength structural steel: The role of chemical composition on microstructure and mechanical properties | The direct quenching of low-carbon steels after thermomechanical processing on hot strip mills is able to produce both strong and tough coiled plate without the need for subsequent tempering. The process is energy and time efficient with relatively low emissions when compared to conventional reheating, quenching and tempering. For some applications, however, it is desirable to combine direct quenching with tempering, and, bearing in mind the form of the semi-finished product, it is of interest to study the effect of tempering whole coils in a bell furnace. Here, the effects of boron, carbon, titanium, vanadium and tempering temperature on the microstructure, crystallography and mechanical properties of direct-quenched steels has been studied with the aid of simulated bell furnace heating and cooling cycles. All steels contained (in wt.%) 0.2Si-1Mn-1Cr-0.65Mo-0.03A1, while there were two levels of C (0.095 /0.140), V (0 /0.08), Ti (0 /0.025) and B (0 /0.0015). Tempering was performed with peak temperatures at 180 and 570 degrees C. The paper reveals several possible alloying and processing routes to strong and tough low-C steel. Carbon controls the strength and toughness, while titanium and boron affects the grain size of coarsest grains (d(90%)), Vanadium has a strong effect on strength retention during tempering at 570 degrees C: an addition of 0.08 wt% vanadium increases yield strength by 70 MPa and ultimate tensile strength by 100 MPa. The removal of boron from the steel is shown to have a huge impact not only on the microstructure but also on the impact toughness. | Mean yield strength (YS), ultimate tensile strength (UTS), total elongation, uniform elongation and 28 J transition temperatures including 95% confidence intervals. Yield strength (YS) refers to the stress for 0.2% plastic strain. | 0.14C-0.08V-0Ti-15B | UTS (MPa) | 1387 | MPa | YS (MPa) | 1113 | MPa | Elongation (%) | 11.2 | % | 0 | 0.0015 | 0.14 | 0.003 | 0.002 | 0 | 0 | 0 | 0.03 | 0.2 | 0 | 0.003 | 0 | 0 | 0 | 0.08 | 1 | 1 | 0 | 0 | 0 | 0 | 0 | 0 | 0 | 0 | 0 | 0.65 | 0 | 0 | 0 | 0 | 0 | 0 | 0 | 0 |  | Experimental slabs were hot rolled and directly quenched using a laboratory hot rolling mill. Based on the austenite grain growth studies described below, 55 mm thick slabs were reheated at 1225 °C for 2 h. This was followed by hot rolling with 6 passes to a final plate thickness of 6 mm as detailed in Table 2 . The estimated recrystallization stop temperatures were in the range of 880-890 °C and therefore the 5th and 6th rolling passes were performed below that temperature with the aim of obtaining pancaked austenite prior to direct quenching. Immediately after the final rolling pass at 800 °C the plate was directly quenched in a water bath at room temperature. The cooling rate during direct quenching measured with a thermocouple embedded in the middle of the slab prior to rolling was nearly 100 °C/s until approximately 400-450 °C from where the cooling rate started to slow down to 50 °C/s before reaching room temperature. Part of the direct-quenched material was subjected to both low-temperature tempering (LTT) using the thermal cycles given in Table 3 , which were designed to simulate the slow heating and cooling rates experienced during the industrial tempering of large steel coils. | Heating rate °C/min ¦ 0.9 ¦Peak temperature °C ¦ 180 ¦ Soaking time min ¦ 0 ¦Cooling rate °C/min ¦ 0.8 | thick slabs 1225 °C final plate thickness 6 mm final rolling pass 800 °C direct quenching 100 °C/s slow 50 °C/s
25856.xlsx | 10.1016/j.msea.2019.01.025 | 工艺及成分影响 | 1 | The effect of increasing Cu and Ni on a significant enhancement of mechanical properties of high strength low alloy, low carbon steels of HSLA-100 type | High strength low alloy steels (HSLAs) containing copper, nickel and low amount of Carbon are a new generation of high strength low alloy steels that are widely used in shipbuilding. Strengthening elements such as Cu, Ni, and to some extend C, play a significant role in this family of steels. By increasing the amount of Cu, Ni, and by selection of proper final temperature of rolling, austenitization and aging, it is possible to enhance the yield strength of this steel up to 160 ksi (1102 MPa) while at the same time toughness remains at an acceptable level. In this investigation, the effect of increasing Cu and Ni on mechanical properties of these steels was elaborated. Four steels with varying amounts of Cu and Ni were cast, and hot rolled by a thermomechanical controlled processing. The steels were then austenitized at 920 degrees C for 45 min followed by quenching in water. Finally, the steels were aged at 650 degrees C for one hour. Optical microscope, and Filed Emission Scanning Electron Microscope (FE-SEM) were used to study microstructural evolution. Mechanical properties variation was evaluated by tensile and microhardness tests. Results showed that by increasing the amount of these two elements, hardness and tensile strength were increased in thermomechanically controlled processed, austenitized and aged specimens. Yield strength values of the rolled samples were somehow scattered which was due to a slight difference in final rolling temperature and the subsequent rapid cooling. Yield strength under austenitization and quenching conditions increased by increasing the amount of Cu and Ni which could be due to the presence of Nb (C, N) precipitates. Increasing the amount. of Cu precipitates after quench could also be another reason for yield strength increment. Increasing the amount of Cu and Ni in samples containing 4.16 and 7.65 wt% for each of these alloys led to the reduction of A(c1) (austenite formation temperature). Selecting aging temperature (650 degrees C) higher than the austenite formation temperature could probably lead to the growth of the carbides, softening of martensite layers and lower amount of dislocations density hence for the reduction of yield strength of the aged steels. As well, with the addition of the mentioned amounts of Cu and Ni, yield strength of 705 MPa (102.2 ksi), tensile strength of 1072 MPa (155.4 ksi), elongation of 14% and area reduction of 63% were obtained in the aged steels of this investigation. | Tensile test results for the four steels after rolling stage. | A4 | Tensile strength (MPa) | 1128 | MPa | Yield Strength (MPa) | 908 | MPa | Elongation (%) | 11.14 | % | 0 | 0 | 0.052 | 0 | 0 | 0 | 0 | 0 | 0.064 | 0.21 | 0.012 | 0.005 | 0 | 0 | 0.014 | 0.026 | 0.66 | 1 | 0 | 0 | 7.65 | 4.16 | 0 | 0 | 0 | 0 | 0.04 | 0.59 | 0 | 0 | 0 | 0 | 0 | 0 | 0 | 0 |  | To investigate the effect of Cu and Ni elements on increasing the strength/toughness of high Ni HSLA steels, four chemical compositions with different weight percent of Cu and Ni (Ni to Cu ratio of about 2) were selected based on chemical composition of HSLA-100 (standard MIL-S-24645). Samples were numbered from A1 to A4 based on the gradual increment of Cu and Ni content. The four chemical compositions were melted in a 10 kg inductoterm induction furnace with the frequency of 75 kw. The ingots were then uniformed and pre-heated in an electric furnace held at 1200 °C with the precision of ± 10 °C. The ingots were hot rolled with a two stand rolling mill instrument with the rolls diameter of 400 mm and rolls width of 700 mm. The rolling process was applied in two stages: roughing stage with overall area reduction of 68% in both longitudinal and transfer directions; and finishing stage rolling with overall reduction of 47% in the longitudinal direction. |  | held 1200 °C precision 10 °C rolls diameter 400 mm rolls width 700 mm
26006.xlsx | 10.1016/j.msea.2019.06.018 | 低温回火 | 4 | Direct-quenched and tempered low-C high-strength structural steel: The role of chemical composition on microstructure and mechanical properties | The direct quenching of low-carbon steels after thermomechanical processing on hot strip mills is able to produce both strong and tough coiled plate without the need for subsequent tempering. The process is energy and time efficient with relatively low emissions when compared to conventional reheating, quenching and tempering. For some applications, however, it is desirable to combine direct quenching with tempering, and, bearing in mind the form of the semi-finished product, it is of interest to study the effect of tempering whole coils in a bell furnace. Here, the effects of boron, carbon, titanium, vanadium and tempering temperature on the microstructure, crystallography and mechanical properties of direct-quenched steels has been studied with the aid of simulated bell furnace heating and cooling cycles. All steels contained (in wt.%) 0.2Si-1Mn-1Cr-0.65Mo-0.03A1, while there were two levels of C (0.095 /0.140), V (0 /0.08), Ti (0 /0.025) and B (0 /0.0015). Tempering was performed with peak temperatures at 180 and 570 degrees C. The paper reveals several possible alloying and processing routes to strong and tough low-C steel. Carbon controls the strength and toughness, while titanium and boron affects the grain size of coarsest grains (d(90%)), Vanadium has a strong effect on strength retention during tempering at 570 degrees C: an addition of 0.08 wt% vanadium increases yield strength by 70 MPa and ultimate tensile strength by 100 MPa. The removal of boron from the steel is shown to have a huge impact not only on the microstructure but also on the impact toughness. | Mean yield strength (YS), ultimate tensile strength (UTS), total elongation, uniform elongation and 28 J transition temperatures including 95% confidence intervals. Yield strength (YS) refers to the stress for 0.2% plastic strain. | 0.095C-0.08V-0Ti-15B | UTS (MPa) | 1237 | MPa | YS (MPa) | 1027 | MPa | Elongation (%) | 11.1 | % | 0 | 0.0015 | 0.095 | 0.004 | 0.004 | 0 | 0 | 0 | 0.03 | 0.2 | 0 | 0.006 | 0 | 0 | 0 | 0.08 | 1 | 1 | 0 | 0 | 0 | 0 | 0 | 0 | 0 | 0 | 0 | 0.65 | 0 | 0 | 0 | 0 | 0 | 0 | 0 | 0 |  | Experimental slabs were hot rolled and directly quenched using a laboratory hot rolling mill. Based on the austenite grain growth studies described below, 55 mm thick slabs were reheated at 1225 °C for 2 h. This was followed by hot rolling with 6 passes to a final plate thickness of 6 mm as detailed in Table 2 . The estimated recrystallization stop temperatures were in the range of 880-890 °C and therefore the 5th and 6th rolling passes were performed below that temperature with the aim of obtaining pancaked austenite prior to direct quenching. Immediately after the final rolling pass at 800 °C the plate was directly quenched in a water bath at room temperature. The cooling rate during direct quenching measured with a thermocouple embedded in the middle of the slab prior to rolling was nearly 100 °C/s until approximately 400-450 °C from where the cooling rate started to slow down to 50 °C/s before reaching room temperature. Part of the direct-quenched material was subjected to both low-temperature tempering (LTT) using the thermal cycles given in Table 3 , which were designed to simulate the slow heating and cooling rates experienced during the industrial tempering of large steel coils. | Heating rate °C/min ¦ 0.9 ¦Peak temperature °C ¦ 180 ¦ Soaking time min ¦ 0 ¦Cooling rate °C/min ¦ 0.8 | thick slabs 1225 °C final plate thickness 6 mm final rolling pass 800 °C direct quenching 100 °C/s slow 50 °C/s
25328.xlsx | 10.1016/j.msea.2017.07.092 | 工艺影响 | 1 | Microstructural evolution and mechanical properties of dual phase steel produced by strip casting | In the present study, an as-cast strip of dual phase steel (Fe-0.16C-0.3Si-0.81Mn-0.03Ti wt%) was successfully produced by twin-roll strip casting (TRSC) process. The as-cast strip was subjected to two different processing routes. The microstructure of the as-cast strip, cold-rolled sheet and annealed sheet was studied and related to mechanical properties of the annealed sheet. It was observed that the as-cast strip microstructure consisted of grain boundary ferrite, Widmanstatten ferrite, pearlite and intragranular ferrite, and the solidification structure was characterized by dendritic structure without the equiaxed center zone. The microstructure consisted of ferrite, martensite and non-recrystallization (N-R) region was obtained in the annealed sheet when the as-cast strip was directly cold rolled and annealed at 740-780 degrees C for 3 min. However, a typical dual phase microstructure of ferrite-martensite was obtained in the annealed sheet when the martensitic structure in the as-cast strip was subjected to cold rolling and annealing at 740-780 degrees C for 3 min. The dual phase microstructure in the annealed sheet having martensite fraction of similar to 51-77% was obtained, leading to tensile strength of similar to 851-914 MPa and corresponding total elongation of similar to 16-11%. Tempering treatment reduced martensite hardness, leading to lower tensile strength (similar to 702-518 MPa) and corresponding higher total elongation (similar to 19.8-30%) compared to non-tempered steel. | Mechanical properties of studied steels. | HA78 | Tensile strength (MPa) | 914 | MPa | Yield strength (MPa) | 621 | MPa | Total elongation (%) | 11.03 | % | 0 | 0 | 0.16 | 0 | 0 | 0 | 0 | 0 | 0 | 0.3 | 0 | 0 | 0 | 0 | 0.03 | 0 | 0 | 0.81 | 0 | 0 | 0 | 0 | 0 | 0 | 0 | 0 | 0 | 0 | 0 | 0 | 0 | 0 | 0 | 0 | 0 | 0 |  | The as-cast strip was produced by a twin-roll strip caster (vertical type) available at the State Key Laboratory of Rolling and Automation (RAL). The roller width and diameter of cast rollers were 110mm and 500mm, respectively. The liquid steel was poured into a pre-heated tundish (1180°C) and subsequently allowed to flow into cast rollers forming a molten pool. Next, the liquid steel was solidified and deformed by cast rollers (roller gap 2.2mm, casting speed 30m/min). Lastly, the as-cast strip was firstly cooled to 950°C by water and then was cooled to room temperature in air. The thickness of the as-cast strip was ~ 2.2mm. Subsequently, two different processing routes were adopted to process the as-cast strip: (II) To obtain a martensitic structure, the as-cast strip was heat treated at 1050°C for 10min, followed by quenching. the as-cast strip was directly cold rolled to 0.8mm with 64% reduction and then annealed at 780°C for 3min (heating rate of ~ 15°C/s), followed by water quenching. |  | pre-heated tundish 1180°C cast rollers 2.2mm 30m/min cooled 950°C heat treated 1050°C 10min directly cold rolled 0.8mm then annealed 780°C 3min
10.1007-s10853-016-0676-z.xlsx | 10.1007/s10853-016-0676-z | 充氢时间的影响 | 4 | Effect of hydrogenation on mechanical properties and tensile fracture mechanism of a high-nitrogen austenitic steel | Austenitic stainless steels are frequently used for hydrogen applications due to their high ductility at low temperatures and lower hydrogen environment embrittlement compared to ferritic steels. We study the effect of electrochemical hydrogen saturation up to 40 h on tensile behavior and fracture mechanisms in high-nitrogen austenitic 17Cr-24Mn-1.3V-0.2C-1.3N steel. Hydrogen saturation weakly influences the characteristic of stress-strain curves, but decreases steel ductility, yield stress, and ultimate tensile stress. Hydrogenation provides a change in steel fracture peculiarities-a hydrogen-assisted thin brittle surface layer of & 5 lm and ductile subsurface layer of 50-150 lm in width in hydrogen- saturated specimens. The subsurface layer shows ductile transgranular fracture with elongated dimples and flat facets. The central parts of fracture surfaces for hydrogenated specimens show ductile fracture mode similar to hydrogen-free state, but they include numerous secondary cracks both for central part and for transition zone between ductile central part and subsurface layer associated with highest hydrogen saturation. The possible reasons of decrease in hydrogen-associated ductility and change in fracture character are discussed. | Table 2 Tensile properties of 17Cr–24Mn–1.3V–0.2C–1.3N steel depending on hydrogenation condition | Hydrogenated for 40 h | UTS (MPa) | 1490 | MPa | YS (MPa) | 1190 | MPa | EL (%) | 11 | % | 0 | 0 | 0.21 | 1.27 | 0 | 0 | 0 | 0 | 0 | 0.94 | 0.04 | 0.01 | 0 | 0 | 0 | 1.33 | 17.25 | 23.79 | 0 | 0 | 0 | 0 | 0 | 0 | 0 | 0 | 0 | 0 | 0 | 0 | 0 | 0 | 0 | 0 | 0 | 0 |  | High-nitrogen chrome-manganese 17Cr-24Mn-1.3V-0.2C-1.3N steel was chosen as an object of investigation. The ingots with the cross-section of 10 × 10 (mm) were hot rolled at 1150 °C into sheets of 1 mm thickness followed by air cooling. The flat specimens for tensile testing with the gage section of 1 × 2.5 × 18 (mm) were cut in rolling plane; the tensile axis coincided with the rolling direction. The specimens had the final thickness of 0.8 mm. Electrochemical hydrogen charging of tensile specimens was performed at a current density of 10 mA cm-2 for 40 h at room temperature in 3% NaCl water solution containing 3 g l-1 of NH4SCN as recombination poison. Hydrogenated specimens were stored in liquid nitrogen before tension. The tensile tests were conductedat room temperature and a strain rate of 4.6 x 10-4 s-1 using electromechanical machine LFM-125 (Walter+BaiAG). |  | hot rolled 1150 °C 1 mm final thickness 0.8 mm current density 10 mA 40 h % NaCl water solution 3 g
10.1007-s11665-020-04799-6.xlsx | 10.1007/s11665-020-04799-6 | 工艺影响，工艺在表格 | 4 | Strength-Ductility Trade-Off in Dual-Phase Steel Tailored via Controlled Phase Transformation | The controlled phase transformation approach is a new generation of microstructure engineering for enhancing ductility in ultrafine-grained materials. The present study aims to extend this concept to dual-phase steel for enhanced tensile ductility at high strength. In this study, cold-rolled steel was subjected to annealing at different processing conditions to develop the core-shell microstructure constituting martensite core and ferrite as shell in the matrix. Controlled austenite decomposition was adopted in designing a core-shell-type structure. The evolved microstructure was characterized using a scanning electron microscope and electron backscatter diffraction technique. The results showed that the uniaxial tensile deformation of dual-phase structured steels had a remarkable strength-ductility trade-off. The ductility was increased anomalously at high martensite fractions. Further, the mechanism of damage activity leading to void nucleation and microcrack formation was studied in post-tensile fractured specimens to establish a correlation with tensile deformation characteristics. The possibility and outcomes of this approach are also reported here. | Table 3 Tensile properties of various dual-phase steels microstructure produced, along with martensite volume fraction | HM3 | Ultimate tensile strength, MPa | 980 | MPa | Yield strength, MPa | 570 | MPa | Total elongation, % | 11 | % | 0 | 0 | 0.091 | 0.0035 | 0 | 0 | 0 | 0 | 0.038 | 0.47 | 0.014 | 0.007 | 0 | 0 | 0 | 0 | 0 | 1.86 | 0 | 0 | 0 | 0 | 0 | 0 | 0 | 0 | 0 | 0 | 0 | 0 | 0 | 0 | 0 | 0 | 0 | 0 |  | Table 1 shows the chemical composition of the steel (100 × 40 × 0.83 mm3). For our proposed annealing, a hot-dip process simulator (HDPS, Germany) was employed. The annealed samples were metallographically polished up to 1 μm diamond paste. | Heating rate to reach Stage I ¦30°/s → Stage I¦ Stage I ¦900 °C/120 s¦ Stage II ¦780 °C/30 s¦ Stage III
26804.xlsx | 10.1016/j.msea.2021.142191 |  | 4 | Microstructure and mechanical properties of multi-pass forged and annealed 42CrMo steel | In this work, we investigate the effects of multi-pass forging and annealing treatment on the microstructure and mechanical properties of 42CrMo steel. The homogenized specimens were firstly multi-pass forged at 1100 degrees C followed by air cooling, and then were annealed for 1 h at 400 degrees C, 500 degrees C, 600 degrees C, and 700 degrees C, respectively. It is found that the average prior austenite grain size of the homogenized material is refined from 273 +/- 78 mu m to 12 +/- 1 mu m accompanied by an increased dislocation density from 6.09 x 1014 m- 2 to 2.35 x 1015 m- 2 after multipass forging. As a result, the yield stress of the as-forged specimen is 1.7 times that of the homogenized counterparts. Annealed at different temperatures ranging from 400 degrees C to 700 degrees C after forging, the yield stress of the forged specimen reduces from 798 MPa to 522 MPa with an enhancement of elongation from 8% to 16%. The corresponding fracture features experience brittle-ductile transition. The results are attributed to gradually spheroidized pearlite and reduced dislocation density with increasing annealing temperature. | Tensile properties of 42CrMo steel under different conditions. | An-600 | UTS (MPa) | 899 | MPa | YS (MPa) | 693 | MPa | Elongation (%) | 11 | % | 0 | 0 | 0.48 | 0 | 0 | 0 | 0 | 0 | 0 | 0.24 | 0 | 0 | 0 | 0 | 0 | 0 | 0.94 | 0.87 | 0 | 0 | 0.11 | 0 | 0 | 0 | 0 | 0 | 0 | 0.16 | 0 | 0 | 0 | 0 | 0 | 0 | 0 | 0 |  | As-cast billets were homogenized at 1100 °C for 3 h and subsequently machined into cubic block specimens with a size of 70 mm × 70 mm × 70 mm. Before forging, the specimen was heated to 1100 °C and held for 3 h in an electrical resistance furnace. During each forging pass, the specimen was subjected to 50% height reduction (i.e., a true strain of 0.69). The specimen was forged for six passes by a servo-hydraulic press equipped with heating units in the bottom anvil to keep pre-set temperature. | Annealing at 600 degC for 1 h of as-forged specimens | homogenized 1100 °C 3 h size 70 mm × 70 mm × 70 mm heated 1100 °C held 3 h
15375.xlsx | 10.1016/j.jmrt.2021.11.122 |  | 1 | Martensite reversion and strain hardening of a 2304 lean duplex stainless steel subjected to cold rolling and isochronous annealing at low temperatures | Lean duplex stainless steels (LDSS) have a microstructure composed of ferrite and austenite phases. This microstructure provides good mechanical and corrosion resistances. The effects of cold rolling, leading to a'-martensite formation by strain-induced transformation and subsequent reversion annealing treatment were analyzed on the microstructural evolution and mechanical properties of an LDSS 2304. The steel was cold-rolled to a 60% reduction and annealed for 1800 s at 600, 700, 800, and 900 degrees C. The analysis of mechanical properties performed by tensile tests, along with microstructural analysis, allowed the characterization of each stage of strain hardening. The work hardening rate curves revealed well-defined stages involved in the steel deformation process, linked to the different mechanisms of plastic deformation of the microstructure. These results indicated that a transformation-induced plasticity, TRIP effect, occurred concurrently in the austenite after reversion at low annealing temperatures. The synergy and mutual competition from the coexistence of slipping and TRIP caused multiple-stage strain hardening. The shape of the strain-hardening curve for the selected annealing temperature range could be divided into two cases: a multiple-stage strain-hardening for the as-received and fully annealed sample (900 degrees C) to a characteristic three-stage strain-hard-ening from 600 to 800 degrees C annealing conditions. Microstructural observations revealed that the typical three-stage hardening was mainly related to strain-induced martensite formation and its reversion. (C) 2021 The Author(s). Published by Elsevier B.V. | Summary of mechanical properties obtained through out tensile test. | Annealed at 700 degC-30 min | TS (MPa) | 1005 | MPa | YS (MPa) | 917 | MPa | Total Elongation (%) | 11 | % | 0 | 0 | 0.011 | 0.101 | 0 | 0 | 0 | 0 | 0 | 0.201 | 0.02 | 0.0004 | 0 | 0 | 0 | 0 | 22.87 | 1.45 | 0 | 0 | 4.2 | 0.453 | 0 | 0 | 0 | 0 | 0 | 0.275 | 0 | 0 | 0 | 0 | 0 | 0 | 0 | 0 |  | The most commercially used steel is type 2205 (Cr: 22%, Ni: 5.5%, Mo: 3%, N: 0.15%). The 2304 LDS steel was supplied in the form of a 4.0 mm strip (150 × 100 mm) in the hot-rolled and homogenizing state, 1050 °C for 180 s, and water cooling. Its chemical composition is presented in Table 1 . The strips were cold rolled until they reached 60% thickness reduction in a Fr hling laboratory rolling mill at a speed of 6.25 m/min. Samples from cold-rolled strips (20 × 100 mm) were annealed for 30 min at 700 °C in an electric furnace (Linn Elektro Therm) and cooled in water. |  | LDS steel 4.0 mm 150 × 100 mm hot-rolled 1050 °C 180 s speed 6.25 m/min annealed 30 min 700 °C
10.1007-s11661-021-06308-3.xlsx | 10.1007/s11661-021-06308-3 | 工艺差异 | 1 | Revealing the Effect of Microstructural Inheritance in 1.5 GPa Hot-Rolled Ultrahigh Strength Q&P Steels | At present, optimization of mechanical properties in quenching and partitioning (Q&P) steels relies primarily on the tailoring of microstructural characteristics by manipulating the alloying elements and the Q&P process. However, adjusting the final microstructure by taking advantage of the inheritance effect derived from the initial microstructure has received less attention. Based on a typical Fe-C-Mn-Si system, the present investigation explores the effect of microstructural inheritance in an ultrahigh strength hot-rolled Q&P steel. The typical hot rolling process is followed by three cooling rates, including quenching, air cooling, and coil cooling, to obtain different initial microstructures of full martensite, bainite-austenite, and ferrite-pearlite, respectively. The same Q&P treatment is then performed to elucidate the inheritance mechanism, and the final Q&P products consist of different fractions of tempered martensite, retained austenite, bainite and fresh martensite. With decreasing cooling rates after hot rolling, the ultimate tensile strengths of the steels after the Q&P treatment are identical at similar to 1.5 GPa, while the total elongations increase gradually from 10.9, 12.7 to 14.5 pct. The highest elongation of the coil-cooled Q&P steel can be attributed to the effect of microstructural inheritance on the Q&P process and retained austenite, leading to larger austenite grain sizes and more equiaxed morphologies. The combination of austenite chemistry and morphology results in the optimal mechanical stability for retained austenite to provide continuous and durable strain hardening. Compared to cold-rolled products, hot-rolled Q&P steel is very attractive to the industry as it can potentially eliminate the cold rolling step and reduce the production cost. Utilizing the microstructural inheritance effect provides a simple and feasible route to control the microstructures and mechanical properties of ultrahigh strength hot-rolled Q&P steel. (C) The Minerals, Metals & Materials Society and ASM International 2021 | Table II Mechanical Properties of the Experimental Steels After Q&amp;P Treatment | QC-QP | UTS (MPa) | 1553.1 | MPa | YS (MPa) | 1438.3 | MPa | TEL (Pct) | 10.9 | no mentioned | 0 | 0 | 0.38 | 0 | 0 | 0 | 0 | 0 | 0 | 1.6 | 0 | 0 | 0 | 0 | 0 | 0 | 0 | 1.58 | 0 | 0 | 0 | 0 | 0 | 0 | 0 | 0 | 0 | 0 | 0 | 0 | 0 | 0 | 0 | 0 | 0 | 0 |  | The experimental steels were smelted in a vacuum induction furnace and cast as 150 kg ingots. Slabs with thicknesses of 30 mm were heated to 1200 °C by a heating furnace for homogenization. The slabs were held at 1200 °C for 2 hours before air cooling to 1050 °C for hot rolling. The homogenized slabs were rolled to 3 mm on a trial hot rolling mill with a roll diameter of 450 mm via 7 passes and a total thickness reduction of 90 pct. The finishing temperature of hot rolling was controlled at 900 °C. Based on thermodynamic calculation results from Thermo-Calc, three different cooling modes after hot rolling were designed to ensure different initial microstructures: (i) Quenching (HR-QC), the hot-rolled plate was quenched to room temperature with water;The samples were put into a 900 °C muffle furnace for 300 seconds (average heating rate of ~ 5 °C/s) before the Q&P process, and the actual austenitizing time was approximately 120 seconds. The fully austenitized steels were cooled to the QT by a salt bath at a cooling rate of 71 °C/s to inhibit ferrite formation. The quenching temperature of 230 °C was determined with the constrained carbon equilibrium (CCE) model using the nominal composition of the steel. Therefore, immediately after the initial quenching to QT, the samples were put into the second salt bath furnace, heated to 400 °C at a rate of 4 °C/s and then kept at 400 °C for 50 seconds. Finally, the steels were quenched in water. |  | vacuum induction furnace 150 kg thicknesses 30 mm heated 1200 °C held 1200 °C 2 hours air cooling 1050 °C rolled 3 mm roll diameter 450 mm total thickness reduction 90 pct finishing temperature 900 °C room temperature 900 °C average heating rate 5 °C/s cooling rate 71 °C/s quenching temperature 230 °C heated 400 °C 4 °C/s 400 °C
10.1007-s11837-014-1060-6.xlsx | 10.1007/s11837-014-1060-6 |  | 1 | Effect of Second Phase on the Deformation and Fracture Behavior of Multiphase Low-Density Steels | The effects of the second-phase characteristics on the deformation and fracture behavior in low-density steel are investigated in Fe-0.2C-(4, 8)Mn-5Al-1Si alloys, where the second phase can be retained austenite or a mixture of kappa-carbide and ferrite depending on the processing condition. With austenite as second phase, the mechanical stability of the austenite is critical regarding ductility because the fracture is likely to occur before the onset of necking when the austenite transforms into martensite in the early stage of deformation. In the case of the mixture of ferrite and kappa-carbide, the round shape of kappa-carbide is more favorable than the dense lamellar structure. The prominent influence of the second phase on the deformation and fracture behavior is attributable to the propensity of matrix ferrite for cleavage fracture due to its large aluminum concentration. | Table II Austenite fraction and mechanical properties after isothermal heat treatment | A | Tensile strength (MPa) | 782 | MPa | Yield strength (MPa) | 571 | MPa | Total elongation (%) | 10.9 | % | 0 | 0 | 0.21 | 0 | 0 | 0 | 0 | 0 | 5 | 1 | 0 | 0 | 0 | 0 | 0 | 0 | 0 | 4.1 | 0 | 0 | 0 | 0 | 0 | 0 | 0 | 0 | 0 | 0 | 0 | 0 | 0 | 0 | 0 | 0 | 0 | 0 |  | After vacuum melting of 25-kg ingots, they were heated to 1200°C for 1 h and hot-rolled to a 3.2-mm-thick sheet with a final rolling temperature above 870°C. After hot rolling, the sheets were held at 650°C for 1 h to simulate the coiling process followed by furnace cooling to room temperature. The sheets were heat treated using an infrared heating furnace as shown in Fig. 1, where the holding time at 600°C was 1 h. |  | heated 1200°C 1 h temperature 870°C held 650°C 1 h holding time 600°C 1 h
10.1007-s11665-018-3480-x.xlsx | 10.1007/s11665-018-3480-x | 工艺影响 | 1 | Development and Characterization of a Novel Ti-Modified High-Si Medium-Mn Steel Possessing Ultra-High Strength and Reasonable Ductility After Hot Rolling | The present work systematically correlates the strength-ductility relationship of a Ti-Si-modified Fe-Mn-Al-C steel with its microstructural characteristics such as grain size, type and morphology of precipitates, and the transformation-induced plasticity (TRIP) effect during hot deformation. The Ti-Si-modified multicomponent steel developed through melting and casting route is subjected to thermo-mechanical processing such as hot forging (at 1373 K) and subsequent hot rolling (at 1173 K). An excellent combination of ultra-high tensile strength (UTS similar to 1700 +/- 20 MPa), reasonable ductility (elongation similar to 11%) and high work hardening behavior (rt similar to 0.89) is achieved in the hot-rolled specimen as compared to the hot-forged one (UTS similar to 824 +/- 9 MPa, n similar to 0.07) with negligible change in the elongation. The better tensile properties of the hot-rolled specimen in contrast to the hot-forged one are due to the combined effects of grain refinement during rolling, twin-twin interactions, precipitation strengthening by mixture of hexagonal structured Ti-3(Al,Si)C-2 and Mn-Al-Si-rich carbide precipitates and most significantly the enhanced TRIP effect. The lower critical resolved shear stress value of martensitic transformation instigates the TRIP effect during tensile testing which resulted in the increased hardness and strength of the hot-rolled specimen. The above observation offers a strong support to the proposition that TRIP effect is the dominant plasticityenhancing mechanism activated during the deformation of the low-stacking fault energy (similar to 12.2 mJ/m(2)) Si-Ti-modified, medium-Mn multicomponent steel employed in the present investigation. | Table 2 Room-temperature tensile properties of the hot-forged and hot-rolled specimens | Hot rolled (1173 K) | UTS, MPa | 1700 | MPa | YS, MPa | 900 | MPa | Elongation, % | 10.7 | % | 0 | 0 | 0.51 | 0 | 0 | 0 | 0 | 0 | 3.7 | 7.7 | 0 | 0 | 0 | 0 | 0.2 | 0 | 0 | 12.02 | 0 | 0 | 0 | 0 | 0 | 0 | 0 | 0 | 0 | 0 | 0 | 0 | 0 | 0 | 0 | 0 | 0 | 0 |  | The medium-Mn, high-Si multicomponent steel was prepared through melting-casting route in a vacuum induction furnace under argon atmosphere. The chemical composition of the alloy is given in Table 1. The ingot of dimensions 150 mm × 30 mm × 30 mm was homogenized at 1373 K for 1 h and then subjected to 50% reduction through hot forging with the finish forging temperature of 1310 K, followed by water quenching. The hot-forged (HF) alloy was subsequently subjected to 30% reduction (in two passes) through hot rolling (HR) after soaking it at 1173 K for 1 h, followed by water quenching. |  | homogenized 1373 K 1 h temperature 1310 K soaking 1173 K 1 h
22425.xlsx | 10.1016/j.msea.2005.03.074 | 失效工艺影响 | 1 | Effects of austenite reversion during overageing on the mechanical properties of 18 Ni (350) maraging steel | The sequence of austenite reversion during overageing in 18 Ni (350) maraging steel was examined and its effects on the mechanical properties were evaluated. Austenite with different morphological features were identified at different stages of overageing. The reverted austenite caused decrease in the yield strength (YS) and ultimate tensile strength (UTS) and increase in the tensile ductility. Though the presence of austenite appeared to be beneficial to impact toughness in the initial stages of overageing, severe embrittlement was noticed in samples subjected to prolonged ageing. The observed deterioration in toughness with continued overageing was associated with the coarsening of intermetallic precipitates formed during the early stages of ageing. Electron probe micro analysis (EPMA) carried out on fracture surface identified the embrittling species as precipitates rich in titanium and nickel. (c) 2005 Elsevier B.V. All rights reserved. | Austenite content and mechanical properties of the material aged to different conditions | 640degC-1h | UTS (MPa) | 1715 | MPa | 0.2% YS (MPa) | 1504 | MPa | Total elongation (%) | 10.7 | % | 0 | 0 | 0.0046 | 0 | 0 | 0 | 0 | 0 | 0.12 | 0 | 0.005 | 0.0028 | 0 | 0 | 1.63 | 0 | 0 | 0.021 | 0 | 12.32 | 18.39 | 0 | 0 | 0 | 0 | 0 | 0 | 3.99 | 0 | 0 | 0 | 0 | 0 | 0 | 0 | 0 |  | The maraging steel used in this study was of 350 Grade vacuum induction melted quality forging of 70mm diameter, in double solution-treated (950°C-2h air-cooled, followed by 820°C-2h air-cooled) condition. Cylindrical tensile specimens of 4mm diameter and 20mm gage length and standard Charpy V-notch impact specimens of 10mm×10mm×55mm were machined along the half-radius location of the rod, with their long axis coinciding with the length of the rod. Ageing of the tensile and impact specimens was carried out in a Kanthal air furnace with a temperature accuracy of ±5°C. Ageing was terminated by quenching the specimens in water maintained at 27°C. After 1 h of ageing at 640 °C the sample possessed an excellent toughness. |  | induction melted quality forging 70mm Cylindrical tensile specimens 4mm 20mm maintained 27°C ageing 640 °C
10.1007-s11665-015-1757-x.xlsx | 10.1007/s11665-015-1757-x | 碳氮共渗 | 4 | Effects of Carbon and Nitrogen on the Microstructure and Mechanical Properties of Carbonitrided Low-Carbon Steel | Various carbonitriding processes have been applied to low-carbon steel. The carbon and nitrogen contents in the case of carbonitrided low-carbon steels have been evaluated, and their influences on microstructure, distortion, hardness, and strength have been investigated. The factor limiting the ferrite and pearlite formations with increasing nitrogen content was a mechanism that resulted in more retained austenite in the case of low-carbon steel treated using a high flow rate of ammonia. The high-nitrogen content and high amount of retained austenite in the case of carbonitrided low-carbon steel slightly reduced the hardness, case depth, and strength. However, the elongation was improved, and the distortion was reduced. In the case zones, fractures occurred along the grain boundaries, i.e., intergranular fractures, whereas the fracture surfaces in the core regions were typical ductile fractures, i.e., dimples were observed. | Table 3 Tensile properties of carbonitrided low-carbon steels | Process A | Tensile strength (MPa) | 472 | MPa | Yield strength (MPa) | 400 | MPa | Elongation (%) | 10.64 | % | 0 | 0 | 0.728 | 0 | 0 | 0 | 0 | 0 | 0 | 0.041 | 0.012 | 0.004 | 0 | 0 | 0 | 0 | 0 | 0.285 | 0 | 0 | 0 | 0 | 0 | 0 | 0 | 0 | 0 | 0 | 0 | 0 | 0 | 0 | 0 | 0 | 0 | 0 |  | Prior to the carbonitriding experiments, the as-received steel was normalized at 870 °C for 90 min and cooled in air. The low-carbon steel plate was sectioned to provide samples 60 × 140 mm in size before carbonitriding. The carbonitriding was performed at 870 °C for 120 min in a 0.9% carbon potential (CP) atmosphere, and the ammonia (NH3) was introduced into the furnace at a flow rate of 0.6 m3/h. Subsequently, the low-carbon steel was quenched into oil at 60 °C. A similar tempering process was performed for all three carbonitriding processes (processes A, B, and C), i.e., the steel was held at 160 °C for 120 min, following which the air was cooled. |  | normalized 870 °C 90 min performed 870 °C 120 min flow rate 0.6 m3/h quenched 60 °C carbonitriding processes 160 °C 120 min
799.xlsx | 10.1016/j.actamat.2016.01.056 |  | 1 | Equal-channel angular pressing and annealing of a twinning-induced plasticity steel: Microstructure, texture, and mechanical properties | In this work, a high-manganese Fe-23Mn-1.5A1-0.3C Twinning-Induced Plasticity (TWIP) steel was subjected to plastic shear deformation using Equal-Channel Angular Pressing (ECAP) at 300 degrees C following route B-c and additional annealing. The microstructure evolution during both deformation by ECAP and subsequent annealing was investigated and correlated with the mechanical properties. The successive grain refinement during ECAP was promoted by two parallel mechanisms, namely dislocation driven grain fragmentation and twin fragmentation, and accounted for the ultra-high strength. In addition, due to the relatively low volume fraction of deformation twins after ECAP at 300 degrees C, further contribution of deformation twinning during room temperature deformation allowed additional work-hardening capacity and elongation. During subsequent recovery annealing the ultra-fine grains and deformation twins were thermally stable, which supported retainment of the high yield strength along with regained uniform elongation. For the first time, the texture evolution during ECAP and during the following heat treatment was analyzed. After 1, 2, and 4 ECAP passes a transition texture with the characteristic texture components of both high- and low-SFE materials developed. During the following heat treatment the texture evolution proceeded similar to that observed in the same material after cold rolling. Retaining of the ECAP texture components due to oriented nucleation at grain boundaries and triple junctions as well as annealing twinning accounted for the formation of a weak, retained ECAP texture after recrystallization. (C) 2016 Acta Materialia Inc. Published by Elsevier Ltd. All rights reserved. | Mechanical properties of the material in different processing conditions. RC, CR, and RX denote recovery-annealed, cold-rolled and fully recrystallized condition, respectively. | 4 passes | Tensile strength (MPa) | 1675 | MPa | Yield point (MPa) | 1348 | MPa | Total elongation (%) | 10.6 | % | 0 | 0 | 0.325 | 0.015 | 0 | 0 | 0 | 0 | 1.21 | 0.041 | 0.01 | 0 | 0 | 0 | 0 | 0 | 0 | 22.46 | 0 | 0 | 0 | 0 | 0 | 0 | 0 | 0 | 0 | 0 | 0 | 0 | 0 | 0 | 0 | 0 | 0 | 0 |  | The melt was cast into 100 kg ingots, followed by homogenization annealing of the slabs at 1150 °C for 5 h in a muffle furnace. Then, the 140 mm thick ingots were forged at 1150 °C to a reduced thickness of 55 mm and again homogenized. Afterward, the slabs were hot rolled at 1150 °C to a final height of 10 mm. Rods with a diameter of 10 mm and a length of 35 mm were cut out of the hot-rolled slabs perpendicular to the rolling direction for further deformation by ECAP. ECAP passes of 4 were realized with air cooling after each pass and a sample rotation of 90° between consecutive passes to follow route BC . Additional heat treatment was performed in a sandbath furnace at 600 °C. Specimens with the dimensions 8 mm × 10 mm × 1 mm (extrusion direction (ED) × normal direction (ND) × transverse direction (TD), respectively) were cut from the deformed rods. |  | homogenization annealing 1150 °C 5 h forged 1150 °C reduced thickness 55 mm hot rolled 1150 °C final height 10 mm diameter 10 mm length 35 mm sample rotation 90° sandbath furnace 600 °C
13769.xlsx | 10.1016/j.jmatprotec.2012.09.021 | 工艺影响 | 4 | Effects of predeformation and semi-solid processing on microstructure and mechanical properties of Cr-V-Mo steel | An energy-efficient process route for manufacturing machine tools and dies of high quality was proposed based on recrystallization and partial melting (RAP) method and semi-solid forming technology. To verify its feasibility, the effects of parameters such as predeformation, heating rate, and holding time on the microstructure and mechanical properties of cast Cr-V-Mo steel were studied experimentally. Recrystallization, austenization, grain growth and partial melting occur during heating of predeformed cast billet. These behaviors refine the microstructure and improve the mechanical properties. The refinement of microstructure and improvement of mechanical properties become more significant, when RAP is conducted with larger predeformation (50%), higher heating rate (50 degrees C/s) and shorter isothermal holding time (20 s). (C) 2012 Elsevier B.V. All rights reserved. | Effects of various processing conditions on yield strength, ultimate strength, and elongation of cast Cr-V-Mo steel (mean of five tests). | RAP with 50% predeformation and 5degC/s heating rate and 20s holding | Ultimate strength (MPa) | 532 | MPa | Yield strength (MPa) | 428 | MPa | Elongation (%) | 10.4 | % | 0 | 0 | 0.36 | 0 | 0 | 0 | 0 | 0 | 0 | 0.94 | 0.014 | 0.003 | 0 | 0 | 0 | 0.8 | 5.26 | 0.47 | 0 | 0 | 0.06 | 0.09 | 0 | 0 | 0 | 0 | 0 | 1.2 | 0 | 0 | 0 | 0 | 0 | 0 | 0 | 0 |  | To improve the plasticity and homogeneity, the cast block was annealed at 850°C for 3h and then machined into rectangular specimens of 50mm length, 20mm width, and 10mm height. RAP(recrystallization and partial melting) entails two working steps: warm predeformation and partial melting. | RAP with 50% predeformation and 5degC/s heating rate and 20s holding | annealed 850°C 3h rectangular specimens 50mm 20mm 10mm
25201.xlsx | 10.1016/j.msea.2017.03.072 | 不同热处理工艺以及添加剂对性能影响 | 1 | Microstructure and mechanical properties of ZrO2 particle dispersion strengthened 16MnV steel | The dispersion strengthened 16MnV steels with 0.5 wt% and 1.2 wt% ZrO2 particles were prepared using medium frequency induction melting furnace. The ZrO2 particles mixed with iron powder were added into the 16MnV steel through cored-wire injection process. Optical metallographic microscope (OM), scanning electron microscope (SEM) and transmission electron microscope (TEM) were used to observe and analyze the microstructure, fracture morphology, dislocation configuration and strengthening mechanism of ZrO2 particle dispersion strengthened 16MnV steel under as-cast, normalizing and quenching states. Results showed that the strength of 16MnV steel under various states increased significantly after the addition of dispersed ZrO2 particles. Analysis indicates that the dislocation cell formed by high density dislocation around ZrO2 particles and attractive interaction between those particles are the main strengthening mechanism of dispersion strengthened 16MnV steel. The tensile test results showed that remarkable strengthening effect of ZrO2 particle on 16MnV steel has been observed. As the addition of 1.2 wt% ZrO2, the improvement of strength in ZrO2/ 16MnV is approximately 37.69% for as-casting, 24.2% after normalization and 29.96% after quenching, respectively. The normalized ZrO2/16MnV with 1.2 wt% ZrO2 has the highest strength of 1453 MPa. | Mechanical properties of ZrO2/16MnV after various treatments. | Quenched | Ultimate tensile strength MPa | 1453 | MPa | Yield strength MPa | 987 | MPa | Elongation % | 10.31 | % | 0 | 0 | 0.2 | 0 | 0 | 0 | 0 | 0 | 0 | 0.55 | 0.04 | 0.04 | 0 | 0 | 0 | 0.085 | 0 | 1.3 | 99.99 | 0 | 0 | 0 | 0 | 0 | 0 | 0 | 0 | 0 | 0 | 0 | 0 | 0 | 0 | 0 | 0 | 0 |  | The 20wt% ZrO2 particle and 80wt% ferrite powder were mixed and ball-milled together for 5h in planetary ball mill with ball-to-powder weight ratio of 1:1. After that, the iron pipe loaded by ZrO2 particle and ferrite powder was held at 300°C to remove the moisture. The 16MnV steel after surface cleansing was melted by induction melting furnace with using magnesia crucible with volume of 10kg. Finally, the ZrO2/16MnV ingots with ZrO2 of 1.2wt% was prepared, abbreviated as ZrO2/16MnV-0.5 and ZrO2/16MnV-1.2 from here, respectively. The size of ingots is 200mm×100mm×20mm for lengthen, width and thickness, respectively. The microstructure of normalized and quenched ZrO2/16MnV was observed and analyzed using optical microscope (OM) and transmission electron microscope (TEM). |  | held 300°C magnesia crucible 10kg
24803.xlsx | 10.1016/j.msea.2016.01.022 |  | 1 | Effects of tungsten and molybdenum on high-temperature tensile properties of five heat-resistant austenitic stainless steels | Heat-resistant austenitic stainless steels have been intensively used worldwide for turbo-chargers requiring excellent high-temperature properties to sustain their structures at very high exhaust gas temperatures. Five heat-resistant austenitic stainless steels were fabricated by varying contents of W and Mo, and their high-temperature tensile properties were investigated by analyzing phases (liquid, austenite, ferrite, and carbides) existing at high temperatures. Effects of replacement of expensive alloying element, W, by Mo or reduction in W were also examined. The increase in contents of W and Mo resulted in linearly increased volume fractions of M7C3 and total carbides, while the volume fraction of MC carbide hardly showed any relation, and showed a good correspondence with high-temperature yield and tensile strengths. The steel where 2 wt% of W was replaced by 2 wt% of Mo showed the best 900 degrees C-tensile properties, thereby confirming the successful achievement of partly replacement of W by Mo. In addition, the low-W-containing steels showed excellent 900 degrees C-tensile properties, which also indicated that the reduction in 1-2 wt% of W was accepted for saving costs of alloying elements. (C) 2016 Elsevier B.V. All rights reserved. | Room- and high-temperature tensile test results of the austenitic stainless steels. | 1W2Mo | Tensile strength (MPa) | 673 | MPa | Yield strength (MPa) | 391 | MPa | Elongation (%) | 10.2 | % | 0 | 0 | 0.45 | 0 | 0 | 0 | 0 | 0 | 0 | 1.35 | 0.03 | 0.2 | 0 | 0 | 0 | 0 | 21.5 | 1.2 | 0 | 0 | 10 | 0 | 0 | 0 | 0 | 0 | 1.5 | 2.28 | 0 | 0 | 0 | 0 | 0 | 1.11 | 0 | 0 |  | Five austenitic steel ingots were fabricated in a Y-block shape (length: 180mm, width: 50mm, height: 110mm) by a conventional sand casting route at Castec Korea, Busan, Korea, and were used for the present experiments after checking the homogeneity of internal and external cast structures. Their chemical compositions are shown in Table 1. |  | Y-block 180mm 50mm 110mm
10.1007-s11665-008-9245-1.xlsx | 10.1007/s11665-008-9245-1 |  | 1 | The Effect of the Ausforging-and-Tempering on the Microstructure and Mechanical Properties of Steel 86CrMoV7 | Thermomechanical treatment as an effective method has been carried out in order to obtain a better combination of high strength and excellent toughness. In this work, the hot deformation behavior of 86CrMoV7 steel has been studied, and then the process of ausforging has been designed. The microstructures and mechanical properties of 86CrMoV7 steel by (1) direct quenching after forging (ausforging) and tempering, (2) quenching-and-tempering and spheroidizing annealing have been investigated. The results show ausforging-and-tempering provides high strength but same toughness as classical quenching-and-tempering. | Table 2 The mechanical properties of the samples after different heat treatment processes | Ausforging and tempering at 600 °C | Tensile strength σb, MPa | 1463 | MPa | Yield strength σs, MPa | 1284 | MPa | Elongation δ5, % | 10.1 | % | 0 | 0 | 0.89 | 0 | 0 | 0 | 0 | 0 | 0 | 0.42 | 0.002 | 0.005 | 0 | 0 | 0 | 0.1 | 1.8 | 0.31 | 0 | 0 | 0.03 | 0 | 0 | 0 | 0 | 0 | 0 | 0.27 | 0 | 0 | 0 | 0 | 0 | 0 | 0 | 0 |  | The original material was produced in open-hearth furnace, then refined in vacuum refinery furnace, and cast into ingots of 60 mm diameter. The ingots were reheated to 1200 °C, held for 3 h, and forged into the bars about 16 mm diameter. The forged bars were cooled to room temperature in air. After forging, the forged bars were spheroidize annealed. During the spheroidizing annealing process, the specimens were heated to 800 °C, held for 2 h, and cooled to 720 °C, held for 3 h, then cooled to 250 °C in furnace, and finally cooled to room temperature in air. The specimens were reheated to 1200 °C, then cooled to 750-1150 °C. In order to observe the microstructure after the dynamic recrystallization, the 0.22-1.0 single compressive deformation with the strain rate of 0.1-10 s-1 was carried out immediately followed by cooling to room temperature in water. The specimen were held 10-90 s at same temperature after deformation, then cooled to room temperature in water in order to observe the microstructure after static recrystallization. For ausforging-and-tempering experiments, the ingot was ausenitized at 1100 °C, and forged at temperatures ranging from 1000 to 800 °C, then quenched in oil directly. After ausforging, the specimens were tempered at temperatures ranging from 600 °C for 5 h. |  | reheated 1200 °C held 3 h forged 16 mm heated 800 °C held 3 h cooled 250 °C reheated 1200 °C ausenitized 1100 °C ranging 1000 °C 800 °C ranging 600 °C 5 h
26077.xlsx | 10.1016/j.msea.2019.138426 | 已修改 | 1 | Microstructure characteristics, strengthening and toughening mechanism of rolled and aged multilayer TWIP/maraging steels | The multilayer structure design of steels can accomplish the purpose of strengthening and toughening. Multilayer TWIP/Maraging steel with high strength, high toughness and interfacial shear strength of 564 MPa is obtained by vacuum hot rolling, subsequent cold rolling and aging treatment. It is found that hot rolling can achieve effective interface bonding ability. Grain refinement, twinning proliferation and dislocation strengthening are generated in TWIP layers with the increase of cold rolling reduction, which can improve the strength and toughness of multilayer steel. However, when the reduction reaches more than 90%, the nanocrystalline and nano twins are appeared in TWIP layers, and plasticity is seriously reduced. The proper adjustment of the cold rolling and ageing process, interface alloying elements diffusion, twinning proliferation, nano-precipitation strengthening, and work hardening can obviously improve the interface bonding ability, strength and toughness, this research provides theoretical basis and experimental support for the lamination design and strengthening-toughening mechanism of a series of metal materials. | Mechanical properties of the test materials. | HR-CR 0.8 | TS (MPa) | 1250 | MPa | YS (MPa) | 1075 | MPa | f-EL (%) | 10 | % | 0 | 0 | 0.0046 | 0 | 0 | 0 | 0 | 0 | 2.88 | 2.83 | 0 | 0 | 0 | 0 | 0 | 0 | 0 | 31.48 | 62.79 | 0 | 0 | 0 | 0 | 0 | 0 | 0 | 0 | 0 | 0 | 0 | 0 | 0 | 0 | 0 | 0 | 0 |  | Firstly, TWIP and C300 maraging steels were initially cut into thin sheets with the diameter of 60 mm and the thickness of 0.5 mm. Secondly, the surface rusts of steels were polished by abrasive papers, and then staked, welded and vacuum pumped to keep the multilayer steels inside the blank with a vacuum degree of 10-2 Pa, the schematic diagram is shown in Fig. 2 a)-2c). Thirdly, the billet was heated at 1200°C with holding time of 40min and then hot rolled to a final thickness of 6 mm with a total reduction of 80%. The hot rolled multilayer TWIP/maraging steel was marked as HR steel, and the HR steel was aged at 485oC for 4 h, followed by air cooling, labeled as HR-A steel. In order to improve interface bonding strength and tensile strength, the HR steels were cold rolled to a thickness of 0.8 mm with a total reduction of 90%, respectively, compared with HR steels, denoted as HR-CR0.8 steel. |  | diameter 60 mm thickness 0.5 mm holding time 40min final thickness 6 mm aged 4 h cold rolled 0.8 mm
26667.xlsx | 10.1016/j.msea.2021.141563 | 成分和工艺影响 | 1 | Reverse partitioning of Al from kappa-carbide to the gamma-matrix upon Ni addition and its strengthening effect in Fe-Mn-Al-C lightweight steel | The effect of the addition of Ni to Fe-30Mn-10Al-0.9C-0.5Si-1.5Mo (wt.%) cast lightweight steel was investigated with a focus on the precipitation behavior of (Fe,Mn)(3)AlC kappa-carbide. The addition of 3 wt.% Ni (3Ni steel) resulted in continuous hardening of the steel during aging heat treatment at 550 degrees C for 100 h whereas the addition of 1.5 wt.% Ni (1.5Ni steel) led to peak hardening at 550 degrees C for 20 h. The size of kappa-carbides after aging heat treatment for 100 h was smaller in 3Ni steel compared with 1.5Ni steel, despite its higher hardness and progressed hardening. Atom probe tomography of the aged 3Ni steel revealed that Al atoms were preferentially enriched in the gamma-matrix with clustering of Ni atoms observed, resulting in the relative depletion of Al in kappa-carbide. This is the first report of reverse partitioning of Al from kappa-carbide to the gamma-matrix through Ni addition, indicating that the affinity of C-Al is lower than that of Ni-Al. The substitution of Mn to the Al site of the kappa-carbide lattice is energetically favorable when Ni-Al bonding actively occurs in the gamma-matrix, as determined by first-principles calculations. This is clearly evidenced by the Mn enrichment of kappa-carbide in the 3Ni steel. The amount of Ni-Al clustering resulting from the reverse partitioning of Al to the gamma-matrix during the precipitation of kappa-carbide could be increased according to the growth of kappa-carbide. Therefore, we found that the addition of Ni led to simultaneous cooperative precipitation- and solid solution-strengthening after aging, contributing to continuous hardening by effectively suppressing the movement of dislocations. | Summary of tensile properties at room temperature for solution-treated and aged 1.5Ni and 3Ni steels. | Aged at 550 °C for 20 h | Tensile strength (MPa) | 1146 | MPa | Yield strength (MPa) | 1029 | MPa | Elongation (%) | 10 | % | 0 | 0 | 0.94 | 0 | 0 | 0 | 0 | 0 | 10.02 | 0.56 | 0 | 0 | 0 | 0 | 0 | 0 | 0 | 29.69 | 0 | 0 | 3.08 | 0 | 0 | 0 | 0 | 0 | 0 | 1.53 | 0 | 0 | 0 | 0 | 0 | 0 | 0 | 0 |  | The cast steels used in this study, referred to as ‘1.5Ni' and ‘3Ni' steels, had nominal compositions of Fe-30Mn-10Al-0.9C-0.5Si-1.5Mo-(1.5 or 3)Ni (wt.%). The chemical compositions of the steels are listed in Table 1 . Ingots were prepared with rods of 25 mm in diameter and 220 mm in length using commercial vacuum induction melting (VIM) in an Ar atmosphere. The ingots were homogenized at 1050 °C for 2 h and subsequently water-quenched. For the precipitation of κ-carbides, aging heat treatments were conducted at 550 °C for various times, up to 20 h. |  | rods 25 mm 220 mm homogenized 1050 °C 2 h aging heat treatments 550 °C various times 20 h
33311.xlsx | 10.1016/j.wear.2020.203310 | 不同成分 | 1 | Three-body abrasion wear resistance of TiC-reinforced low-alloy abrasion-resistant martensitic steel under dry and wet sand conditions | Increasingly heavy workloads require components of construction machinery to have higher wear resistance, while the application of high-grade low-alloy wear-resistant steel in the machinery manufacturing industry is restricted greatly by its high hardness. Thus, it is of great significance to improve the wear resistance of low-alloy abrasion-resistant steels without increasing their hardness. A series of TiC-reinforced low-alloy abrasion-resistant steels with different hardness was developed by a conventional smelting-casting method. The microstructure of the TiC-reinforced steels was martensite, and micro- and nano-sized TiC particles were distributed in the martensite matrix. The three-body abrasive wear behaviors of a series of TiC-reinforced steels and conventional steels under dry and wet sand conditions were studied using dry and wet sand/rubber wheel testing machines, respectively. Under dry sand conditions, the main wear mechanism of TiC-reinforced steels was plastic deformation and fatigue spalling, and the wear resistance of the TiC-reinforced steels was more than 1.5 times that of conventional steels with the same hardness. Under wet sand conditions, the wear mechanism of TiC-reinforced steels was slight micro-cutting and peeling, the relative wear resistance of the TiC-reinforced steels was more than 1.4 times that of conventional steels. | Mechanical properties of TiC-reinforced and conventional low-alloy abrasion-resistant steels. | NM400SP | Tensile Strength (MPa) | 1369 | MPa | Yield Strength (MPa) | 1045 | MPa | Elongation (%) | 10 | % | 0 | 0.0021 | 0.27 | 0 | 0 | 0 | 0 | 0 | 0 | 0.55 | 0 | 0 | 0 | 0 | 0.6 | 0 | 0 | 1.32 | 0 | 0 | 0 | 0 | 0 | 0 | 0 | 0 | 0 | 0.25 | 0 | 0 | 0 | 0 | 0 | 0 | 0 | 0 |  | The chemical compositions of the experimental steels are listed in Table 1 . The TiC-reinforced steels were melted via a 150 kg vacuum melting furnace and forged into 100 mm × 100 mm × 120 mm ingots. First, square billets were heated to 1200 °C for solution treatment (3 h) in a box resistance furnace. Then, the square billets were rolled to 12 mm plates by two-step controlled rolling and ultrafast (~100 °C/s) cooling to room temperature. Finally, the plates were treated by a two-step heat treatment. First, the plates were tempered at 650 °C for 3 h and air-cooled. Then, they were fully austenitized at 880 °C for 20 min and immediately water-quenched to room temperature. |  | TiC-reinforced steels 150 kg forged 100 mm × 100 mm × 120 mm heated 1200 °C solution treatment 3 h rolled 12 mm tempered 650 °C 3 h fully austenitized 880 °C 20 min
33311.xlsx | 10.1016/j.wear.2020.203310 | 不同成分 | 1 | Three-body abrasion wear resistance of TiC-reinforced low-alloy abrasion-resistant martensitic steel under dry and wet sand conditions | Increasingly heavy workloads require components of construction machinery to have higher wear resistance, while the application of high-grade low-alloy wear-resistant steel in the machinery manufacturing industry is restricted greatly by its high hardness. Thus, it is of great significance to improve the wear resistance of low-alloy abrasion-resistant steels without increasing their hardness. A series of TiC-reinforced low-alloy abrasion-resistant steels with different hardness was developed by a conventional smelting-casting method. The microstructure of the TiC-reinforced steels was martensite, and micro- and nano-sized TiC particles were distributed in the martensite matrix. The three-body abrasive wear behaviors of a series of TiC-reinforced steels and conventional steels under dry and wet sand conditions were studied using dry and wet sand/rubber wheel testing machines, respectively. Under dry sand conditions, the main wear mechanism of TiC-reinforced steels was plastic deformation and fatigue spalling, and the wear resistance of the TiC-reinforced steels was more than 1.5 times that of conventional steels with the same hardness. Under wet sand conditions, the wear mechanism of TiC-reinforced steels was slight micro-cutting and peeling, the relative wear resistance of the TiC-reinforced steels was more than 1.4 times that of conventional steels. | Mechanical properties of TiC-reinforced and conventional low-alloy abrasion-resistant steels. | NM500 | Tensile Strength (MPa) | 1668 | MPa | Yield Strength (MPa) | 1300 | MPa | Elongation (%) | 10 | % | 0 | 0.0022 | 0.28 | 0 | 0 | 0 | 0 | 0 | 0 | 0.31 | 0 | 0 | 0 | 0 | 0.013 | 0 | 0 | 1 | 0 | 0 | 0 | 0 | 0 | 0 | 0 | 0 | 0 | 0.3 | 0 | 0 | 0 | 0 | 0 | 0 | 0 | 0 |  | The chemical compositions of the experimental steels are listed in Table 1 . The TiC-reinforced steels were melted via a 150 kg vacuum melting furnace and forged into 100 mm × 100 mm × 120 mm ingots. First, square billets were heated to 1200 °C for solution treatment (3 h) in a box resistance furnace. Then, the square billets were rolled to 12 mm plates by two-step controlled rolling and ultrafast (~100 °C/s) cooling to room temperature. Finally, the plates were treated by a two-step heat treatment. First, the plates were tempered at 650 °C for 3 h and air-cooled. Then, they were fully austenitized at 880 °C for 20 min and immediately water-quenched to room temperature. |  | TiC-reinforced steels 150 kg forged 100 mm × 100 mm × 120 mm heated 1200 °C solution treatment 3 h rolled 12 mm tempered 650 °C 3 h fully austenitized 880 °C 20 min
18272.xlsx | 10.1016/j.matchar.2018.08.056 | 变形量和退火时间对性能的影响 | 1 | The significant impact of cold deformation on structure-property relationship in phase reversion-induced stainless steels | The present study aims to investigate the impact of cold deformation on structure-property relationship in phase reversion-induced stainless steels. The commercial 18Cr-8Ni stainless steel was cold rolled at room temperature to 30%, 60% and 90% thickness reduction, respectively and subsequently annealed at 900 degrees C for 1-100 min. Evolution of phases in selected samples was identified and quantified by X-ray diffraction together with the corresponding microstructural characterization through optical, scanning and transmission electron microscopy, and electron backscatter diffraction. Mechanical properties of selected samples were determined by the tensile test. The results indicated that parts of metastable austenite transformed into strain-induced martensite during cold rolling process, and the volume fraction of martensite increased with increase in cold rolling reduction. The kinetics of reversion transformation from martensite to austenite was fastest in 90% cold-rolled sample during annealing treatment. The austenite grain size for the 90% cold-rolled sample after annealing was smallest and most uniform, which induced highest yield strength and elongation combination. | Tensile properties for 18Cr-8Ni stainless steel and 30% CR, 60% CR and 90% CR samples after annealing for various time. | 60% | Mean tensile strength, MPa | 1155 | MPa | Mean yield strength, MPa | 1016 | MPa | Mean elongation, MPa | 10 | % | 0 | 0 | 0.04 | 0.048 | 0 | 0 | 0 | 0 | 0 | 0.34 | 0 | 0 | 0 | 0 | 0 | 0 | 18.06 | 1.15 | 0 | 0 | 8.33 | 0 | 0 | 0 | 0 | 0 | 0 | 0.051 | 0 | 0 | 0 | 0 | 0 | 0 | 0 | 0 |  | The experimental material used in this study was commercial 18Cr-8Ni cold-rolled stainless steel strips of ~3 mm thickness and the chemical composition (weight percent) of this steel is listed in Table 1 . The strips were cold rolled in a pilot plant to 60% reduction in thickness at room temperature. The objective of changing cold rolling reduction was to obtain microstructures with different content of strain-induced martensite and deformed untransformed austenite in samples. Next, the strips were isothermally annealed at a temperature of 900 °C for 2 min in a tubular resistance furnace under argon atmosphere, and then subsequently quenched in ice-water. |  | isothermally annealed 900 °C 2 min
25856.xlsx | 10.1016/j.msea.2019.01.025 | 工艺及成分影响 | 1 | The effect of increasing Cu and Ni on a significant enhancement of mechanical properties of high strength low alloy, low carbon steels of HSLA-100 type | High strength low alloy steels (HSLAs) containing copper, nickel and low amount of Carbon are a new generation of high strength low alloy steels that are widely used in shipbuilding. Strengthening elements such as Cu, Ni, and to some extend C, play a significant role in this family of steels. By increasing the amount of Cu, Ni, and by selection of proper final temperature of rolling, austenitization and aging, it is possible to enhance the yield strength of this steel up to 160 ksi (1102 MPa) while at the same time toughness remains at an acceptable level. In this investigation, the effect of increasing Cu and Ni on mechanical properties of these steels was elaborated. Four steels with varying amounts of Cu and Ni were cast, and hot rolled by a thermomechanical controlled processing. The steels were then austenitized at 920 degrees C for 45 min followed by quenching in water. Finally, the steels were aged at 650 degrees C for one hour. Optical microscope, and Filed Emission Scanning Electron Microscope (FE-SEM) were used to study microstructural evolution. Mechanical properties variation was evaluated by tensile and microhardness tests. Results showed that by increasing the amount of these two elements, hardness and tensile strength were increased in thermomechanically controlled processed, austenitized and aged specimens. Yield strength values of the rolled samples were somehow scattered which was due to a slight difference in final rolling temperature and the subsequent rapid cooling. Yield strength under austenitization and quenching conditions increased by increasing the amount of Cu and Ni which could be due to the presence of Nb (C, N) precipitates. Increasing the amount. of Cu precipitates after quench could also be another reason for yield strength increment. Increasing the amount of Cu and Ni in samples containing 4.16 and 7.65 wt% for each of these alloys led to the reduction of A(c1) (austenite formation temperature). Selecting aging temperature (650 degrees C) higher than the austenite formation temperature could probably lead to the growth of the carbides, softening of martensite layers and lower amount of dislocations density hence for the reduction of yield strength of the aged steels. As well, with the addition of the mentioned amounts of Cu and Ni, yield strength of 705 MPa (102.2 ksi), tensile strength of 1072 MPa (155.4 ksi), elongation of 14% and area reduction of 63% were obtained in the aged steels of this investigation. | Tensile test results for the four steels after austenitization at 920 degC for 45 min and quenching in water. | A31 | Tensile Strength (MPa) | 1127 | MPa | Yield Strength (MPa) | 889 | MPa | Elongation (%) | 10 | % | 0 | 0 | 0.051 | 0 | 0 | 0 | 0 | 0 | 0.049 | 0.19 | 0.012 | 0.005 | 0 | 0 | 0.012 | 0.02 | 0.72 | 1.01 | 0 | 0 | 5.9 | 3.33 | 0 | 0 | 0 | 0 | 0.03 | 0.61 | 0 | 0 | 0 | 0 | 0 | 0 | 0 | 0 |  | To investigate the effect of Cu and Ni elements on increasing the strength/toughness of high Ni HSLA steels, four chemical compositions with different weight percent of Cu and Ni (Ni to Cu ratio of about 2) were selected based on chemical composition of HSLA-100 (standard MIL-S-24645). Samples were numbered from A1 to A4 based on the gradual increment of Cu and Ni content. The four chemical compositions were melted in a 10 kg inductoterm induction furnace with the frequency of 75 kw. The ingots were then uniformed and pre-heated in an electric furnace held at 1200 °C with the precision of ± 10 °C. The ingots were hot rolled with a two stand rolling mill instrument with the rolls diameter of 400 mm and rolls width of 700 mm. The rolling process was applied in two stages: roughing stage with overall area reduction of 68% in both longitudinal and transfer directions; and finishing stage rolling with overall reduction of 47% in the longitudinal direction. One set of samples (A11, A21, A31, A41) were austenitized at 920 °C for 45 min in an induction furnace and directly quenched afterward. |  | held 1200 °C precision 10 °C rolls diameter 400 mm rolls width 700 mm austenitized 920 °C 45 min
18027.xlsx | 10.1016/j.matchar.2015.11.001 | 多道次退火的影响 | 4 | Ultrahigh strength nano/ultrafine-grained 304 stainless steel through three-stage cold rolling and annealing treatment | An approach involving grain refinement through three-stages of cold rolling and annealing was explored with 304 austenitic stainless steel to obtain ultrahigh strength. Equiaxed nano/ultrafine austenite grains of average grain size of similar to 150 nm (the smallest grain size was similar to 80 nm) was obtained with desirable combination of strength and moderate ductility (yield strength -1120 MPa, tensile strength -1440 MPa, and elongation -12%). The mechanism of transformation of martensite to austenite was diffusional reversion, when the specimens were annealed in the temperature range of 550-650 degrees C. (C) 2015 Elsevier Inc. All rights reserved. | Tensile properties of samples annealed at different temperatures. | The third stage | Tensile strength, MPa | 1480 | MPa | Yield strength, MPa | 1055 | MPa | Elongation to failure, % | 10 | % | 0 | 0 | 0 | 0 | 0 | 0 | 0 | 0 | 0.015 | 0.4 | 0.03 | 0 | 0 | 0 | 0 | 0.08 | 17.3 | 1.63 | 0 | 0 | 8.45 | 0 | 0 | 0 | 0 | 0 | 0.04 | 0.12 | 0 | 0 | 0 | 0 | 0 | 0 | 0 | 0 |  | 304 austenitic stainless steel of chemical composition listed in Table 1 was studied. The steel sheet of dimensions 50 mm × 60 mm × 120 mm was homogenized at 1200 °C for 3 h before hot rolling via 7 passes using Φ450 mm trial rolling mill and thickness was reduced from 50 to 4.5 mm. The start and finish rolling temperatures were 1180 °C and 1080 °C, respectively. The hot-rolled sheet was water-quenched to ambient temperature. The three-stage cold rolling and annealing treatments to obtain nano/ultrafine grains is schematically presented in Fig. 1. Multistage unidirectional cold rolling with uniform reduction in thickness was carried out at room temperature using a four-calendar rolling mill with oil lubrication, and the final thickness of 0.7 mm and total reduction of ~ 85%. Annealing treatments were performed in an electric furnace. | annealing at 850 °C for 10 min; annealing at 750 °C for 10 min; annealing at 550 °C for 30 min; | steel sheet 50 mm × 60 mm × 120 mm homogenized 1200 °C 3 h rolling 4.5 mm final thickness 0.7 mm
10.1007-s11665-014-1235-x.xlsx | 10.1007/s11665-014-1235-x |  | 1 | Microstructures and Mechanical Characteristics of a Medium Carbon Super-Bainitic Steel After Isothermal Transformation | The influence of isothermal treatments on microstructure, hardness, and tensile properties of a new designed medium carbon super-bainitic steel was studied by using the optical microscopy, scanning electron microscopy, transmission electron microscopy, X-ray diffraction, and mechanical property tests. The results show that the isothermal transformation temperature and holding time combine to determine the variations of microstructure and mechanical properties in the low temperature range of 140-260 A degrees C. The size of bainitic laths is refined with the decrease in transformation temperature, but the bainitic transformation kinetic becomes lower. Longer treatment time can promote the transformation of complete bainite and also make the retained austenite more stable. The desired microstructure consisting of nanoscale carbide-free bainitic ferrite and thin film-like retained austenite located between the ferrite laths can be achieved at the temperature of 260 A degrees C for 10 h, where the excellent combination of strength, ductility and hardness can be obtained. | Table 2 Tensile properties of specimens isothermally treated at different temperatures | 260 °C/10 h | Tensile strength, MPa | 1816 | MPa | Yield strength, MPa | 1702 | MPa | Elongation, % | 9.67 | % | 0 | 0 | 0.55 | 0 | 0 | 0 | 0 | 0 | 0 | 1.71 | 0.01 | 0.015 | 0 | 0 | 0 | 0 | 0.755 | 1.735 | 0 | 0 | 0 | 0 | 0 | 0 | 0 | 0 | 0 | 0 | 0 | 0 | 0 | 0 | 0 | 0 | 0 | 0 |  | Austenitization was performed by heating the specimen at about 0.75 °C/s to 900 °C where it was held for 30 min. After that, the specimens were cooled to the intended temperatures of isothermal transformation at about 20 °C/s, and immediately kept in a salt bath for different time, and then air cooled down to room temperature. At the higher temperature of 260 °C, a longer holding duration of 10 h is performed. |  | held 30 min isothermal transformation 20 °C/s higher temperature 260 °C longer holding duration 10 h
25201.xlsx | 10.1016/j.msea.2017.03.072 | 不同热处理工艺以及添加剂对性能影响 | 1 | Microstructure and mechanical properties of ZrO2 particle dispersion strengthened 16MnV steel | The dispersion strengthened 16MnV steels with 0.5 wt% and 1.2 wt% ZrO2 particles were prepared using medium frequency induction melting furnace. The ZrO2 particles mixed with iron powder were added into the 16MnV steel through cored-wire injection process. Optical metallographic microscope (OM), scanning electron microscope (SEM) and transmission electron microscope (TEM) were used to observe and analyze the microstructure, fracture morphology, dislocation configuration and strengthening mechanism of ZrO2 particle dispersion strengthened 16MnV steel under as-cast, normalizing and quenching states. Results showed that the strength of 16MnV steel under various states increased significantly after the addition of dispersed ZrO2 particles. Analysis indicates that the dislocation cell formed by high density dislocation around ZrO2 particles and attractive interaction between those particles are the main strengthening mechanism of dispersion strengthened 16MnV steel. The tensile test results showed that remarkable strengthening effect of ZrO2 particle on 16MnV steel has been observed. As the addition of 1.2 wt% ZrO2, the improvement of strength in ZrO2/ 16MnV is approximately 37.69% for as-casting, 24.2% after normalization and 29.96% after quenching, respectively. The normalized ZrO2/16MnV with 1.2 wt% ZrO2 has the highest strength of 1453 MPa. | Mechanical properties of ZrO2/16MnV after various treatments. | As-casted | Ultimate tensile strength MPa | 692 | MPa | Yield strength MPa | 438 | MPa | Elongation % | 9.63 | % | 0 | 0 | 0.2 | 0 | 0 | 0 | 0 | 0 | 0 | 0.55 | 0.04 | 0.04 | 0 | 0 | 0 | 0.085 | 0 | 1.3 | 99.99 | 0 | 0 | 0 | 0 | 0 | 0 | 0 | 0 | 0 | 0 | 0 | 0 | 0 | 0 | 0 | 0 | 0 |  | The 20wt% ZrO2 particle and 80wt% ferrite powder were mixed and ball-milled together for 5h in planetary ball mill with ball-to-powder weight ratio of 1:1. After that, the iron pipe loaded by ZrO2 particle and ferrite powder was held at 300°C to remove the moisture. The 16MnV steel after surface cleansing was melted by induction melting furnace with using magnesia crucible with volume of 10kg. Finally, the ZrO2/16MnV ingots with ZrO2 of 1.2wt% was prepared, abbreviated as ZrO2/16MnV-0.5 and ZrO2/16MnV-1.2 from here, respectively. The size of ingots is 200mm×100mm×20mm for lengthen, width and thickness, respectively. The microstructure of as-casted ZrO2/16MnV was observed and analyzed using optical microscope (OM) and transmission electron microscope (TEM). |  | held 300°C magnesia crucible 10kg
13769.xlsx | 10.1016/j.jmatprotec.2012.09.021 | 工艺影响 | 4 | Effects of predeformation and semi-solid processing on microstructure and mechanical properties of Cr-V-Mo steel | An energy-efficient process route for manufacturing machine tools and dies of high quality was proposed based on recrystallization and partial melting (RAP) method and semi-solid forming technology. To verify its feasibility, the effects of parameters such as predeformation, heating rate, and holding time on the microstructure and mechanical properties of cast Cr-V-Mo steel were studied experimentally. Recrystallization, austenization, grain growth and partial melting occur during heating of predeformed cast billet. These behaviors refine the microstructure and improve the mechanical properties. The refinement of microstructure and improvement of mechanical properties become more significant, when RAP is conducted with larger predeformation (50%), higher heating rate (50 degrees C/s) and shorter isothermal holding time (20 s). (C) 2012 Elsevier B.V. All rights reserved. | Effects of various processing conditions on yield strength, ultimate strength, and elongation of cast Cr-V-Mo steel (mean of five tests). | 50% predeformed; recrystallized | Ultimate strength (MPa) | 556 | MPa | Yield strength (MPa) | 436 | MPa | Elongation (%) | 9.6 | % | 0 | 0 | 0.36 | 0 | 0 | 0 | 0 | 0 | 0 | 0.94 | 0.014 | 0.003 | 0 | 0 | 0 | 0.8 | 5.26 | 0.47 | 0 | 0 | 0.06 | 0.09 | 0 | 0 | 0 | 0 | 0 | 1.2 | 0 | 0 | 0 | 0 | 0 | 0 | 0 | 0 |  | To improve the plasticity and homogeneity, the cast block was annealed at 850°C for 3h and then machined into rectangular specimens of 50mm length, 20mm width, and 10mm height. RAP(recrystallization and partial melting) entails two working steps: warm predeformation and partial melting. | 50% predeformed; recrystallized | annealed 850°C 3h rectangular specimens 50mm 20mm 10mm
1300.xlsx | 10.1016/j.addma.2021.102068 | 马氏体时效不锈钢加涂层 | 1 | A hybrid additively manufactured martensitic-maraging stainless steel with superior strength and corrosion resistance for plastic injection molding dies | The customization of plastic injection molding dies is technologically and economically limited by conventional manufacturing processes. Recent advances in hybrid additive manufacturing (HAM) have provided more geometrical freedom for the manufacturing of parts with desired properties. In this paper, we report manufacturing of a hybrid 420/Corrax stainless steel with a reliable interface that can be applied in the manufacturing of next-generation geometrically complex plastic injection molding dies with enhanced strength and corrosion resistance. AISI 420 martensitic stainless steel is used as a cost-effective substrate, and a maraging stainless steel grade, known as Corrax, is printed on top of it using laser powder bed fusion (LPBF). A hybrid heat treatment cycle is applied to improve metallurgical properties and to enhance mechanical compatibility between the martensitic and the maraging stainless steels. Tensile tests coupled with scanning electron microscopy are carried out for analysis of failure, which show the development of shear bands in the microstructure of the 420 stainless steel substrate while a limited amount of deformation occurs in the interface region and Corrax microstructure. Void nucleation, growth, and coalescence are found at the 420/Corrax interface due to mechanical incompatibility and decohesion; however, microstructural instability mainly occurs along the shear bands on the 420 side and leads to fracture, which is quantified using high-resolution X-ray computed tomography. Nanoindentation tests show that the maximum level of hardness occurs at the interface due to the existence of sub-micron grains and the formation of AlN nanoparticles. Also, the formation of beta-NiAl precipitates enhances the Corrax strength after heat treatment. In addition to a high strength, elevated corrosion resistance of the cooling channels is essential to extend the service life of plastic injection molding dies. Potentiodynamic corrosion testing at the interface shows that Corrax has remarkable corrosion resistance compared to 420. Therefore, additive manufacturing of the critical die areas such as the cooling channels using Corrax increases the service life of the mold. | Mechanical properties of the as-built and heat-treated specimens. | HT | Ultimate Tensile Strength (MPa) | 1481 | MPa | 0.2% Yield Stress (MPa) | 1291 | MPa | Total Elongation % | 9.4 | % | 0 | 0 | 0.25 | 0 | 0 | 0 | 0 | 0 | 0.2 | 0.18 | 0 | 0 | 0 | 0 | 0 | 0.37 | 12.72 | 0.55 | 0 | 0 | 1.26 | 0 | 0 | 0 | 0 | 0 | 0 | 0.23 | 0 | 0 | 0 | 0 | 0 | 0 | 0 | 0 |  | The studied hybrid additively manufactured material uses a commercial Uddeholm AISI 421 stainless steel as the substrate, and Corrax, a maraging stainless steel, printed on top. An EOS M290 system was used to build the ɸ12 × 120 mm Corrax steel cylinders on top of 420 under an Argon atmosphere using the laser powder bed fusion (LPBF) technique. The laser power, scanning speed, hatching distance and layer thickness were 258.7 W, 1066.7 mm/s, 100 µm, and 30 µm, respectively. The laser beam was rotated 67° between successive layers during the process. The platform temperature was kept at 80 °C during the printing process to reduce the residual stresses at the interface. The commercial heat treatment of 420 steel includes austenitization at 1010–1030 °C followed by tempering at 230–300 °C, while the heat treatment of Corrax includes austenitization at approximately 900 °C followed by aging at 500–550 °C. In this work, we examined combinations of austenitization and aging temperatures and concluded that a hybrid heat treatment cycle in an Argon atmosphere optimizes mechanical properties and compatibility between 420 and Corrax steels. We chose the 420 austenitization temperature and the Corrax aging temperature as described in the following. The hybrid steel was heated at 15 °C/min to the maximum temperature of 1010 °C and then held for 30 min, followed by quenching with high-pressure Argon, to obtain a fully martensitic matrix. Afterward, aging of the Corrax steel was performed at 5 |  | platform temperature 80 °C austenitization 1010–1030 °C 900 °C tempering 230–300 °C aging 500–550 °C heated 15 °C/min maximum temperature 1010 °C held 30 min
24803.xlsx | 10.1016/j.msea.2016.01.022 |  | 1 | Effects of tungsten and molybdenum on high-temperature tensile properties of five heat-resistant austenitic stainless steels | Heat-resistant austenitic stainless steels have been intensively used worldwide for turbo-chargers requiring excellent high-temperature properties to sustain their structures at very high exhaust gas temperatures. Five heat-resistant austenitic stainless steels were fabricated by varying contents of W and Mo, and their high-temperature tensile properties were investigated by analyzing phases (liquid, austenite, ferrite, and carbides) existing at high temperatures. Effects of replacement of expensive alloying element, W, by Mo or reduction in W were also examined. The increase in contents of W and Mo resulted in linearly increased volume fractions of M7C3 and total carbides, while the volume fraction of MC carbide hardly showed any relation, and showed a good correspondence with high-temperature yield and tensile strengths. The steel where 2 wt% of W was replaced by 2 wt% of Mo showed the best 900 degrees C-tensile properties, thereby confirming the successful achievement of partly replacement of W by Mo. In addition, the low-W-containing steels showed excellent 900 degrees C-tensile properties, which also indicated that the reduction in 1-2 wt% of W was accepted for saving costs of alloying elements. (C) 2016 Elsevier B.V. All rights reserved. | Room- and high-temperature tensile test results of the austenitic stainless steels. | 1W1Mo | Tensile strength (MPa) | 651 | MPa | Yield strength (MPa) | 390 | MPa | Elongation (%) | 9.4 | % | 0 | 0 | 0.45 | 0 | 0 | 0 | 0 | 0 | 0 | 1.35 | 0.03 | 0.2 | 0 | 0 | 0 | 0 | 21.5 | 1.2 | 0 | 0 | 10 | 0 | 0 | 0 | 0 | 0 | 1.5 | 1.18 | 0 | 0 | 0 | 0 | 0 | 1.08 | 0 | 0 |  | Five austenitic steel ingots were fabricated in a Y-block shape (length: 180mm, width: 50mm, height: 110mm) by a conventional sand casting route at Castec Korea, Busan, Korea, and were used for the present experiments after checking the homogeneity of internal and external cast structures. Their chemical compositions are shown in Table 1. |  | Y-block 180mm 50mm 110mm
22622.xlsx | 10.1016/j.msea.2006.05.093 | 工艺影响 | 1 | The effect of variation of microstructure on fracture mechanics parameters of HSLA-100 steel | The variations in the FCGR curve, the J-R curve, the blunting-line slope and the stretch zone width (SZW) for systematic variation of microstructure in Cu-strengthened HSLA-100 steel has been studied. The microstructural variation in the steel has been introduced through ageing at various temperatures after an initial quenching treatment. This has resulted in progressive tempering of the as-quenched martensitic matrix, accompanied by nanoscale precipitation of coherent Cu particles that gradually coarsen and loose coherency with overageing. It was observed that although there was a systematic trend, the FCGR curves were least sensitive to microstructural changes. The variation of fracture toughness, characterized by J(Q) in most cases and by K-Q for the microstructures displaying highest strengths, correlated well with the inverse relationship between fracture toughness and strength. A systematic trend was also observed for the pre-exponent and exponent of the power-law tearing curve (for cases in which brittle fracture was precluded), the blunting-line slope and the SZW. The effect of coherency of precipitates in restricting plastic flow, as implied from the variation of mechanical properties with ageing temperature is thought to be responsible for the effects observed. (c) 2006 Published by Elsevier B.V. | Mechanical properties of the WQ and aged HSLA-100 steel | WQ | UTS (MPa) | 1004 | MPa | YS (MPa) | 818 | MPa | Elongation (%) | 9.38 | % | 0 | 0 | 0.04 | 0.015 | 0 | 0 | 0 | 0 | 0 | 0.25 | 0.01 | 0.005 | 0 | 0 | 0.02 | 0.03 | 0.6 | 0.9 | 0 | 0 | 3.5 | 1.6 | 0 | 0 | 0 | 0 | 0.03 | 0.6 | 0 | 0 | 0 | 0 | 0 | 0 | 0 | 0 |  | It may be noted that C is kept at a very low level to improve the weldability, and a substantially high content of Ni is provided for increasing the hardenability and improving the hot workability of the steel. The material was available in the form of flat plates from which blanks were machined with their axes oriented along the rolling direction for the fabrication of tensile and fracture specimens. These were austenised for 1h at 910°C and water quenched (WQ). |  | austenised 1h 910°C
10.1007-s11661-009-0124-7.xlsx | 10.1007/s11661-009-0124-7 | 不同温度以及不同成分的性能影响 | 1 | Influence of Al on the Microstructural Evolution and Mechanical Behavior of Low-Carbon, Manganese Transformation-Induced-Plasticity Steel | Microstructural design with an Al addition is suggested for low-carbon, manganese transformation-induced-plasticity (Mn TRIP) steel for application in the continuous-annealing process. With an Al content of 1 mass pct, the competition between the recrystallization of the cold-rolled microstructure and the austenite formation cannot be avoided during intercritical annealing, and the recrystallization of the deformed matrix does not proceed effectively. The addition of 3 mass pct Al, however, allows nearly complete recrystallization of the deformed microstructure by providing a dual-phase cold-rolled structure consisting of ferrite and martensite and by suppressing excessive austenite formation at a higher annealing temperature. An optimized annealing condition results in the room-temperature stability of the intercritical austenite in Mn TRIP steel containing 3 mass pct Al, permitting persistent transformation to martensite during tensile deformation. The alloy presents an excellent strength-ductility balance combining a tensile strength of approximately 1 GPa with a total elongation over 25 pct, which is comparable to that of Mn TRIP steel subjected to batch-type annealing. | Table IV Average Tensile Properties of Investigated Alloys | L-Al | Tensile Strength (MPa) | 495.45 | MPa | Yield Strength (MPa) | 468.95 | MPa | Total Elongation (Pct) | 9.2 | no mentioned | 0 | 0 | 0.12 | 0 | 0 | 0 | 0 | 0 | 1.1 | 0.55 | 0 | 0 | 0 | 0 | 0 | 0 | 0 | 4.6 | 0 | 0 | 0 | 0 | 0 | 0 | 0 | 0 | 0 | 0 | 0 | 0 | 0 | 0 | 0 | 0 | 0 | 0 |  | Table I shows the chemical compositions of the investigated alloys. Vacuum-induction-melted ingots with dimensions of 300 × 150 × 50 mm were reheated to 1200 °C for 2 hours and hot rolled with a finishing temperature above 800 °C, followed by air cooling to room temperature. The thickness of the hot-rolled sheets was 4.5 mm. They were pickled in a 10 pct HCl solution and then cold rolled to a thickness of 1 mm. The cold-rolled sheets were annealed using an infrared heating furnace, with heating and cooling rates of 10 °C/s. The intercritical annealing temperatures of 660 °C for the L-Al alloy, taking into account the calculated equilibrium austenite fraction. The holding time at each annealing temperature was 2 minutes. Specimens were prepared by mechanical polishing followed by chemical polishing in a 10 pct HF+H2O2 solution. |  | Vacuum-induction-melted ingots 300 × 150 × 50 mm 1200 °C 2 hours finishing temperature 800 °C rolled 1 mm infrared heating furnace 10 °C/s intercritical annealing temperatures 660 °C chemical polishing 10 pct
24379.xlsx | 10.1016/j.msea.2014.05.063 | 工艺影响 | 1 | Multi-phase microstructure design of a novel high strength TRIP steel through experimental methodology | The multi-phase structure of a novel low-alloy transformation induced plasticity (TRIP) steel was designed through experimental analysis. The evolutions of both microstructure and mechanical properties during the two-stage heat treatment were analyzed. The phase transformations during the intercritical annealing and the isothermal bainitic transformation were investigated by means of dilatometry. It was shown that two types of C diffusion were detected during intercritical annealing and a complex microstructure was formed after heat treatment. The processing parameters were selected in such a way to obtain microstructures with systematically different volume fractions of ferrite, bainite and retained austenite. The volume fractions of ferrite and retained austenite were found to be two main factors controlling the ductility. Furthermore, a high volume fraction of C-rich retained austenite, which was stabilized at room temperature, was the origin of a TRIP effect. The resulting material demonstrates a significant improvement in the ultimate tensile strength (1077 MPa) with good uniform elongation (22.5%), as compared to conventional TRIP steels. (C) 2014 Elsevier B.V. All rights reserved. | Mechanical properties of the investigated steel. | Cold-rolled | UTS/MPa | 1323 | MPa | YS/MPa | 1074 | MPa | TEL/% | 9.1 | % | 0 | 0 | 0.2 | 0 | 0 | 0 | 0 | 0 | 1.04 | 0.69 | 0 | 0 | 0 | 0 | 0 | 0 | 0 | 1.47 | 0 | 0 | 0 | 0.5 | 0 | 0 | 0 | 0 | 0.04 | 0.18 | 0 | 0 | 0 | 0 | 0 | 0 | 0 | 0 |  | In this study, the experimental steel was prepared as a vacuum-melted 40Kg ingot. The ingot was reheated to 1200°C and hot-rolled to a thickness of 4mm. The finish temperature is approximately 860°C, followed by coiling at 600°C. After cold rolling to a thickness of 1mm. |  | reheated 1200°C thickness 4mm finish temperature 860°C coiling 600°C cold rolling 1mm
28738.xlsx | 10.1016/j.rinp.2019.102247 | 晶粒尺寸对性能影响 | 1 | Grain refinement and mechanical properties of Fe-30Mn-0.11C steel | In this work, fully recrystallized ultrafine-grained (UFG) Fe-30Mn-0.11C steel with mean grain size of 1 mu m was successfully produced by using traditional cold rolling and annealing process. The UFG Fe-30Mn-0.11C steel exhibited high tensile ductility (similar to 60.4%) and yield strength (381 MPa). Grain refinement and source hardening were responsible for achieving this combination of strength and ductility in the studied material. | Room temperature tensile properties of specimens after different treatments. | Cold-rolled | UTS (MPa) | 1389 | MPa | Yield strength (MPa) | 1352 | MPa | Total elongation (%) | 9 | % | 0 | 0 | 0.11 | 0 | 0 | 0 | 0 | 0 | 0 | 0 | 0 | 0 | 0 | 0 | 0 | 0 | 0 | 30.5 | 0 | 0 | 0 | 0 | 0 | 0 | 0 | 0 | 0 | 0 | 0 | 0 | 0 | 0 | 0 | 0 | 0 | 0 |  | The studied steel was melted using vacuum induction technique. The ingot was heated to 1000 °C and held for 3.6 ks, and then forged at 800-1000 °C to produce 21 mm thick plate. The chemical composition of the studied high-Mn steel is shown in The thickness of Fe-30Mn-0.11C steel was reduced to 90% by cold rolling. Then, recrystallization was carried out over the temperature range from 500 to 1000 °C for 3.6 ks to obtain various grain sizes. Subsequently, the samples were water-quenched. In addition, the as-forged specimens were solution-treated at 1000 °C for 3.6 ks to produce coarse grained microstructures. Tensile specimens with a gauge length of 10 mm, width of 2 mm and thickness of 2 mm were prepared from the cold rolled and annealed and solution treated plates, respectively. |  | heated 1000 °C held 3.6 ks then forged 21 mm solution-treated 1000 °C 3.6 ks gauge length 10 mm width 2 mm 2 mm
23451.xlsx | 10.1016/j.msea.2010.11.010 | 成分和热处理工艺影响，工艺在表格中 | 4 | Thermally activated relaxation behaviour of shot-peened tool steels for cutting tool body applications | Surface residual stress, microstrain and domain size were determined using X-ray diffraction in shot-peened low-alloyed and hot-work tool steels subjected to varying temperatures (200-600 degrees C) and times (0.5-50 h). The stress relaxation was directly related to microstrain decrease and domain size increase. The Zener-Wert-Avrami function was used to model the relaxation behaviour. The mechanism responsible for the relaxation behaviour is proposed to be diffusion-controlled as the activation energies for stress and microstrain relaxation were close to the activation enthalpy for lattice self-diffusion of alphairon. The relaxation rate varied over time and temperature. At temperatures up to 300 degrees C, the relaxation rate was insignificant in all the steels. In the temperature range of 300-400 degrees C and 400-550 degrees C for low-alloyed and hot-work tool steels, respectively, the stresses decreased at a similar rate with increasing time and temperature. At the tempering temperatures of the steels, the stress relaxation was controlled by microstructure transformations. A stress relaxation stabilization was found in one of hot-work steels between 450 and 500 degrees C at annealing times longer than 3 h. (c) 2010 Elsevier B.V. All rights reserved. | Room-temperature tensile properties of the tested steels in hardened and tempered condition. | SS2541 | Ultimate strength (MPa) | 1450 | MPa | 0.2% Yield strength (MPa) | 1311 | MPa | Elongation A5 (%) | 9 | % | 0 | 0 | 0.37 | 0 | 0 | 0 | 0 | 0 | 0 | 0.3 | 0 | 0 | 0 | 0 | 0 | 0.06 | 1.4 | 0.7 | 0 | 0 | 1.4 | 0 | 0 | 0 | 0 | 0 | 0 | 0.2 | 0 | 0 | 0 | 0 | 0 | 0 | 0 | 0 |  | The hardening and tempering treatment of the steels was performed in a vacuum furnace to obtain the same hardness for all the steels according to the conditions presented in Table 2.. | Austenitizing¦850degC/30min¦Quenching¦From 800 to 500degC¦Tempering¦450degC/2x2h
24686.xlsx | 10.1016/j.msea.2015.08.018 |  | 1 | Structure-property correlation of AISI 1080 steel subjected to cyclic quenching treatment | Annealed AISI 1080 steel bars were subjected to cyclic heat treatment for different number of cycles, viz. 1-cycle, 2-cycle and 3-cycle. Each cycle consisted of inserting the specimen in an electric resistance furnace at a temperature of 775 degrees C (in fully austenitic region) and holding for a short duration (6 mm), followed by oil quenching to the room temperature. Besides, tempering treatment (at 300 degrees C for 1 h) was also provided after 3 cycles of heat treatment. Such a typical thermal cycling resulted in the evolution of a novel microstructure that comprised of microscopic clusters and submicroscopic spheroids of cementite in a matrix of martensite after 3 cycles of heat treatment. Accordingly, much higher hardness (845 HV), strength (UTS=1609 MPa) and equivalent ductility (% Elongation=8) were achieved with 3 cycles of heat treatment as compared to conventional hardened and tempered AISI 1080 steel (Hardness=616 HV, UTS= 1206 MPa, % Elongation=9). Execution of tempering after 3 cycles of heat treatment resulted in reasonable strength (UTS=1256 MPa) with higher ductility (% Elongation=13). (C) 2015 Elsevier B.V. All rights reserved. | Results of tensile test. | SDH-OQ-2 cycle | Ultimate tensile strength (MPa) | 1310 | MPa | Yield strength (MPa) | 867 | MPa | % Elongation | 9 | % | 0 | 0 | 0.79 | 0 | 0 | 0 | 0 | 0 | 0.0006 | 0.33 | 0.023 | 0.005 | 0 | 0 | 0 | 0 | 0.1 | 0.73 | 0 | 0 | 0.07 | 0 | 0 | 0 | 0 | 0 | 0 | 0.03 | 0 | 0 | 0 | 0 | 0 | 0 | 0 | 0 |  | Initially, hot rolled bars (dimension: 80 mm ∅ × 140 mm ) of this steel were subjected to full annealing treatment at 775°C for 1h 20min with furnace cooling. This annealed steel was considered as the as-received material for present research investigation. The bars of dimension 112mm×14mm×10mm were machined out from the annealed steel bar. These steel bars were subjected to cyclic heat treatment for different number of cycles, viz. 2-cycle. Each cycle consisted of inserting the specimen in an electric resistance furnace at a temperature of 775°C (fully austenitic region) and holding for 6min (short duration), followed by oil quenching to the room temperature. |  | hot rolled 80 mm 140 mm full annealing treatment 775°C 1h 20min temperature 775°C holding 6min
24686.xlsx | 10.1016/j.msea.2015.08.018 |  | 1 | Structure-property correlation of AISI 1080 steel subjected to cyclic quenching treatment | Annealed AISI 1080 steel bars were subjected to cyclic heat treatment for different number of cycles, viz. 1-cycle, 2-cycle and 3-cycle. Each cycle consisted of inserting the specimen in an electric resistance furnace at a temperature of 775 degrees C (in fully austenitic region) and holding for a short duration (6 mm), followed by oil quenching to the room temperature. Besides, tempering treatment (at 300 degrees C for 1 h) was also provided after 3 cycles of heat treatment. Such a typical thermal cycling resulted in the evolution of a novel microstructure that comprised of microscopic clusters and submicroscopic spheroids of cementite in a matrix of martensite after 3 cycles of heat treatment. Accordingly, much higher hardness (845 HV), strength (UTS=1609 MPa) and equivalent ductility (% Elongation=8) were achieved with 3 cycles of heat treatment as compared to conventional hardened and tempered AISI 1080 steel (Hardness=616 HV, UTS= 1206 MPa, % Elongation=9). Execution of tempering after 3 cycles of heat treatment resulted in reasonable strength (UTS=1256 MPa) with higher ductility (% Elongation=13). (C) 2015 Elsevier B.V. All rights reserved. | Results of tensile test. | HD-TM | Ultimate tensile strength (MPa) | 1206 | MPa | Yield strength (MPa) | 825 | MPa | % Elongation | 9 | % | 0 | 0 | 0.79 | 0 | 0 | 0 | 0 | 0 | 0.0006 | 0.33 | 0.023 | 0.005 | 0 | 0 | 0 | 0 | 0.1 | 0.73 | 0 | 0 | 0.07 | 0 | 0 | 0 | 0 | 0 | 0 | 0.03 | 0 | 0 | 0 | 0 | 0 | 0 | 0 | 0 |  | Initially, hot rolled bars (dimension: 80 mm ∅ × 140 mm ) of this steel were subjected to full annealing treatment at 775°C for 1h 20min with furnace cooling. This annealed steel was considered as the as-received material for present research investigation. The bars of dimension 112mm×14mm×10mm were machined out from the annealed steel bar. Another set of annealed steel bar was subjected to conventional hardening and tempering heat treatment as per standard literature . In this conventional heat treatment, at first the annealed steel bar was inserted in an electric resistance furnace at a temperature of 775°C (fully austenitic region), held for 1h and subsequently oil quenched to the room temperature. This hardened steel bar was then tempered at 300°C for 1h followed by air cooling. |  | hot rolled 80 mm 140 mm full annealing treatment 775°C 1h 20min temperature 775°C held 1h then tempered 300°C 1h
26804.xlsx | 10.1016/j.msea.2021.142191 |  | 4 | Microstructure and mechanical properties of multi-pass forged and annealed 42CrMo steel | In this work, we investigate the effects of multi-pass forging and annealing treatment on the microstructure and mechanical properties of 42CrMo steel. The homogenized specimens were firstly multi-pass forged at 1100 degrees C followed by air cooling, and then were annealed for 1 h at 400 degrees C, 500 degrees C, 600 degrees C, and 700 degrees C, respectively. It is found that the average prior austenite grain size of the homogenized material is refined from 273 +/- 78 mu m to 12 +/- 1 mu m accompanied by an increased dislocation density from 6.09 x 1014 m- 2 to 2.35 x 1015 m- 2 after multipass forging. As a result, the yield stress of the as-forged specimen is 1.7 times that of the homogenized counterparts. Annealed at different temperatures ranging from 400 degrees C to 700 degrees C after forging, the yield stress of the forged specimen reduces from 798 MPa to 522 MPa with an enhancement of elongation from 8% to 16%. The corresponding fracture features experience brittle-ductile transition. The results are attributed to gradually spheroidized pearlite and reduced dislocation density with increasing annealing temperature. | Tensile properties of 42CrMo steel under different conditions. | As-homogenized | UTS (MPa) | 716 | MPa | YS (MPa) | 437 | MPa | Elongation (%) | 9 | % | 0 | 0 | 0.48 | 0 | 0 | 0 | 0 | 0 | 0 | 0.24 | 0 | 0 | 0 | 0 | 0 | 0 | 0.94 | 0.87 | 0 | 0 | 0.11 | 0 | 0 | 0 | 0 | 0 | 0 | 0.16 | 0 | 0 | 0 | 0 | 0 | 0 | 0 | 0 |  | As-cast billets were homogenized at 1100 °C for 3 h and subsequently machined into cubic block specimens with a size of 70 mm × 70 mm × 70 mm. Before forging, the specimen was heated to 1100 °C and held for 3 h in an electrical resistance furnace. During each forging pass, the specimen was subjected to 50% height reduction (i.e., a true strain of 0.69). The specimen was forged for six passes by a servo-hydraulic press equipped with heating units in the bottom anvil to keep pre-set temperature. | Homogenization at 1100 degC for 3 h of as-cast billets | homogenized 1100 °C 3 h size 70 mm × 70 mm × 70 mm heated 1100 °C held 3 h
26804.xlsx | 10.1016/j.msea.2021.142191 |  | 4 | Microstructure and mechanical properties of multi-pass forged and annealed 42CrMo steel | In this work, we investigate the effects of multi-pass forging and annealing treatment on the microstructure and mechanical properties of 42CrMo steel. The homogenized specimens were firstly multi-pass forged at 1100 degrees C followed by air cooling, and then were annealed for 1 h at 400 degrees C, 500 degrees C, 600 degrees C, and 700 degrees C, respectively. It is found that the average prior austenite grain size of the homogenized material is refined from 273 +/- 78 mu m to 12 +/- 1 mu m accompanied by an increased dislocation density from 6.09 x 1014 m- 2 to 2.35 x 1015 m- 2 after multipass forging. As a result, the yield stress of the as-forged specimen is 1.7 times that of the homogenized counterparts. Annealed at different temperatures ranging from 400 degrees C to 700 degrees C after forging, the yield stress of the forged specimen reduces from 798 MPa to 522 MPa with an enhancement of elongation from 8% to 16%. The corresponding fracture features experience brittle-ductile transition. The results are attributed to gradually spheroidized pearlite and reduced dislocation density with increasing annealing temperature. | Tensile properties of 42CrMo steel under different conditions. | An-500 | UTS (MPa) | 891 | MPa | YS (MPa) | 710 | MPa | Elongation (%) | 9 | % | 0 | 0 | 0.48 | 0 | 0 | 0 | 0 | 0 | 0 | 0.24 | 0 | 0 | 0 | 0 | 0 | 0 | 0.94 | 0.87 | 0 | 0 | 0.11 | 0 | 0 | 0 | 0 | 0 | 0 | 0.16 | 0 | 0 | 0 | 0 | 0 | 0 | 0 | 0 |  | As-cast billets were homogenized at 1100 °C for 3 h and subsequently machined into cubic block specimens with a size of 70 mm × 70 mm × 70 mm. Before forging, the specimen was heated to 1100 °C and held for 3 h in an electrical resistance furnace. During each forging pass, the specimen was subjected to 50% height reduction (i.e., a true strain of 0.69). The specimen was forged for six passes by a servo-hydraulic press equipped with heating units in the bottom anvil to keep pre-set temperature. | Annealing at 500 degC for 1 h of as-forged specimens | homogenized 1100 °C 3 h size 70 mm × 70 mm × 70 mm heated 1100 °C held 3 h
25661.xlsx | 10.1016/j.msea.2018.07.027 |  | 1 | Deformation and annealing behaviour of dual phase TWIP steel from the perspective of residual stress, faults, microstructures and mechanical properties | The present study aims to examine the deformation and annealing behaviour of Fe-0.07C-20Mn-2.6Si-1.6Al TWIP steel in the viewpoint of microstructural characterisation, fault analysis, triaxial residual stress measurement and mechanism of twin formation. 50% cold deformation results in improvement of hardness and tensile strength (428 HV and 1419 MPa, respectively), whereas annealing at 900 degrees C of the same leads to improvement in ductility (61%) with the decrease in strength (873 MPa). The residual stress is maximum and compressive in nature in deformed sample which has been diminishing after annealing. Hot rolled and hot rolled-solution treated samples develop dual phase microstructure along with annealing twins, whereas fine nano twins and high dislocation density with dual phase microstructure are apparent after 50% cold deformation. The presence of Shockley partial dislocation, overlapping of stacking faults, Lomer-Cottrell lock, intrinsic and extrinsic stacking faults affect the mechanical properties as obstacles of dislocation movements or assisting twin formation. Goss and Brass components of texture are dominating after rolling, whereas annealing results in weakening of rolling texture components. The nucleation mechanism of twin has been consistent with the pole mechanism along with the deviation process. Hence the present work amplifies the present understanding of deformation and annealing behaviour on low carbon dual phase TWIP steel from different characterisation perspectives. | Summary of mechanical properties of TWIP steel under various processing conditions. | 50CD | UTS (MPa) | 1419 | MPa | YS (MPa) | 1275 | MPa | TEL (%) | 9 | % | 0 | 0 | 0.07 | 0 | 0 | 0 | 0 | 0 | 1.61 | 2.58 | 0.009 | 0.013 | 0 | 0 | 0 | 0 | 0 | 20 | 0 | 0 | 0 | 0 | 0 | 0 | 0 | 0 | 0 | 0 | 0 | 0 | 0 | 0 | 0 | 0 | 0 | 0 |  | The steel composition furnished in Table 1 was prepared in a 25 kVA air induction melting furnace. After discarding the shrinkage/pipes, the remaining sound portion of the ingot i.e., 200 mm × 50 mm × 50 mm size was hot forged to 16 mm thick slab. The hot rolled and solutionised plate which was then subjected to 50% thickness reduction in cold rolling with several passes at room temperature using a laboratory rolling mill without altering the direction used in hot rolling. |  | remaining sound portion 200 mm × 50 mm × 50 mm hot forged 16 mm
26020.xlsx | 10.1016/j.msea.2019.138079 | 工艺参数影响 | 4 | Development of high ductile ultra high strength structural steel through stabilization of retained austenite and stacking fault | In the current study, a bainitic grade steel of 1.5 GPa and similar to 35% elongation and a martensitic grade steel with 2 GPa and similar to 20% elongation have been developed. The uniqueness of the work lies in achieving high strength with extended ductility in the bainitic and martensitic grade steels through solid solution strengthening and a possible twin plasticity mechanism. Both the microstructures consist of mechanically stable retained austenite with different morphology and characteristics. The synergic effect of carbon in lowering stacking fault energy and the stability of RA is proposed based on microstructural and mechanical characterisation of the developed steels. TEM investigations reveal the presence of stacking fault in the microstructure. This is one of the major indications of lowering of SFE in the retained austenite and subsequently augment the twin formation during tensile straining and thus contribute towards ductility. | Tensile properties obtained in various specimens. | M100QT | UTS (MPa) | 1940 | MPa | 0.2% Yield Stress (MPa) | 1032 | MPa | % Elongation | 9 | % | 0 | 0 | 0.41 | 0 | 0 | 0 | 0 | 0 | 0.61 | 1.6 | 0.017 | 0.012 | 0 | 0 | 0 | 0.08 | 1.01 | 0.7 | 0 | 1.5 | 2.9 | 0.21 | 0 | 0 | 0 | 0 | 0 | 0.29 | 0 | 0 | 0 | 0 | 0 | 0 | 0 | 0 |  | The alloy was prepared using 40 kg air melting furnace. The cast ingot was cropped and annealed at 1250 °C for 3 Hrs. and hot forged down to 20 mm thick plate. This plate was cut into small pieces of 65 mm × 20 mm X 15 mm dimensions. | Hot-Rolling-Quenched to 100 degC-Air-Cool to room temperature-Tempering at 100 degC for 24 HRS | annealed 1250 °C hot forged 20 mm
25199.xlsx | 10.1016/j.msea.2017.03.064 |  | 1 | Microstructural evolution and mechanical properties of duplex TRIP steel produced by strip casting | In the present study, a duplex TRIP steel (Fe-0.232C-2.0Si-2.39Mn-2.01Al wt%) was successfully produced by a novel processing route involving twin-roll strip casting (TRSC), heat treatment, cold rolling and annealing for the first time. The evolution of microstructure during the entire processing route was extensively studied that included determination of mechanical properties and fractography of tensile specimens of annealed sheets. It was observed that the as-cast strip microstructure consisted of ferrite and martensite. The morphology at the surface and the center was dendritic and equiaxed, respectively. On using an appropriate heat treatment schedule (heat treatment at 780 degrees C for 10 min followed by direct quenching), a duplex structure of ferrite and retained austenite (RA) in the heat-treated strip was obtained that was suitable for cold rolling. Annealing temperature was very critical for microstructure and mechanical properties of the annealed sheets. Annealing at 780 degrees C for 5 min followed by direct quenching, yielded a duplex structure of ferrite and RA (volume fraction of similar to 22%), which exhibited an excellent combination of tensile strength and total elongation of 945 MPa and 28.56%, respectively. | Mechanical properties of A75-A80 steels. | A80 | Tensile strength (MPa) | 996 | MPa | Yield strength (MPa) | 515 | MPa | Total elongation (%) | 8.89 | % | 0 | 0 | 0.232 | 0 | 0 | 0 | 0 | 0 | 2.01 | 2 | 0 | 0 | 0 | 0 | 0 | 0 | 0 | 2.39 | 0 | 0 | 0 | 0 | 0 | 0 | 0 | 0 | 0 | 0 | 0 | 0 | 0 | 0 | 0 | 0 | 0 | 0 |  | Thus, 2wt% Al was added in the experimental steel, which is different from the composition of traditional TRIP steel. Liquid steel was melted in a vacuum induction furnace of capacity ~50kg. The liquid steel was poured into a pre-heated tundish (1200°C) and then allowed to flow into the cast rollers using a hole-type nozzle. Lastly, the as-cast strip was cooled to room temperature by water after strip casting. The thickness of the as-cast strip was measured to be ~2.2mm. The as-cast strip was cut into small samples for subsequent processing. The as-cast strip samples were heated to 700-800°C for 10min, followed by water quenching. For convenience, the as-cast strip samples heat treated at 780 °C are referred as H78. Next, H78 steels were cold rolled to 0.8mm (64% reduction). In the end, the cold-rolled sheet samples of H78 steel were annealed at 800 °C for 5min, followed by direct water quenching. |  | pre-heated tundish 1200°C heated 10min treated 780 °C cold rolled 0.8mm annealed 800 °C 5min
9187.xlsx | 10.1016/j.engfailanal.2020.105031 | 工艺对性能影响 | 4 | Damage assessment and mechanical performance of Cr-Mo steel used in hydrogen storage vessels | The proposed study investigates the potential damage in an actual hydrogen vessel and the mechanical performance of Cr-Mo steel used in high-pressure hydrogen vessels. The hydrogen vessel exhibited defects, such as small fissures and various types of inclusions, which may have a detrimental effect on its performance under hydrogen gas. The maximum tensile strength of the steel under high-pressure hydrogen met the design standard requirement (i.e., it did not exceed 915 MPa), and hydrogen had a significant effect on the strain at fracture and reduction in area. The occurrence of intergranular fracture was more pronounced in the specimens exposed to 99 MPa of hydrogen than those exposed to 10 MPa of hydrogen, resulting in a slightly higher embrittlement index. | Test conditions and summarized results of the SSRTs. | Body | Ultimate strength, (MPa) | 819 | MPa | Yield strength (MPa) | 611 | MPa | Fracture elongation, EL (%) | 8.8 | % | 0 | 0 | 0.48 | 0 | 0 | 0 | 0 | 0 | 0.02 | 0.29 | 0.01 | 0.001 | 0 | 0 | 0 | 0.01 | 1.01 | 0.88 | 0 | 0 | 0.15 | 0 | 0 | 0 | 0 | 0 | 0 | 0.16 | 0 | 0 | 0 | 0 | 0 | 0.002 | 0 | 0 |  | The primary SSRTs were conducted under 99 MPa of hydrogen, which corresponds to the design pressure of hydrogen vessel. In addition, SSRTs were conducted under 10 MPa of hydrogen and ambient air conditions, and both the SSRT results were compared. The tests were conducted in an MTS hydraulic servo-controlled testing system with a specifically designed vessel that can maintain a high-pressure environment, as shown in Fig. 7. The vessel can withstand high hydrogen gas pressures of up to 120 MPa. The crosshead speed during the SSRT had a constant displacement rate of 0.002 mm/s. Stress and strain were continuously recorded through an internal load cell and an extensometer inside the autoclave. Commercial hydrogen gas with a hydrogen purity of 99.999% was supplied to the autoclave of the testing system. To maintain the gas purity in the vessel after applying the test pressure, the vessel components were first evacuated to a vacuum environment with pressure of 40 Pa, followed by repeated gas replacements, i.e., 5 MPa of hydrogen gas 3 times. Subsequently, the autoclave was pressurized to the testing pressure. The specimens were exposed to the corresponding gas for at least 30 min before testing. | Specimen and test condition ¦ Body 99 MPa © | primary SSRTs 99 MPa conducted 10 MPa constant displacement rate 0.002 mm/s vacuum environment 40 Pa
26833.xlsx | 10.1016/j.msea.2021.142314 |  | 1 | The effect of cold-rolling prior to the inter-critical heat treatment on microstructure and mechanical properties of 4340 steel with ferrite - Martensite microstructure | This study investigates the effect of cold rolling prior to inter-critical annealing on microstructure and mechanical properties of ferrite-martensite dual phase steel. Samples were heated to 850 degrees C for 1 h followed by oil quenching, then the steel sheet were cold rolled by 0%,10%,15% and 20% reduction in thickness. The intercritical annealing treatment (750 degrees C, 120min) was performed to generate a ferrite-martensite microstructure. Microstructural studies showed that increasing the applied cold rolling, leading to increase in volume fraction of martensite and decrease in ferrite grain size. Mechanical properties of dual phase steel were measured by tensile, impact and hardness tests. Results showed that ultimate tensile strength, yield strength, micro-hardness and toughness (e.g. total elongation, uniform elongation and impact energy) increased with increasing the applied cold rolling. Improvement of mechanical properties were related to increase in martensite volume fraction and ferrite grain refinement. Analysis of strain hardening behavior of DP steels, by Hollomon analysis, showed two stages of strain hardening corresponding to ferrite deformation and co-deformation of ferrite and martensite, respectively. The strain hardening exponent of first stage (n(I)) increased with increasing volume fraction of martensite. The energy absorption capacity (UE x UTS) increased with increasing cold rolling deformation. | Summary of mechanical properties of studied DP steels. | 20DP | Ultimate Tensile Strength (MPa) | 1691.9 | MPa | Yield Strength (MPa) | 1171.8 | MPa | Total elongation (%) | 8.8 | % | 0 | 0 | 0.35 | 0 | 0 | 0 | 0 | 0 | 0.086 | 0.3 | 0 | 0 | 0 | 0 | 0.11 | 0 | 1.15 | 0.77 | 0 | 0 | 0.94 | 0 | 0 | 0 | 0 | 0 | 0 | 0.17 | 0 | 0 | 0 | 0 | 0 | 0 | 0 | 0 |  | To perform the thermomechanical treatment, samples were cut into 10*50*100 mm plates. Steel plates were heated at 850 °C for 60 min in a furnace with a heating rate of about 14 °C/min, before quenching into oil. The subsequent martensitic samples were cold rolled up to 20% reduction in thickness. To develop a ferrite-martensite microstructure, the unrolled and rolled samples were held at 750 °C for 120 min, in the inter-critical region, and then cooled in oil to room temperature. |  | heated 850 °C 60 min heating rate 14 °C/min held 750 °C 120 min
18536.xlsx | 10.1016/j.matchar.2021.111133 | 成分影响 | 1 | Effects of Nb or (Nb plus Mo) alloying on Charpy impact, bending, and delayed fracture properties in 1.9-GPa-grade press hardening steels | In this study, effects of Nb or (Nb + Mo) alloying into a 1.9-GPa-grade 32MnB5 press hardening steel on Charpy impact, bending, and delayed fracture properties were investigated. All the properties were enhanced in the Nbor (Nb + Mo)-alloyed steels, especially in the (Nb + Mo)-alloyed steel. The Nb alloying worked for the precipitation of nano-sized complex carbides, thereby leading to the refinement of prior austenite grains by a Zener pinning effect. Mo also contributed to the grain refinement, while Mo affected it mostly in a solid-solution state by a solute drag effect. This grain refinement resulted in the more deviated crack propagation path and consequently in the more improved Charpy impact energy. The size reduction of Ti(C,N) inclusion due to the attachment of a small amount of Nb and Mo also improved the impact toughness. As well as microstructural effects, the lower residual stress due to the lower peak bending load by the Nb or (Nb + Mo) alloying contributed to the increase in H-induced delayed cracking time. Therefore, this study suggests that synergic interactions of Nb and Mo alloying would provide promising solutions for improving various properties, which should be more importantly considered under actually using environments such as mechanically forming and crashing for press hardening components, while satisfying the 1.9-GPa-strength 32MnB5 specification. | Room-temperature tensile, Charpy impact, bending, and HCl-immersed U-bending test results of the Base, HN, and HNM press hardening steels. | Base | Tensile strength (MPa) | 2070 | MPa | Yield strength (MPa) | 1459 | MPa | Elongation (%) | 8.7 | % | 0 | 0.0025 | 0.32 | 0 | 0 | 0 | 0 | 0 | 0.04 | 0.25 | 0 | 0 | 0 | 0 | 0.03 | 0 | 0.12 | 1.2 | 0 | 0 | 0 | 0 | 0 | 0 | 0 | 0 | 0 | 0 | 0 | 0 | 0 | 0 | 0 | 0 | 0 | 0 |  | 45 mm-thick plates were homogenization at 1250 °C for 1 h, rolled at 1100-900 °C, furnace-cooled and held at 550 °C for 1 h (for the coiling simulation), air-cooled to room temperature, and then cold-rolled to produce 1.5 mm-thick sheets. The cold-rolled sheets were annealed at 900 °C for 6 min and water-quenched. |  | homogenization 1250 °C 1 h held 550 °C 1 h annealed 900 °C 6 min
9187.xlsx | 10.1016/j.engfailanal.2020.105031 | 工艺对性能影响 | 4 | Damage assessment and mechanical performance of Cr-Mo steel used in hydrogen storage vessels | The proposed study investigates the potential damage in an actual hydrogen vessel and the mechanical performance of Cr-Mo steel used in high-pressure hydrogen vessels. The hydrogen vessel exhibited defects, such as small fissures and various types of inclusions, which may have a detrimental effect on its performance under hydrogen gas. The maximum tensile strength of the steel under high-pressure hydrogen met the design standard requirement (i.e., it did not exceed 915 MPa), and hydrogen had a significant effect on the strain at fracture and reduction in area. The occurrence of intergranular fracture was more pronounced in the specimens exposed to 99 MPa of hydrogen than those exposed to 10 MPa of hydrogen, resulting in a slightly higher embrittlement index. | Test conditions and summarized results of the SSRTs. | Dome | Ultimate strength, (MPa) | 844 | MPa | Yield strength (MPa) | 658 | MPa | Fracture elongation, EL (%) | 8.6 | % | 0 | 0 | 0.48 | 0 | 0 | 0 | 0 | 0 | 0.02 | 0.29 | 0.01 | 0.001 | 0 | 0 | 0 | 0.01 | 1.01 | 0.88 | 0 | 0 | 0.15 | 0 | 0 | 0 | 0 | 0 | 0 | 0.16 | 0 | 0 | 0 | 0 | 0 | 0.002 | 0 | 0 |  | The primary SSRTs were conducted under 99 MPa of hydrogen, which corresponds to the design pressure of hydrogen vessel. In addition, SSRTs were conducted under 10 MPa of hydrogen and ambient air conditions, and both the SSRT results were compared. The tests were conducted in an MTS hydraulic servo-controlled testing system with a specifically designed vessel that can maintain a high-pressure environment, as shown in Fig. 7. The vessel can withstand high hydrogen gas pressures of up to 120 MPa. The crosshead speed during the SSRT had a constant displacement rate of 0.002 mm/s. Stress and strain were continuously recorded through an internal load cell and an extensometer inside the autoclave. Commercial hydrogen gas with a hydrogen purity of 99.999% was supplied to the autoclave of the testing system. To maintain the gas purity in the vessel after applying the test pressure, the vessel components were first evacuated to a vacuum environment with pressure of 40 Pa, followed by repeated gas replacements, i.e., 5 MPa of hydrogen gas 3 times. Subsequently, the autoclave was pressurized to the testing pressure. The specimens were exposed to the corresponding gas for at least 30 min before testing. | Specimen and test condition ¦ Dome 99 MPa © | primary SSRTs 99 MPa conducted 10 MPa constant displacement rate 0.002 mm/s vacuum environment 40 Pa
22622.xlsx | 10.1016/j.msea.2006.05.093 | 工艺影响 | 1 | The effect of variation of microstructure on fracture mechanics parameters of HSLA-100 steel | The variations in the FCGR curve, the J-R curve, the blunting-line slope and the stretch zone width (SZW) for systematic variation of microstructure in Cu-strengthened HSLA-100 steel has been studied. The microstructural variation in the steel has been introduced through ageing at various temperatures after an initial quenching treatment. This has resulted in progressive tempering of the as-quenched martensitic matrix, accompanied by nanoscale precipitation of coherent Cu particles that gradually coarsen and loose coherency with overageing. It was observed that although there was a systematic trend, the FCGR curves were least sensitive to microstructural changes. The variation of fracture toughness, characterized by J(Q) in most cases and by K-Q for the microstructures displaying highest strengths, correlated well with the inverse relationship between fracture toughness and strength. A systematic trend was also observed for the pre-exponent and exponent of the power-law tearing curve (for cases in which brittle fracture was precluded), the blunting-line slope and the SZW. The effect of coherency of precipitates in restricting plastic flow, as implied from the variation of mechanical properties with ageing temperature is thought to be responsible for the effects observed. (c) 2006 Published by Elsevier B.V. | Mechanical properties of the WQ and aged HSLA-100 steel | 350degC | UTS (MPa) | 1056 | MPa | YS (MPa) | 886 | MPa | Elongation (%) | 8.49 | % | 0 | 0 | 0.04 | 0.015 | 0 | 0 | 0 | 0 | 0 | 0.25 | 0.01 | 0.005 | 0 | 0 | 0.02 | 0.03 | 0.6 | 0.9 | 0 | 0 | 3.5 | 1.6 | 0 | 0 | 0 | 0 | 0.03 | 0.6 | 0 | 0 | 0 | 0 | 0 | 0 | 0 | 0 |  | It may be noted that C is kept at a very low level to improve the weldability, and a substantially high content of Ni is provided for increasing the hardenability and improving the hot workability of the steel. The material was available in the form of flat plates from which blanks were machined with their axes oriented along the rolling direction for the fabrication of tensile and fracture specimens. These were austenised for 1h at 910°C and water quenched (WQ). The quenched specimens were then aged for 1h at 350 °C and few additional blanks were aged at 675°C in order to produce systematically varying microstructures. Some blanks were preserved after quenching treatment to investigate the as-quenched properties. |  | austenised 1h 910°C then aged 1h 350 °C aged 675°C
12690.xlsx | 10.1016/j.jallcom.2021.160062 | 工艺参数和热处理工艺对性能影响 | 1 | Effect of process parameters and heat treatment on the properties of stainless steel CX fabricated by selective laser melting | The present work envisages the effects of three heat treatment processes, i.e. solution treatment (ST), aging treatment (AT) and solution aging treatment (ST+AT) on the microstructure and mechanical properties of a new type of martensitic stainless steel CX (SS-CX) alloy formed by selective laser melting (SLM) with Cr and Ni as the main components. The results revealed that the densest parts with a few tiny pores were fabricated at optimized laser process parameters (laser power 340 W, scanning speed 850 mm/s, hatch spacing 0.1 mm). The SS-CX that underwent the SLM process was mainly composed of the martensite and retained austenite, and has a tensile strength of 1058 MPa and an impact toughness of 57.7 J. After ST at 900 degrees C for 1 h, the micro-segregation disappeared, the retained austenite of the as-built transformed into martensite, Ni and Al dissolved in the matrix to form supersaturated solid solution, and a reduction of the mechanical properties of the SS-CX was observed. When the SS-CX was aged at 530 degrees C for 3 h (AT), part of the martensite in the as-built recovered to austenite, and the precipitated particles with the mechanical properties strengthened. When the SS-CX was solution-aged at 900 degrees C for 1 h and then 530 degrees C for 3 h (ST+AT), the retained austenite of the as-built transformed completely into martensite, and the dissolved elements in the solution treatment precipitated again, forming the precipitation particles composed of beta-NiAl. The precipitated particles increased rapidly the tensile strength and the surface hardness of the SS-CX with values of 1683 MPa and 50.4 HRC, respectively, thereby indicating that the SS-CX exhibited a good comprehensive property. (c) 2021 Elsevier B.V. All rights reserved. | Mechanical properties of the as-built and heat-treated samples. | ST+AT | UTS (MPa) | 1683 | MPa | YS (MPa) | 1563 | MPa | EL (%) | 8.4 | % | 0 | 0 | 0.007 | 0 | 0 | 0 | 0 | 0 | 1.87 | 0.048 | 0 | 0 | 0 | 0 | 0 | 0 | 11.61 | 0.066 | 0 | 0 | 9.27 | 0 | 0 | 0 | 0 | 0 | 0 | 1.42 | 0 | 0 | 0 | 0 | 0 | 0 | 0 | 0 |  | The gas-atomized SS-CX powder was produced by Vlory with particle sizes in the range of 15–53 µm. The 304 stainless steel substrate with size of 280 mm × 280 mm × 25 mm was used for testing. Before each test, the substrate was preheated to 60 °C. The SLM experiments were carried out using the HBD-280 device (Guangdong Hanbang 3D Tech Co., Ltd., China) equipped with an IPG fiber laser, as shown in Fig. 2(a). The laser wavelength was 1070 nm, and the spot size was 50 µm. In the SLM process, high-purity argon gas was used as the protective gas to form an airtight chamber to ensure that the oxygen content was less than 500 ppm. To determine the heat treatment scheme, different solution parameters and aging parameters were employed in the SS-CX samples treated with SLM, fabricated under the optimal process parameters. The solution parameters and aging parameters were listed in Table 3. All the heat treatment tests were conducted in a Normanbell NB380A vacuum annealing furnace. The heating rate was 10 ºC/min. Temperature (ºC) 530 Temperature increment (ºC) - Holding time(h) 1~7 Time increment (h) 2 Cooling method Air cooling Furnace cooling |  | stainless steel substrate 280 mm × 280 mm × 25 mm preheated 60 °C
10.1007-s11661-009-0124-7.xlsx | 10.1007/s11661-009-0124-7 | 不同温度以及不同成分的性能影响 | 1 | Influence of Al on the Microstructural Evolution and Mechanical Behavior of Low-Carbon, Manganese Transformation-Induced-Plasticity Steel | Microstructural design with an Al addition is suggested for low-carbon, manganese transformation-induced-plasticity (Mn TRIP) steel for application in the continuous-annealing process. With an Al content of 1 mass pct, the competition between the recrystallization of the cold-rolled microstructure and the austenite formation cannot be avoided during intercritical annealing, and the recrystallization of the deformed matrix does not proceed effectively. The addition of 3 mass pct Al, however, allows nearly complete recrystallization of the deformed microstructure by providing a dual-phase cold-rolled structure consisting of ferrite and martensite and by suppressing excessive austenite formation at a higher annealing temperature. An optimized annealing condition results in the room-temperature stability of the intercritical austenite in Mn TRIP steel containing 3 mass pct Al, permitting persistent transformation to martensite during tensile deformation. The alloy presents an excellent strength-ductility balance combining a tensile strength of approximately 1 GPa with a total elongation over 25 pct, which is comparable to that of Mn TRIP steel subjected to batch-type annealing. | Table IV Average Tensile Properties of Investigated Alloys | L-Al | Tensile Strength (MPa) | 607 | MPa | Yield Strength (MPa) | 384.45 | MPa | Total Elongation (Pct) | 8.35 | no mentioned | 0 | 0 | 0.12 | 0 | 0 | 0 | 0 | 0 | 1.1 | 0.55 | 0 | 0 | 0 | 0 | 0 | 0 | 0 | 4.6 | 0 | 0 | 0 | 0 | 0 | 0 | 0 | 0 | 0 | 0 | 0 | 0 | 0 | 0 | 0 | 0 | 0 | 0 |  | Table I shows the chemical compositions of the investigated alloys. Vacuum-induction-melted ingots with dimensions of 300 × 150 × 50 mm were reheated to 1200 °C for 2 hours and hot rolled with a finishing temperature above 800 °C, followed by air cooling to room temperature. The thickness of the hot-rolled sheets was 4.5 mm. They were pickled in a 10 pct HCl solution and then cold rolled to a thickness of 1 mm. The cold-rolled sheets were annealed using an infrared heating furnace, with heating and cooling rates of 10 °C/s. The intercritical annealing temperatures of 720 °C for the L-Al alloy, taking into account the calculated equilibrium austenite fraction. The holding time at each annealing temperature was 2 minutes. Specimens were prepared by mechanical polishing followed by chemical polishing in a 10 pct HF+H2O2 solution. |  | Vacuum-induction-melted ingots 300 × 150 × 50 mm 1200 °C 2 hours finishing temperature 800 °C rolled 1 mm infrared heating furnace 10 °C/s intercritical annealing temperatures 720 °C chemical polishing 10 pct
24284.xlsx | 10.1016/j.msea.2014.01.053 | 晶粒尺寸影响 | 4 | Development of a new ultrafine grained dual phase steel and examination of the effect of grain size on tensile deformation behavior | Ultrafine grained dual phase (DP) steels are among the newest grades of DP steels that incorporate the uniform distribution of fine martensite particles (in the order of 1-2 mu m) within a ferrite matrix. These new grades of steels have been developed in response to the world's demand for decreasing the fuel consumption in automobiles by increasing the strength to weight ratio. In the present research, a new kind of ultrafine grained DP (UFG-DP) steel with an average grain size of about 2 mu m as well as a coarse grained DP (CG-DP) steel with an average grain size of about 5.4 mu m was produced by consecutive intercritical annealing and cold rolling of low carbon AISI 8620 steel. The martensite volume fraction for both microstructures was the same and about 50 percent. Scanning electron microscopy (SEM) microstructural examination and room temperature tensile deformation analyses were performed on both UFG-DP and CG-DP steels and their deformation behavior in terms of strength, elongation and strain hardening was studied and compared. Room-temperature uniaxial tensile tests revealed that for a given martensite volume fraction, yield and tensile strengths were not very sensitive to martensite morphology. However, uniform and total elongation values were noticeably affected by refining martensite particles. The higher plasticity of fine martensite particles as well as the more uniform strain distribution within the UFG-DP microstructure resulted in higher strain hardenability and, finally, the higher ductility of the UFG-DP steel. (C) 2014 Elsevier B.V. All rights reserved. | Selected mechanical properties of steels studied along with the reported data for DP980 steel [13]. | CG-DP | Tensile strength (MPa) | 1059 | MPa | Yield strength (MPa) | 850 | MPa | Total elongation (%) | 8.3 | % | 0 | 0 | 0.19 | 0 | 0 | 0 | 0 | 0 | 0 | 0.2 | 0.14 | 0.02 | 0 | 0 | 0 | 0 | 0.54 | 0.79 | 0 | 0 | 0.5 | 0 | 0 | 0 | 0 | 0 | 0 | 0.17 | 0 | 0 | 0 | 0 | 0 | 0 | 0 | 0 |  | A plain low carbon steel (AISI 8620) with the chemical composition shown in Table 1 was treated by an intercritical annealing process to produce a coarse grained DP steel. | Designation ¦ CG-DP ¦ Microstructure ¦ Coarse grained DP steel ¦ Applied heat treatment cycle ¦ Austenitization at 850 °C for 20 min, followed by intercritical annealing at 740 °C for 60 min and water quenching
25472.xlsx | 10.1016/j.msea.2017.12.079 | 商业钢 | 4 | The role of the microstructure on the influence of hydrogen on some advanced high-strength steels | The role of microstructure was studied for dual-phase (DP), quenched and partitioned (Q&P), and twinning induced plasticity (TWIP) steels. The hydrogen influence changed the fracture mode at the ultimate tensile strength, there being no subcritical crack growth at a lower stress. The fractures initiated (i) in the hard martensite and/or at the interfaces of ferrite and martensite for DP steels, (ii) in the martensite and/or at the interfaces of retained austenite and martensite for Q&P steels, and (iii) at mechanical twins for TWIP steels. Tempering may improve the resistance to hydrogen of DP and Q&P steels. | Chemical composition (in wt%), mechanical properties, and microstructures of the AHSS. 950 TW was full austenite. All other steels contained ferrite and martensite. 980 QP also contained some retained austenite. | 980DP | Tensile stress (MPa) | 930 | MPa | Yield stress (MPa) | 592 | MPa | Elongation at fracture (e f , %) | 8.3 | % | 0 | 0 | 0.09 | 0 | 0 | 0 | 0 | 0 | 0.03 | 0.28 | 0 | 0 | 0 | 0 | 0.02 | 0 | 0 | 2.4 | 0 | 0 | 0 | 0 | 0 | 0 | 0 | 0 | 0.04 | 0 | 0 | 0 | 0 | 0 | 0 | 0 | 0 | 0 |  | Six commercial DP, Q&amp;P and TWIP steels were supplied from commercial production in the form of rolled sheets, designated as follows: 980DP.
7484.xlsx | 10.1016/j.corsci.2017.06.012 | 商业钢种 | 4 | Hydrogen influence on some advanced high-strength steels | This paper studied the influence of hydrogen on some dual-phase (DP), quenching and partitioning (Q &P), and twinning-induced plasticity (TWIP) advanced high-strength steels (AHSS). All steels exhibited hydrogen sensitivity, manifested by (i) decreased yield strength (by a maximum of 13%) attributed to solid-solution softening by hydrogen, and (ii) reduced ductility (maximum decrease of reduction of area was from 65% to 9%), caused by hydrogen assisted fracture processes after the onset of necking. There was no sub-critical crack growth below the ultimate tensile strength. The hydrogen influence increased with increasing strength, more negative charging potential, and decreasing stress rate. | Chemical composition (in wt%), mechanical properties, and microstructures of the AHSS. 950 TW was full austenite. All other steels contained ferrite and martensite. 980 QP also contained some retained austenite. | 980DP | Tensile stress(MPa) | 930 | MPa | Yield stress(MPa) | 592 | MPa | Elongation at fracture (ef, %) | 8.3 | % | 0 | 0 | 0.09 | 0 | 0 | 0 | 0 | 0 | 0.03 | 0.28 | 0 | 0 | 0 | 0 | 0.02 | 0 | 0 | 2.4 | 0 | 0 | 0 | 0 | 0 | 0 | 0 | 0 | 0.04 | 0 | 0 | 0 | 0 | 0 | 0 | 0 | 0 | 0 |  | These steels were supplied from commercial production as rolled sheets. 980DP-650YS, 980DP-700YS and 1200DP steels were galvanized, and the thicknesses of the zinc coatings were in the range of 10-30μm, based on observation using scanning electron microscopy (SEM). Table 1 shows the chemical compositions and mechanical properties as provided by the steel supplier.
26790.xlsx | 10.1016/j.msea.2021.142115 | 工艺影响并重复测试 | 1 | Austenite transformation and deformation behavior of a cold-rolled medium-Mn steel under different annealing temperatures | In this study, the austenite transformation in a cold-rolled medium-Mn steel (MMnS; 7 wt% Mn) was adjusted by inter-critical annealing (IA) at 680 degrees C (above the Ac1 temperature) and by partition annealing (PA) at 650 degrees C (below the Ac1 temperature). The deformation behavior associated with the microstructural evolution, and crystallographic changes were investigated using in situ synchrotron X-ray diffraction during tensile deformation. Electron backscatter diffraction was used to characterize the microstructure. A considerable amount of austenite (approximately 30 and 20 vol%) was promoted by reversion transformation during the IA and PA treatments, respectively. The difference in deformation behaviors between the IA and PA specimens was attributed to the different mechanical stabilities of the reverted austenite. The relatively low mechanical stability of retained austenite (RA), due to less Mn enrichment during IA, led to a pronounced activation of the transformation induced plasticity effect, which improved the strain hardening capacity, the ultimate tensile strength, and total elongation. However, the low recovered/recrystallized fraction of the ferrite phase resulting from PA contributed to a significant increase in the yield strength. The current understanding of the characteristics and mechanical stability of RA induced by annealing at different temperatures below and above the Ac1 temperature will help in further optimizing annealing parameters to achieve better mechanical properties for MMnS. | Tensile properties of the IA and PA specimens. | IA | Ultimate tensile strength (UTS)(Rm)/MPa | 1076 | MPa | Yield strength/MPa | 945 | MPa | Total Elongation (TE)(A5)/% | 8.3 | % | 0 | 0 | 0.052 | 0.011 | 0 | 0 | 0 | 0 | 1.39 | 1.4 | 0.012 | 0.015 | 0 | 0 | 0 | 0 | 0 | 7.12 | 0 | 0 | 1.42 | 1.57 | 0 | 0 | 0 | 0 | 0 | 0.5 | 0 | 0 | 0 | 0 | 0 | 0 | 0 | 0 |  | The forged 100 × 100 mm2 billets were first hot-rolled into 2 mm-thick sheets and then cold rolled to a final thickness of 1 mm. The thickness of the cold-rolled plates was reduced from 2 to 1 mm in seven rolling passes, with a thickness reduction of 10-15% per pass. No inter-deformation annealing was performed. The specimens required for further investigation were wire-cut from the cold-rolled sheets along the rolling direction (RD). Based on the dilatometry measurements, two different annealing heat treatments were conducted, namely IA at 680 °C (within the IA temperature range) for 30 min in a muffle furnace. |  | final thickness 1 mm reduced 2 mm 1 mm IA 680 °C IA temperature range 30 min
20328.xlsx | 10.1016/j.matdes.2017.04.087 |  | 1 | Micromechanical modeling of anisotropic behavior of pipeline steel grade X65 | High strength pipeline steels have been increasingly applied for cost reduction of fuel transportation due to their excellent strength and toughness. Mechanical properties of the steels are influenced by microstructure and anisotropic characteristics, which were formed during the production. Neglecting these factors by designing pipeline system can lead to earlier susceptible pipe failure. In this work, anisotropies of the pipeline steel grade X65 were investigated by experiments and finite element (FE) based multi-scale modeling. Different microstructures at the center and skin of the pipe were considered. Tensile tests of specimens extracted from both regions under varying orientations were performed. The microstructure of pipe skin consisted of ferrite and lower bainite, whereas the central microstructure contained ferrite, cementite and M/A phase. FE simulations of 3D representative volume element (RVE) models were conducted to investigate effects of the existing phases. The anisotropic flow stress curves of the pipe predicted by the RVE approach fairly agreed with the experimental results. Afterwards, multi-scale FE simulations of pipeline subsidence were carried out. Two pipe conditions, namely, the skin and center area defined with the same and different properties were studied. Local stress and strain distributions of deformed pipe in different regions were compared and analyzed. | Obtained mechanical properties of the pipeline steel in different directions. | Skin | Tensile strength (MPa) | 657 | MPa | Yield strength (MPa) | 478 | MPa | Elongation at fracture | 8.2 | no mentioned | 0 | 0 | 0.085 | 0 | 0 | 0 | 0 | 0 | 0.028 | 0.26 | 0.012 | 0.003 | 0 | 0 | 0.012 | 0 | 0.018 | 1.469 | 0 | 0 | 0.01 | 0 | 0 | 0 | 0 | 0 | 0.043 | 0 | 0 | 0 | 0 | 0 | 0 | 0 | 0 | 0 |  | The pipe was manufactured from thermomechanically rolled plates by a JCOE forming process. The chemical compositions of the investigated pipeline steel are given in Table 1 . Obviously, the pipe was made of a typical pipeline steel with low carbon content for ensuring weldability and small amounts of alloying elements, such as Ti and Nb, for providing strength of the pipe . For the center region, round bar tensile specimens according to the standard DIN EN 10002, which had a gauge length of 25mm and a gauge diameter of 5mm, as depicted in Fig. 3(a), were prepared. These specimens were taken from the longitudinal (L), transverse (T) and 45° between L and T directions (45°LT) of the pipe. The obtained mechanical properties of the pipeline steel in different directions were summarized in Table 2 . Note that the Mn content of the examined steel was rather higher than those in other previous works. Basically, pipeline steels were rolled in the transverse direction that would give rise to considerably increased plastic deformation in this direction. The pipe used in this study had an outer diameter of 700mm and a wall thickness of 22mm as same as the geometry of the pipe previously investigated. |  | gauge length 25mm gauge diameter 5mm longitudinal 45° outer diameter 700mm wall thickness 22mm
20328.xlsx | 10.1016/j.matdes.2017.04.087 |  | 1 | Micromechanical modeling of anisotropic behavior of pipeline steel grade X65 | High strength pipeline steels have been increasingly applied for cost reduction of fuel transportation due to their excellent strength and toughness. Mechanical properties of the steels are influenced by microstructure and anisotropic characteristics, which were formed during the production. Neglecting these factors by designing pipeline system can lead to earlier susceptible pipe failure. In this work, anisotropies of the pipeline steel grade X65 were investigated by experiments and finite element (FE) based multi-scale modeling. Different microstructures at the center and skin of the pipe were considered. Tensile tests of specimens extracted from both regions under varying orientations were performed. The microstructure of pipe skin consisted of ferrite and lower bainite, whereas the central microstructure contained ferrite, cementite and M/A phase. FE simulations of 3D representative volume element (RVE) models were conducted to investigate effects of the existing phases. The anisotropic flow stress curves of the pipe predicted by the RVE approach fairly agreed with the experimental results. Afterwards, multi-scale FE simulations of pipeline subsidence were carried out. Two pipe conditions, namely, the skin and center area defined with the same and different properties were studied. Local stress and strain distributions of deformed pipe in different regions were compared and analyzed. | Obtained mechanical properties of the pipeline steel in different directions. | Skin | Tensile strength (MPa) | 672 | MPa | Yield strength (MPa) | 505 | MPa | Elongation at fracture | 8.1 | no mentioned | 0 | 0 | 0.085 | 0 | 0 | 0 | 0 | 0 | 0.028 | 0.26 | 0.012 | 0.003 | 0 | 0 | 0.012 | 0 | 0.018 | 1.469 | 0 | 0 | 0.01 | 0 | 0 | 0 | 0 | 0 | 0.043 | 0 | 0 | 0 | 0 | 0 | 0 | 0 | 0 | 0 |  | The pipe was manufactured from thermomechanically rolled plates by a JCOE forming process. The chemical compositions of the investigated pipeline steel are given in Table 1 . Obviously, the pipe was made of a typical pipeline steel with low carbon content for ensuring weldability and small amounts of alloying elements, such as Ti and Nb, for providing strength of the pipe . For the center region, round bar tensile specimens according to the standard DIN EN 10002, which had a gauge length of 25mm and a gauge diameter of 5mm, as depicted in Fig. 3(a), were prepared. These specimens were taken from the longitudinal (L), transverse (T) and 45° between L and T directions (45°LT) of the pipe. The obtained mechanical properties of the pipeline steel in different directions were summarized in Table 2 . Note that the Mn content of the examined steel was rather higher than those in other previous works. Basically, pipeline steels were rolled in the transverse direction that would give rise to considerably increased plastic deformation in this direction. The pipe used in this study had an outer diameter of 700mm and a wall thickness of 22mm as same as the geometry of the pipe previously investigated. |  | gauge length 25mm gauge diameter 5mm longitudinal 45° outer diameter 700mm wall thickness 22mm
20328.xlsx | 10.1016/j.matdes.2017.04.087 |  | 1 | Micromechanical modeling of anisotropic behavior of pipeline steel grade X65 | High strength pipeline steels have been increasingly applied for cost reduction of fuel transportation due to their excellent strength and toughness. Mechanical properties of the steels are influenced by microstructure and anisotropic characteristics, which were formed during the production. Neglecting these factors by designing pipeline system can lead to earlier susceptible pipe failure. In this work, anisotropies of the pipeline steel grade X65 were investigated by experiments and finite element (FE) based multi-scale modeling. Different microstructures at the center and skin of the pipe were considered. Tensile tests of specimens extracted from both regions under varying orientations were performed. The microstructure of pipe skin consisted of ferrite and lower bainite, whereas the central microstructure contained ferrite, cementite and M/A phase. FE simulations of 3D representative volume element (RVE) models were conducted to investigate effects of the existing phases. The anisotropic flow stress curves of the pipe predicted by the RVE approach fairly agreed with the experimental results. Afterwards, multi-scale FE simulations of pipeline subsidence were carried out. Two pipe conditions, namely, the skin and center area defined with the same and different properties were studied. Local stress and strain distributions of deformed pipe in different regions were compared and analyzed. | Obtained mechanical properties of the pipeline steel in different directions. | Skin | Tensile strength (MPa) | 621 | MPa | Yield strength (MPa) | 427 | MPa | Elongation at fracture | 8.1 | no mentioned | 0 | 0 | 0.085 | 0 | 0 | 0 | 0 | 0 | 0.028 | 0.26 | 0.012 | 0.003 | 0 | 0 | 0.012 | 0 | 0.018 | 1.469 | 0 | 0 | 0.01 | 0 | 0 | 0 | 0 | 0 | 0.043 | 0 | 0 | 0 | 0 | 0 | 0 | 0 | 0 | 0 |  | The pipe was manufactured from thermomechanically rolled plates by a JCOE forming process. The chemical compositions of the investigated pipeline steel are given in Table 1 . Obviously, the pipe was made of a typical pipeline steel with low carbon content for ensuring weldability and small amounts of alloying elements, such as Ti and Nb, for providing strength of the pipe . For the center region, round bar tensile specimens according to the standard DIN EN 10002, which had a gauge length of 25mm and a gauge diameter of 5mm, as depicted in Fig. 3(a), were prepared. These specimens were taken from the longitudinal (L), transverse (T) and 45° between L and T directions (45°LT) of the pipe. The obtained mechanical properties of the pipeline steel in different directions were summarized in Table 2 . Note that the Mn content of the examined steel was rather higher than those in other previous works. Basically, pipeline steels were rolled in the transverse direction that would give rise to considerably increased plastic deformation in this direction. The pipe used in this study had an outer diameter of 700mm and a wall thickness of 22mm as same as the geometry of the pipe previously investigated. |  | gauge length 25mm gauge diameter 5mm longitudinal 45° outer diameter 700mm wall thickness 22mm
18536.xlsx | 10.1016/j.matchar.2021.111133 | 成分影响 | 1 | Effects of Nb or (Nb plus Mo) alloying on Charpy impact, bending, and delayed fracture properties in 1.9-GPa-grade press hardening steels | In this study, effects of Nb or (Nb + Mo) alloying into a 1.9-GPa-grade 32MnB5 press hardening steel on Charpy impact, bending, and delayed fracture properties were investigated. All the properties were enhanced in the Nbor (Nb + Mo)-alloyed steels, especially in the (Nb + Mo)-alloyed steel. The Nb alloying worked for the precipitation of nano-sized complex carbides, thereby leading to the refinement of prior austenite grains by a Zener pinning effect. Mo also contributed to the grain refinement, while Mo affected it mostly in a solid-solution state by a solute drag effect. This grain refinement resulted in the more deviated crack propagation path and consequently in the more improved Charpy impact energy. The size reduction of Ti(C,N) inclusion due to the attachment of a small amount of Nb and Mo also improved the impact toughness. As well as microstructural effects, the lower residual stress due to the lower peak bending load by the Nb or (Nb + Mo) alloying contributed to the increase in H-induced delayed cracking time. Therefore, this study suggests that synergic interactions of Nb and Mo alloying would provide promising solutions for improving various properties, which should be more importantly considered under actually using environments such as mechanically forming and crashing for press hardening components, while satisfying the 1.9-GPa-strength 32MnB5 specification. | Room-temperature tensile, Charpy impact, bending, and HCl-immersed U-bending test results of the Base, HN, and HNM press hardening steels. | HN | Tensile strength (MPa) | 1904 | MPa | Yield strength (MPa) | 1390 | MPa | Elongation (%) | 8.1 | % | 0 | 0.0025 | 0.32 | 0 | 0 | 0 | 0 | 0 | 0.04 | 0.25 | 0 | 0 | 0 | 0 | 0.03 | 0 | 0.12 | 1.2 | 0 | 0 | 0 | 0 | 0 | 0 | 0 | 0 | 0.05 | 0 | 0 | 0 | 0 | 0 | 0 | 0 | 0 | 0 |  | 45 mm-thick plates were homogenization at 1250 °C for 1 h, rolled at 1100-900 °C, furnace-cooled and held at 550 °C for 1 h (for the coiling simulation), air-cooled to room temperature, and then cold-rolled to produce 1.5 mm-thick sheets. The cold-rolled sheets were annealed at 900 °C for 6 min and water-quenched. |  | homogenization 1250 °C 1 h held 550 °C 1 h annealed 900 °C 6 min
26077.xlsx | 10.1016/j.msea.2019.138426 | 已修改 | 1 | Microstructure characteristics, strengthening and toughening mechanism of rolled and aged multilayer TWIP/maraging steels | The multilayer structure design of steels can accomplish the purpose of strengthening and toughening. Multilayer TWIP/Maraging steel with high strength, high toughness and interfacial shear strength of 564 MPa is obtained by vacuum hot rolling, subsequent cold rolling and aging treatment. It is found that hot rolling can achieve effective interface bonding ability. Grain refinement, twinning proliferation and dislocation strengthening are generated in TWIP layers with the increase of cold rolling reduction, which can improve the strength and toughness of multilayer steel. However, when the reduction reaches more than 90%, the nanocrystalline and nano twins are appeared in TWIP layers, and plasticity is seriously reduced. The proper adjustment of the cold rolling and ageing process, interface alloying elements diffusion, twinning proliferation, nano-precipitation strengthening, and work hardening can obviously improve the interface bonding ability, strength and toughness, this research provides theoretical basis and experimental support for the lamination design and strengthening-toughening mechanism of a series of metal materials. | Mechanical properties of the test materials. | HR-CR-A 0.8 | TS (MPa) | 1650 | MPa | YS (MPa) | 1409 | MPa | f-EL (%) | 8 | % | 0 | 0 | 0.0046 | 0 | 0 | 0 | 0 | 0 | 2.88 | 2.83 | 0 | 0 | 0 | 0 | 0 | 0 | 0 | 31.48 | 62.79 | 0 | 0 | 0 | 0 | 0 | 0 | 0 | 0 | 0 | 0 | 0 | 0 | 0 | 0 | 0 | 0 | 0 |  | Firstly, TWIP and C300 maraging steels were initially cut into thin sheets with the diameter of 60 mm and the thickness of 0.5 mm. Secondly, the surface rusts of steels were polished by abrasive papers, and then staked, welded and vacuum pumped to keep the multilayer steels inside the blank with a vacuum degree of 10-2 Pa, the schematic diagram is shown in Fig. 2 a)-2c). Thirdly, the billet was heated at 1200°C with holding time of 40min and then hot rolled to a final thickness of 6 mm with a total reduction of 80%. The hot rolled multilayer TWIP/maraging steel was marked as HR steel, and the HR steel was aged at 485oC for 4 h, followed by air cooling, labeled as HR-A steel. In order to improve interface bonding strength and tensile strength, the HR steels were cold rolled to a thickness of 3 mm and 0.8 mm with a total reduction of 62.5% and 90%, respectively, compared with HR steels, denoted as HR-CR3 steel and HR-CR0.8 steel; the HR-A steels were cold rolled to a thickness of 2.4 mm, labeled as HR-A-CR2.4 steel. Finally, HR-CR steel was subjected to the same ageing treatment and labeled as HR-CR-A3 and HR-CR-A0.9 steel. |  | diameter 60 mm thickness 0.5 mm holding time 40min final thickness 6 mm aged 4 h cold rolled 3 mm 2.4 mm 0.8 mm
33311.xlsx | 10.1016/j.wear.2020.203310 | 不同成分 | 1 | Three-body abrasion wear resistance of TiC-reinforced low-alloy abrasion-resistant martensitic steel under dry and wet sand conditions | Increasingly heavy workloads require components of construction machinery to have higher wear resistance, while the application of high-grade low-alloy wear-resistant steel in the machinery manufacturing industry is restricted greatly by its high hardness. Thus, it is of great significance to improve the wear resistance of low-alloy abrasion-resistant steels without increasing their hardness. A series of TiC-reinforced low-alloy abrasion-resistant steels with different hardness was developed by a conventional smelting-casting method. The microstructure of the TiC-reinforced steels was martensite, and micro- and nano-sized TiC particles were distributed in the martensite matrix. The three-body abrasive wear behaviors of a series of TiC-reinforced steels and conventional steels under dry and wet sand conditions were studied using dry and wet sand/rubber wheel testing machines, respectively. Under dry sand conditions, the main wear mechanism of TiC-reinforced steels was plastic deformation and fatigue spalling, and the wear resistance of the TiC-reinforced steels was more than 1.5 times that of conventional steels with the same hardness. Under wet sand conditions, the wear mechanism of TiC-reinforced steels was slight micro-cutting and peeling, the relative wear resistance of the TiC-reinforced steels was more than 1.4 times that of conventional steels. | Mechanical properties of TiC-reinforced and conventional low-alloy abrasion-resistant steels. | NM450SP | Tensile Strength (MPa) | 1431 | MPa | Yield Strength (MPa) | 1126 | MPa | Elongation (%) | 8 | % | 0 | 0.002 | 0.32 | 0 | 0 | 0 | 0 | 0 | 0 | 0.54 | 0 | 0 | 0 | 0 | 0.59 | 0 | 0 | 1.3 | 0 | 0 | 0 | 0 | 0 | 0 | 0 | 0 | 0 | 0.26 | 0 | 0 | 0 | 0 | 0 | 0 | 0 | 0 |  | The chemical compositions of the experimental steels are listed in Table 1 . The TiC-reinforced steels were melted via a 150 kg vacuum melting furnace and forged into 100 mm × 100 mm × 120 mm ingots. First, square billets were heated to 1200 °C for solution treatment (3 h) in a box resistance furnace. Then, the square billets were rolled to 12 mm plates by two-step controlled rolling and ultrafast (~100 °C/s) cooling to room temperature. Finally, the plates were treated by a two-step heat treatment. First, the plates were tempered at 650 °C for 3 h and air-cooled. Then, they were fully austenitized at 880 °C for 20 min and immediately water-quenched to room temperature. |  | TiC-reinforced steels 150 kg forged 100 mm × 100 mm × 120 mm heated 1200 °C solution treatment 3 h rolled 12 mm tempered 650 °C 3 h fully austenitized 880 °C 20 min
33311.xlsx | 10.1016/j.wear.2020.203310 | 不同成分 | 1 | Three-body abrasion wear resistance of TiC-reinforced low-alloy abrasion-resistant martensitic steel under dry and wet sand conditions | Increasingly heavy workloads require components of construction machinery to have higher wear resistance, while the application of high-grade low-alloy wear-resistant steel in the machinery manufacturing industry is restricted greatly by its high hardness. Thus, it is of great significance to improve the wear resistance of low-alloy abrasion-resistant steels without increasing their hardness. A series of TiC-reinforced low-alloy abrasion-resistant steels with different hardness was developed by a conventional smelting-casting method. The microstructure of the TiC-reinforced steels was martensite, and micro- and nano-sized TiC particles were distributed in the martensite matrix. The three-body abrasive wear behaviors of a series of TiC-reinforced steels and conventional steels under dry and wet sand conditions were studied using dry and wet sand/rubber wheel testing machines, respectively. Under dry sand conditions, the main wear mechanism of TiC-reinforced steels was plastic deformation and fatigue spalling, and the wear resistance of the TiC-reinforced steels was more than 1.5 times that of conventional steels with the same hardness. Under wet sand conditions, the wear mechanism of TiC-reinforced steels was slight micro-cutting and peeling, the relative wear resistance of the TiC-reinforced steels was more than 1.4 times that of conventional steels. | Mechanical properties of TiC-reinforced and conventional low-alloy abrasion-resistant steels. | NM500SP | Tensile Strength (MPa) | 1722 | MPa | Yield Strength (MPa) | 1292 | MPa | Elongation (%) | 8 | % | 0 | 0.0021 | 0.41 | 0 | 0 | 0 | 0 | 0 | 0 | 1.5 | 0 | 0 | 0 | 0 | 0.6 | 0 | 0 | 1.24 | 0 | 0 | 0 | 0 | 0 | 0 | 0 | 0 | 0 | 0.26 | 0 | 0 | 0 | 0 | 0 | 0 | 0 | 0 |  | The chemical compositions of the experimental steels are listed in Table 1 . The TiC-reinforced steels were melted via a 150 kg vacuum melting furnace and forged into 100 mm × 100 mm × 120 mm ingots. First, square billets were heated to 1200 °C for solution treatment (3 h) in a box resistance furnace. Then, the square billets were rolled to 12 mm plates by two-step controlled rolling and ultrafast (~100 °C/s) cooling to room temperature. Finally, the plates were treated by a two-step heat treatment. First, the plates were tempered at 650 °C for 3 h and air-cooled. Then, they were fully austenitized at 880 °C for 20 min and immediately water-quenched to room temperature. |  | TiC-reinforced steels 150 kg forged 100 mm × 100 mm × 120 mm heated 1200 °C solution treatment 3 h rolled 12 mm tempered 650 °C 3 h fully austenitized 880 °C 20 min
33311.xlsx | 10.1016/j.wear.2020.203310 | 不同成分 | 1 | Three-body abrasion wear resistance of TiC-reinforced low-alloy abrasion-resistant martensitic steel under dry and wet sand conditions | Increasingly heavy workloads require components of construction machinery to have higher wear resistance, while the application of high-grade low-alloy wear-resistant steel in the machinery manufacturing industry is restricted greatly by its high hardness. Thus, it is of great significance to improve the wear resistance of low-alloy abrasion-resistant steels without increasing their hardness. A series of TiC-reinforced low-alloy abrasion-resistant steels with different hardness was developed by a conventional smelting-casting method. The microstructure of the TiC-reinforced steels was martensite, and micro- and nano-sized TiC particles were distributed in the martensite matrix. The three-body abrasive wear behaviors of a series of TiC-reinforced steels and conventional steels under dry and wet sand conditions were studied using dry and wet sand/rubber wheel testing machines, respectively. Under dry sand conditions, the main wear mechanism of TiC-reinforced steels was plastic deformation and fatigue spalling, and the wear resistance of the TiC-reinforced steels was more than 1.5 times that of conventional steels with the same hardness. Under wet sand conditions, the wear mechanism of TiC-reinforced steels was slight micro-cutting and peeling, the relative wear resistance of the TiC-reinforced steels was more than 1.4 times that of conventional steels. | Mechanical properties of TiC-reinforced and conventional low-alloy abrasion-resistant steels. | NM550 | Tensile Strength (MPa) | 1896 | MPa | Yield Strength (MPa) | 1661 | MPa | Elongation (%) | 8 | % | 0 | 0.0021 | 0.21 | 0 | 0 | 0 | 0 | 0 | 0 | 0.26 | 0 | 0 | 0 | 0 | 0.015 | 0 | 0 | 1.26 | 0 | 0 | 0 | 0 | 0 | 0 | 0 | 0 | 0 | 0.32 | 0 | 0 | 0 | 0 | 0 | 0 | 0 | 0 |  | The chemical compositions of the experimental steels are listed in Table 1 . The TiC-reinforced steels were melted via a 150 kg vacuum melting furnace and forged into 100 mm × 100 mm × 120 mm ingots. First, square billets were heated to 1200 °C for solution treatment (3 h) in a box resistance furnace. Then, the square billets were rolled to 12 mm plates by two-step controlled rolling and ultrafast (~100 °C/s) cooling to room temperature. Finally, the plates were treated by a two-step heat treatment. First, the plates were tempered at 650 °C for 3 h and air-cooled. Then, they were fully austenitized at 880 °C for 20 min and immediately water-quenched to room temperature. |  | TiC-reinforced steels 150 kg forged 100 mm × 100 mm × 120 mm heated 1200 °C solution treatment 3 h rolled 12 mm tempered 650 °C 3 h fully austenitized 880 °C 20 min
24686.xlsx | 10.1016/j.msea.2015.08.018 |  | 1 | Structure-property correlation of AISI 1080 steel subjected to cyclic quenching treatment | Annealed AISI 1080 steel bars were subjected to cyclic heat treatment for different number of cycles, viz. 1-cycle, 2-cycle and 3-cycle. Each cycle consisted of inserting the specimen in an electric resistance furnace at a temperature of 775 degrees C (in fully austenitic region) and holding for a short duration (6 mm), followed by oil quenching to the room temperature. Besides, tempering treatment (at 300 degrees C for 1 h) was also provided after 3 cycles of heat treatment. Such a typical thermal cycling resulted in the evolution of a novel microstructure that comprised of microscopic clusters and submicroscopic spheroids of cementite in a matrix of martensite after 3 cycles of heat treatment. Accordingly, much higher hardness (845 HV), strength (UTS=1609 MPa) and equivalent ductility (% Elongation=8) were achieved with 3 cycles of heat treatment as compared to conventional hardened and tempered AISI 1080 steel (Hardness=616 HV, UTS= 1206 MPa, % Elongation=9). Execution of tempering after 3 cycles of heat treatment resulted in reasonable strength (UTS=1256 MPa) with higher ductility (% Elongation=13). (C) 2015 Elsevier B.V. All rights reserved. | Results of tensile test. | SDH-OQ-3 cycle | Ultimate tensile strength (MPa) | 1609 | MPa | Yield strength (MPa) | 959 | MPa | % Elongation | 8 | % | 0 | 0 | 0.79 | 0 | 0 | 0 | 0 | 0 | 0.0006 | 0.33 | 0.023 | 0.005 | 0 | 0 | 0 | 0 | 0.1 | 0.73 | 0 | 0 | 0.07 | 0 | 0 | 0 | 0 | 0 | 0 | 0.03 | 0 | 0 | 0 | 0 | 0 | 0 | 0 | 0 |  | Initially, hot rolled bars (dimension: 80 mm ∅ × 140 mm ) of this steel were subjected to full annealing treatment at 775°C for 1h 20min with furnace cooling. This annealed steel was considered as the as-received material for present research investigation. The bars of dimension 112mm×14mm×10mm were machined out from the annealed steel bar. These steel bars were subjected to cyclic heat treatment for different number of cycles, viz. 3-cycle. Each cycle consisted of inserting the specimen in an electric resistance furnace at a temperature of 775°C (fully austenitic region) and holding for 6min (short duration), followed by oil quenching to the room temperature. |  | hot rolled 80 mm 140 mm full annealing treatment 775°C 1h 20min temperature 775°C holding 6min
26804.xlsx | 10.1016/j.msea.2021.142191 |  | 4 | Microstructure and mechanical properties of multi-pass forged and annealed 42CrMo steel | In this work, we investigate the effects of multi-pass forging and annealing treatment on the microstructure and mechanical properties of 42CrMo steel. The homogenized specimens were firstly multi-pass forged at 1100 degrees C followed by air cooling, and then were annealed for 1 h at 400 degrees C, 500 degrees C, 600 degrees C, and 700 degrees C, respectively. It is found that the average prior austenite grain size of the homogenized material is refined from 273 +/- 78 mu m to 12 +/- 1 mu m accompanied by an increased dislocation density from 6.09 x 1014 m- 2 to 2.35 x 1015 m- 2 after multipass forging. As a result, the yield stress of the as-forged specimen is 1.7 times that of the homogenized counterparts. Annealed at different temperatures ranging from 400 degrees C to 700 degrees C after forging, the yield stress of the forged specimen reduces from 798 MPa to 522 MPa with an enhancement of elongation from 8% to 16%. The corresponding fracture features experience brittle-ductile transition. The results are attributed to gradually spheroidized pearlite and reduced dislocation density with increasing annealing temperature. | Tensile properties of 42CrMo steel under different conditions. | As-forged | UTS (MPa) | 955 | MPa | YS (MPa) | 742 | MPa | Elongation (%) | 8 | % | 0 | 0 | 0.48 | 0 | 0 | 0 | 0 | 0 | 0 | 0.24 | 0 | 0 | 0 | 0 | 0 | 0 | 0.94 | 0.87 | 0 | 0 | 0.11 | 0 | 0 | 0 | 0 | 0 | 0 | 0.16 | 0 | 0 | 0 | 0 | 0 | 0 | 0 | 0 |  | As-cast billets were homogenized at 1100 °C for 3 h and subsequently machined into cubic block specimens with a size of 70 mm × 70 mm × 70 mm. Before forging, the specimen was heated to 1100 °C and held for 3 h in an electrical resistance furnace. During each forging pass, the specimen was subjected to 50% height reduction (i.e., a true strain of 0.69). The specimen was forged for six passes by a servo-hydraulic press equipped with heating units in the bottom anvil to keep pre-set temperature. | Six-pass forging of homogenized specimens | homogenized 1100 °C 3 h size 70 mm × 70 mm × 70 mm heated 1100 °C held 3 h
26804.xlsx | 10.1016/j.msea.2021.142191 |  | 4 | Microstructure and mechanical properties of multi-pass forged and annealed 42CrMo steel | In this work, we investigate the effects of multi-pass forging and annealing treatment on the microstructure and mechanical properties of 42CrMo steel. The homogenized specimens were firstly multi-pass forged at 1100 degrees C followed by air cooling, and then were annealed for 1 h at 400 degrees C, 500 degrees C, 600 degrees C, and 700 degrees C, respectively. It is found that the average prior austenite grain size of the homogenized material is refined from 273 +/- 78 mu m to 12 +/- 1 mu m accompanied by an increased dislocation density from 6.09 x 1014 m- 2 to 2.35 x 1015 m- 2 after multipass forging. As a result, the yield stress of the as-forged specimen is 1.7 times that of the homogenized counterparts. Annealed at different temperatures ranging from 400 degrees C to 700 degrees C after forging, the yield stress of the forged specimen reduces from 798 MPa to 522 MPa with an enhancement of elongation from 8% to 16%. The corresponding fracture features experience brittle-ductile transition. The results are attributed to gradually spheroidized pearlite and reduced dislocation density with increasing annealing temperature. | Tensile properties of 42CrMo steel under different conditions. | An-400 | UTS (MPa) | 964 | MPa | YS (MPa) | 798 | MPa | Elongation (%) | 8 | % | 0 | 0 | 0.48 | 0 | 0 | 0 | 0 | 0 | 0 | 0.24 | 0 | 0 | 0 | 0 | 0 | 0 | 0.94 | 0.87 | 0 | 0 | 0.11 | 0 | 0 | 0 | 0 | 0 | 0 | 0.16 | 0 | 0 | 0 | 0 | 0 | 0 | 0 | 0 |  | As-cast billets were homogenized at 1100 °C for 3 h and subsequently machined into cubic block specimens with a size of 70 mm × 70 mm × 70 mm. Before forging, the specimen was heated to 1100 °C and held for 3 h in an electrical resistance furnace. During each forging pass, the specimen was subjected to 50% height reduction (i.e., a true strain of 0.69). The specimen was forged for six passes by a servo-hydraulic press equipped with heating units in the bottom anvil to keep pre-set temperature. | Annealing at 400 degC for 1 h of as-forged specimens | homogenized 1100 °C 3 h size 70 mm × 70 mm × 70 mm heated 1100 °C held 3 h
25326.xlsx | 10.1016/j.msea.2017.07.089 |  | 1 | Effect of heavy warm rolling on microstructures and mechanical properties of AISI 4140 steel | In this study, ultrafine structured AISI 4140 steels with ultrahigh strength, sufficient ductility and low yield ratio were obtained through warm rolling and subsequent quenching without tempering. The effect of warm rolling reduction ratio ranging from 60% to 90% on microstructures and mechanical properties of steels was investigated. It was clarified that the microstructures of steels were remarkably refined after heavy warm rolling. Ultrafine grained ferrite was formed because of dynamic ferrite transformation and dynamic recrystallization. Great enhancements in YS, UTS and microhardness after warm rolling were attributed to grain refinement and subsequent formation of martensite. The increasing ferrite and decreasing martensite contents contributed to the decrement of strength and increment of ductility in steels when the warm rolling reduction ratio increased. The WR (60%) steel exhibited the highest strength with YS and UTS of 1570 MPa and 2370 MPa respectively. And the WR (85%) steel exhibited an optimal balance of strength and ductility with YS, UTS and elongation of 1080 MPa, 2022 MPa and 7.9% respectively. | Characteristic tensile properties of AISI 4140 steels with different processing states. | WR(90%) | UTS (MPa) | 1754 | MPa | YS (MPa) | 938 | MPa | Elongation (%) | 8 | % | 0 | 0 | 0.39 | 0 | 0 | 0 | 0 | 0 | 0 | 0.2 | 0 | 0 | 0 | 0 | 0 | 0 | 0.98 | 0.77 | 0 | 0 | 0 | 0 | 0 | 0 | 0 | 0 | 0 | 0.21 | 0 | 0 | 0 | 0 | 0 | 0 | 0 | 0 |  | The experimental steel investigated in this study is a commercial AISI 4140 steel with the chemical composition provided in Table 1. The 20mm thick slab cutted from extruded and annealed steel rod was austenized at 850°C for 1h followed by air cooling to 700°C in 10s, then the slab was warm rolled using a φ350mm rolling mill and finally subjected to water quenching. In order to study the effect of reduction ratio on the steel, slabs were warm rolled by increasing reduction ratios of 90%. During warm rolling, the time spent for different rolling processes were 35s. |  | austenized 850°C 1h air cooling 700°C 10s different rolling processes 35s
26329.xlsx | 10.1016/j.msea.2020.139763 | 成分差异 | 1 | Effects of Ti alloying on resistance to hydrogen embrittlement in (Nb plus Mo)-alloyed ultra-high-strength hot-stamping steels | A boron-containing 1.8-2.0-GPa-grade hot-stamping steel, which has been attracting great attentions as reinforcing automotive parts, often leads to the deteriorated resistance to hydrogen embrittlement due to its high strength level. The micro-alloying elements such as Nb and Mo have been known to improve the resistance to hydrogen embrittlement by refining grains and providing interfaces of precipitates. Ti is also utilized for the mentioned purposes; however, the effect of Ti on hydrogen embrittlement, particularly in (Nb + Mo) multi-alloyed system, has not been revealed clearly yet. In this study, therefore, the alloying effects of Ti on resistance to hydrogen embrittlement were investigated via controlling Ti content and conducting slow-strain-rate tensile (SSRT) tests and thermal desorption analyses (TDA) after the hydrogen charging. The complex addition of Nb, Mo, and Ti promotes the formation of nanoscale (Nb,Ti)C and (Nb,Mo,Ti)C complex precipitates along with coarse Ti(C,N) particles. The increased Ti content to 0.03 wt% increases the volume fraction of nanoscale precipitates, which effectively refines the prior austenite grain size and interfacial incoherency, thereby providing stable hydrogen trapping sites with the higher activation energy for hydrogen desorption. Although the increased Ti also promotes the formation of brittle coarse Ti(C,N) particles, this negative effect of the particles can be minimized or prevented by the decrease in particle size due to the interaction with Nb and Mo. | Room-temperature tensile properties (strain rate; 10-3/s) and prior austenite grain size (PAGS) of the hot-stamping steels. | HT | Tensile Strength (MPa) | 1915 | MPa | Yield Strength (MPa) | 1410 | MPa | Elongation (%) | 8 | % | 0 | 0.0025 | 0.32 | 0 | 0 | 0 | 0 | 0 | 0.05 | 0.5 | 0 | 0 | 0 | 0 | 0.03 | 0 | 0.2 | 1.2 | 0 | 0 | 0 | 0 | 0 | 0 | 0 | 0 | 0.05 | 0.1 | 0 | 0 | 0 | 0 | 0 | 0 | 0 | 0 |  | 45-mm-thick plates were reheated at 1250 °C for 1 h and hot-rolled at 1100-900 °C to produce 3-mm-thick sheets, based on the manufacturing conditions of commercial 32MnB5 steel. These sheets were furnace-cooled to 550 °C, and held at this temperature for 1 h to simulate a coiling process, followed by air-cooling to room temperature. They were then cold-rolled to 1.5-mm thickness, austenitized at 900 °C for 6 min, and water-quenched to room temperature.). |  | reheated 1250 °C 1 h furnace-cooled 550 °C 1 h austenitized 900 °C 6 min
26833.xlsx | 10.1016/j.msea.2021.142314 |  | 1 | The effect of cold-rolling prior to the inter-critical heat treatment on microstructure and mechanical properties of 4340 steel with ferrite - Martensite microstructure | This study investigates the effect of cold rolling prior to inter-critical annealing on microstructure and mechanical properties of ferrite-martensite dual phase steel. Samples were heated to 850 degrees C for 1 h followed by oil quenching, then the steel sheet were cold rolled by 0%,10%,15% and 20% reduction in thickness. The intercritical annealing treatment (750 degrees C, 120min) was performed to generate a ferrite-martensite microstructure. Microstructural studies showed that increasing the applied cold rolling, leading to increase in volume fraction of martensite and decrease in ferrite grain size. Mechanical properties of dual phase steel were measured by tensile, impact and hardness tests. Results showed that ultimate tensile strength, yield strength, micro-hardness and toughness (e.g. total elongation, uniform elongation and impact energy) increased with increasing the applied cold rolling. Improvement of mechanical properties were related to increase in martensite volume fraction and ferrite grain refinement. Analysis of strain hardening behavior of DP steels, by Hollomon analysis, showed two stages of strain hardening corresponding to ferrite deformation and co-deformation of ferrite and martensite, respectively. The strain hardening exponent of first stage (n(I)) increased with increasing volume fraction of martensite. The energy absorption capacity (UE x UTS) increased with increasing cold rolling deformation. | Summary of mechanical properties of studied DP steels. | 10DP | Ultimate Tensile Strength (MPa) | 1617.7 | MPa | Yield Strength (MPa) | 1065.9 | MPa | Total elongation (%) | 7.9 | % | 0 | 0 | 0.35 | 0 | 0 | 0 | 0 | 0 | 0.086 | 0.3 | 0 | 0 | 0 | 0 | 0.11 | 0 | 1.15 | 0.77 | 0 | 0 | 0.94 | 0 | 0 | 0 | 0 | 0 | 0 | 0.17 | 0 | 0 | 0 | 0 | 0 | 0 | 0 | 0 |  | To perform the thermomechanical treatment, samples were cut into 10*50*100 mm plates. Steel plates were heated at 850 °C for 60 min in a furnace with a heating rate of about 14 °C/min, before quenching into oil. The subsequent martensitic samples were cold rolled up to 10% reduction in thickness. To develop a ferrite-martensite microstructure, the unrolled and rolled samples were held at 750 °C for 120 min, in the inter-critical region, and then cooled in oil to room temperature. |  | heated 850 °C 60 min heating rate 14 °C/min held 750 °C 120 min
25472.xlsx | 10.1016/j.msea.2017.12.079 | 商业钢 | 4 | The role of the microstructure on the influence of hydrogen on some advanced high-strength steels | The role of microstructure was studied for dual-phase (DP), quenched and partitioned (Q&P), and twinning induced plasticity (TWIP) steels. The hydrogen influence changed the fracture mode at the ultimate tensile strength, there being no subcritical crack growth at a lower stress. The fractures initiated (i) in the hard martensite and/or at the interfaces of ferrite and martensite for DP steels, (ii) in the martensite and/or at the interfaces of retained austenite and martensite for Q&P steels, and (iii) at mechanical twins for TWIP steels. Tempering may improve the resistance to hydrogen of DP and Q&P steels. | Chemical composition (in wt%), mechanical properties, and microstructures of the AHSS. 950 TW was full austenite. All other steels contained ferrite and martensite. 980 QP also contained some retained austenite. | 980DP-650YS | Tensile stress (MPa) | 1057 | MPa | Yield stress (MPa) | 645 | MPa | Elongation at fracture (e f , %) | 7.9 | % | 0 | 0 | 0.09 | 0 | 0 | 0 | 0 | 0 | 0.03 | 0.29 | 0 | 0 | 0 | 0 | 0.03 | 0 | 0 | 2.4 | 0 | 0 | 0 | 0 | 0 | 0 | 0 | 0 | 0.04 | 0 | 0 | 0 | 0 | 0 | 0 | 0 | 0 | 0 |  | Six commercial DP, Q&amp;P and TWIP steels were supplied from commercial production in the form of rolled sheets, designated as follows: 980DP-650YS.
7484.xlsx | 10.1016/j.corsci.2017.06.012 | 商业钢种 | 4 | Hydrogen influence on some advanced high-strength steels | This paper studied the influence of hydrogen on some dual-phase (DP), quenching and partitioning (Q &P), and twinning-induced plasticity (TWIP) advanced high-strength steels (AHSS). All steels exhibited hydrogen sensitivity, manifested by (i) decreased yield strength (by a maximum of 13%) attributed to solid-solution softening by hydrogen, and (ii) reduced ductility (maximum decrease of reduction of area was from 65% to 9%), caused by hydrogen assisted fracture processes after the onset of necking. There was no sub-critical crack growth below the ultimate tensile strength. The hydrogen influence increased with increasing strength, more negative charging potential, and decreasing stress rate. | Chemical composition (in wt%), mechanical properties, and microstructures of the AHSS. 950 TW was full austenite. All other steels contained ferrite and martensite. 980 QP also contained some retained austenite. | 980DP-650YS | Tensile stress(MPa) | 1057 | MPa | Yield stress(MPa) | 645 | MPa | Elongation at fracture (ef, %) | 7.9 | % | 0 | 0 | 0.09 | 0 | 0 | 0 | 0 | 0 | 0.03 | 0.29 | 0 | 0 | 0 | 0 | 0.03 | 0 | 0 | 2.4 | 0 | 0 | 0 | 0 | 0 | 0 | 0 | 0 | 0.04 | 0 | 0 | 0 | 0 | 0 | 0 | 0 | 0 | 0 |  | These steels were supplied from commercial production as rolled sheets. 980DP-650YS, 980DP-700YS and 1200DP steels were galvanized, and the thicknesses of the zinc coatings were in the range of 10-30μm, based on observation using scanning electron microscopy (SEM). Table 1 shows the chemical compositions and mechanical properties as provided by the steel supplier.
25326.xlsx | 10.1016/j.msea.2017.07.089 |  | 1 | Effect of heavy warm rolling on microstructures and mechanical properties of AISI 4140 steel | In this study, ultrafine structured AISI 4140 steels with ultrahigh strength, sufficient ductility and low yield ratio were obtained through warm rolling and subsequent quenching without tempering. The effect of warm rolling reduction ratio ranging from 60% to 90% on microstructures and mechanical properties of steels was investigated. It was clarified that the microstructures of steels were remarkably refined after heavy warm rolling. Ultrafine grained ferrite was formed because of dynamic ferrite transformation and dynamic recrystallization. Great enhancements in YS, UTS and microhardness after warm rolling were attributed to grain refinement and subsequent formation of martensite. The increasing ferrite and decreasing martensite contents contributed to the decrement of strength and increment of ductility in steels when the warm rolling reduction ratio increased. The WR (60%) steel exhibited the highest strength with YS and UTS of 1570 MPa and 2370 MPa respectively. And the WR (85%) steel exhibited an optimal balance of strength and ductility with YS, UTS and elongation of 1080 MPa, 2022 MPa and 7.9% respectively. | Characteristic tensile properties of AISI 4140 steels with different processing states. | WR(85%) | UTS (MPa) | 2022 | MPa | YS (MPa) | 1080 | MPa | Elongation (%) | 7.9 | % | 0 | 0 | 0.39 | 0 | 0 | 0 | 0 | 0 | 0 | 0.2 | 0 | 0 | 0 | 0 | 0 | 0 | 0.98 | 0.77 | 0 | 0 | 0 | 0 | 0 | 0 | 0 | 0 | 0 | 0.21 | 0 | 0 | 0 | 0 | 0 | 0 | 0 | 0 |  | The experimental steel investigated in this study is a commercial AISI 4140 steel with the chemical composition provided in Table 1. The 20mm thick slab cutted from extruded and annealed steel rod was austenized at 850°C for 1h followed by air cooling to 700°C in 10s, then the slab was warm rolled using a φ350mm rolling mill and finally subjected to water quenching. In order to study the effect of reduction ratio on the steel, slabs were warm rolled by increasing reduction ratios of 85%. During warm rolling, the time spent for different rolling processes were 30s. |  | austenized 850°C 1h air cooling 700°C 10s different rolling processes 30s
13769.xlsx | 10.1016/j.jmatprotec.2012.09.021 | 工艺影响 | 4 | Effects of predeformation and semi-solid processing on microstructure and mechanical properties of Cr-V-Mo steel | An energy-efficient process route for manufacturing machine tools and dies of high quality was proposed based on recrystallization and partial melting (RAP) method and semi-solid forming technology. To verify its feasibility, the effects of parameters such as predeformation, heating rate, and holding time on the microstructure and mechanical properties of cast Cr-V-Mo steel were studied experimentally. Recrystallization, austenization, grain growth and partial melting occur during heating of predeformed cast billet. These behaviors refine the microstructure and improve the mechanical properties. The refinement of microstructure and improvement of mechanical properties become more significant, when RAP is conducted with larger predeformation (50%), higher heating rate (50 degrees C/s) and shorter isothermal holding time (20 s). (C) 2012 Elsevier B.V. All rights reserved. | Effects of various processing conditions on yield strength, ultimate strength, and elongation of cast Cr-V-Mo steel (mean of five tests). | RAP with 25% predeformation and 50degC/s heating rate and 20s holding | Ultimate strength (MPa) | 506 | MPa | Yield strength (MPa) | 284 | MPa | Elongation (%) | 7.8 | % | 0 | 0 | 0.36 | 0 | 0 | 0 | 0 | 0 | 0 | 0.94 | 0.014 | 0.003 | 0 | 0 | 0 | 0.8 | 5.26 | 0.47 | 0 | 0 | 0.06 | 0.09 | 0 | 0 | 0 | 0 | 0 | 1.2 | 0 | 0 | 0 | 0 | 0 | 0 | 0 | 0 |  | To improve the plasticity and homogeneity, the cast block was annealed at 850°C for 3h and then machined into rectangular specimens of 50mm length, 20mm width, and 10mm height. RAP(recrystallization and partial melting) entails two working steps: warm predeformation and partial melting. | RAP with 25% predeformation and 50degC/s heating rate and 20s holding | annealed 850°C 3h rectangular specimens 50mm 20mm 10mm
26790.xlsx | 10.1016/j.msea.2021.142115 |  | 1 | Austenite transformation and deformation behavior of a cold-rolled medium-Mn steel under different annealing temperatures | In this study, the austenite transformation in a cold-rolled medium-Mn steel (MMnS; 7 wt% Mn) was adjusted by inter-critical annealing (IA) at 680 degrees C (above the Ac1 temperature) and by partition annealing (PA) at 650 degrees C (below the Ac1 temperature). The deformation behavior associated with the microstructural evolution, and crystallographic changes were investigated using in situ synchrotron X-ray diffraction during tensile deformation. Electron backscatter diffraction was used to characterize the microstructure. A considerable amount of austenite (approximately 30 and 20 vol%) was promoted by reversion transformation during the IA and PA treatments, respectively. The difference in deformation behaviors between the IA and PA specimens was attributed to the different mechanical stabilities of the reverted austenite. The relatively low mechanical stability of retained austenite (RA), due to less Mn enrichment during IA, led to a pronounced activation of the transformation induced plasticity effect, which improved the strain hardening capacity, the ultimate tensile strength, and total elongation. However, the low recovered/recrystallized fraction of the ferrite phase resulting from PA contributed to a significant increase in the yield strength. The current understanding of the characteristics and mechanical stability of RA induced by annealing at different temperatures below and above the Ac1 temperature will help in further optimizing annealing parameters to achieve better mechanical properties for MMnS. | Tensile properties of the IA and PA specimens. | IA-repeat test | Ultimate tensile strength (UTS)(Rm)/MPa | 1071 | MPa | Yield strength/MPa | 955 | MPa | Total Elongation (TE)(A5)/% | 7.8 | % | 0 | 0 | 0.052 | 0.011 | 0 | 0 | 0 | 0 | 1.39 | 1.4 | 0.012 | 0.015 | 0 | 0 | 0 | 0 | 0 | 7.12 | 0 | 0 | 1.42 | 1.57 | 0 | 0 | 0 | 0 | 0 | 0.5 | 0 | 0 | 0 | 0 | 0 | 0 | 0 | 0 |  | The forged 100 × 100 mm2 billets were first hot-rolled into 2 mm-thick sheets and then cold rolled to a final thickness of 1 mm. The thickness of the cold-rolled plates was reduced from 2 to 1 mm in seven rolling passes, with a thickness reduction of 10-15% per pass. No inter-deformation annealing was performed. The specimens required for further investigation were wire-cut from the cold-rolled sheets along the rolling direction (RD). Based on the dilatometry measurements, two different annealing heat treatments were conducted, namely IA at 680 °C (within the IA temperature range) for 30 min in a muffle furnace. |  | final thickness 1 mm reduced 2 mm 1 mm IA 680 °C IA temperature range 30 min
10.1007-s11661-012-1183-8.xlsx | 10.1007/s11661-012-1183-8 | 成分和工艺影响 | 1 | Effects of B and Cu Addition and Cooling Rate on Microstructure and Mechanical Properties in Low-Carbon, High-Strength Bainitic Steels | The effects of B and Cu addition and cooling rate on microstructure and mechanical properties of low-carbon, high-strength bainitic steels were investigated in this study. The steel specimens were composed mostly of bainitic ferrite, together with small amounts of acicular ferrite, granular bainite, and martensite. The yield and tensile strengths of all the specimens were higher than 1000 MPa and 1150 MPa, respectively, whereas the upper shelf energy was higher than 160 J and energy transition temperature was lower than 208 K (-65 A degrees C) in most specimens. The slow-cooled specimens tended to have the lower strengths, higher elongation, and lower energy transition temperature than the fast-cooled specimens. The Charpy notch toughness was improved with increasing volume fraction of acicular ferrite because acicular ferrites favorably worked for Charpy notch toughness even when other low-toughness microstructures such as bainitic ferrite and martensite were mixed together. To develop high-strength bainitic steels with an excellent combination of strength and toughness, the formation of bainitic microstructures mixed with acicular ferrite was needed, and the formation of granular bainite was prevented. | Table III Tensile and Charpy Notch Toughness, Effective Grain Size, and Cleavage Facet Size of the Bainitic Steels | B3-A | Tensile Strength (MPa) | 585 | MPa | Yield Strength (MPa) | 523 | MPa | Elongation (Pct) | 7.7 | no mentioned | 0 | 0.003 | 0.05 | 0.003 | 0 | 0 | 0 | 0 | 0.03 | 0.25 | 0 | 0 | 0 | 0 | 0.015 | 0.04 | 0.2 | 1.9 | 0 | 0 | 0.5 | 0 | 0 | 0 | 0 | 0 | 0.04 | 0.25 | 0 | 0 | 0 | 0 | 0 | 0 | 0 | 0 |  | After the austenitization at 1423 K (1150 °C) for 1 hour, rolling was started at approximately 1353 K (1080 °C) and finished in the austenite region above Ar3 (1123 K). An overall grain refinement effect was expected by rolling with a high rolling reduction ratio (88 pct) in the nonrecrystallized region of austenite, and the plate thickness was reduced from 100 mm to 12 mm. The rolled plates were air cooled down to the start cooling temperature of 873 K (600 °C) at a cooling rate of 0.1 K/s, and then they were water cooled at a cooling rate of 20 K/s to room temperature. |  | austenitization 1423 K 1150 °C 1 hour started 1353 K 1080 °C austenite region 1123 K high rolling 88 pct reduced 100 mm 12 mm air cooled 873 K start cooling 600 °C cooling rate 0.1 K/s 20 K/s
22622.xlsx | 10.1016/j.msea.2006.05.093 | 工艺影响 | 1 | The effect of variation of microstructure on fracture mechanics parameters of HSLA-100 steel | The variations in the FCGR curve, the J-R curve, the blunting-line slope and the stretch zone width (SZW) for systematic variation of microstructure in Cu-strengthened HSLA-100 steel has been studied. The microstructural variation in the steel has been introduced through ageing at various temperatures after an initial quenching treatment. This has resulted in progressive tempering of the as-quenched martensitic matrix, accompanied by nanoscale precipitation of coherent Cu particles that gradually coarsen and loose coherency with overageing. It was observed that although there was a systematic trend, the FCGR curves were least sensitive to microstructural changes. The variation of fracture toughness, characterized by J(Q) in most cases and by K-Q for the microstructures displaying highest strengths, correlated well with the inverse relationship between fracture toughness and strength. A systematic trend was also observed for the pre-exponent and exponent of the power-law tearing curve (for cases in which brittle fracture was precluded), the blunting-line slope and the SZW. The effect of coherency of precipitates in restricting plastic flow, as implied from the variation of mechanical properties with ageing temperature is thought to be responsible for the effects observed. (c) 2006 Published by Elsevier B.V. | Mechanical properties of the WQ and aged HSLA-100 steel | 400degC | UTS (MPa) | 1076 | MPa | YS (MPa) | 957 | MPa | Elongation (%) | 7.7 | % | 0 | 0 | 0.04 | 0.015 | 0 | 0 | 0 | 0 | 0 | 0.25 | 0.01 | 0.005 | 0 | 0 | 0.02 | 0.03 | 0.6 | 0.9 | 0 | 0 | 3.5 | 1.6 | 0 | 0 | 0 | 0 | 0.03 | 0.6 | 0 | 0 | 0 | 0 | 0 | 0 | 0 | 0 |  | It may be noted that C is kept at a very low level to improve the weldability, and a substantially high content of Ni is provided for increasing the hardenability and improving the hot workability of the steel. The material was available in the form of flat plates from which blanks were machined with their axes oriented along the rolling direction for the fabrication of tensile and fracture specimens. These were austenised for 1h at 910°C and water quenched (WQ). The quenched specimens were then aged for 1h at 400 °C and few additional blanks were aged at 675°C in order to produce systematically varying microstructures. Some blanks were preserved after quenching treatment to investigate the as-quenched properties. |  | austenised 1h 910°C then aged 1h 400 °C aged 675°C
24803.xlsx | 10.1016/j.msea.2016.01.022 |  | 1 | Effects of tungsten and molybdenum on high-temperature tensile properties of five heat-resistant austenitic stainless steels | Heat-resistant austenitic stainless steels have been intensively used worldwide for turbo-chargers requiring excellent high-temperature properties to sustain their structures at very high exhaust gas temperatures. Five heat-resistant austenitic stainless steels were fabricated by varying contents of W and Mo, and their high-temperature tensile properties were investigated by analyzing phases (liquid, austenite, ferrite, and carbides) existing at high temperatures. Effects of replacement of expensive alloying element, W, by Mo or reduction in W were also examined. The increase in contents of W and Mo resulted in linearly increased volume fractions of M7C3 and total carbides, while the volume fraction of MC carbide hardly showed any relation, and showed a good correspondence with high-temperature yield and tensile strengths. The steel where 2 wt% of W was replaced by 2 wt% of Mo showed the best 900 degrees C-tensile properties, thereby confirming the successful achievement of partly replacement of W by Mo. In addition, the low-W-containing steels showed excellent 900 degrees C-tensile properties, which also indicated that the reduction in 1-2 wt% of W was accepted for saving costs of alloying elements. (C) 2016 Elsevier B.V. All rights reserved. | Room- and high-temperature tensile test results of the austenitic stainless steels. | 1W | Tensile strength (MPa) | 621 | MPa | Yield strength (MPa) | 401 | MPa | Elongation (%) | 7.7 | % | 0 | 0 | 0.45 | 0 | 0 | 0 | 0 | 0 | 0 | 1.35 | 0.03 | 0.2 | 0 | 0 | 0 | 0 | 21.5 | 1.2 | 0 | 0 | 10 | 0 | 0 | 0 | 0 | 0 | 1.5 | 0 | 0 | 0 | 0 | 0 | 0 | 1.08 | 0 | 0 |  | Five austenitic steel ingots were fabricated in a Y-block shape (length: 180mm, width: 50mm, height: 110mm) by a conventional sand casting route at Castec Korea, Busan, Korea, and were used for the present experiments after checking the homogeneity of internal and external cast structures. Their chemical compositions are shown in Table 1. |  | Y-block 180mm 50mm 110mm
24803.xlsx | 10.1016/j.msea.2016.01.022 |  | 1 | Effects of tungsten and molybdenum on high-temperature tensile properties of five heat-resistant austenitic stainless steels | Heat-resistant austenitic stainless steels have been intensively used worldwide for turbo-chargers requiring excellent high-temperature properties to sustain their structures at very high exhaust gas temperatures. Five heat-resistant austenitic stainless steels were fabricated by varying contents of W and Mo, and their high-temperature tensile properties were investigated by analyzing phases (liquid, austenite, ferrite, and carbides) existing at high temperatures. Effects of replacement of expensive alloying element, W, by Mo or reduction in W were also examined. The increase in contents of W and Mo resulted in linearly increased volume fractions of M7C3 and total carbides, while the volume fraction of MC carbide hardly showed any relation, and showed a good correspondence with high-temperature yield and tensile strengths. The steel where 2 wt% of W was replaced by 2 wt% of Mo showed the best 900 degrees C-tensile properties, thereby confirming the successful achievement of partly replacement of W by Mo. In addition, the low-W-containing steels showed excellent 900 degrees C-tensile properties, which also indicated that the reduction in 1-2 wt% of W was accepted for saving costs of alloying elements. (C) 2016 Elsevier B.V. All rights reserved. | Room- and high-temperature tensile test results of the austenitic stainless steels. | 2W | Tensile strength (MPa) | 645 | MPa | Yield strength (MPa) | 405 | MPa | Elongation (%) | 7.7 | % | 0 | 0 | 0.45 | 0 | 0 | 0 | 0 | 0 | 0 | 1.35 | 0.03 | 0.2 | 0 | 0 | 0 | 0 | 21.5 | 1.2 | 0 | 0 | 10 | 0 | 0 | 0 | 0 | 0 | 1.5 | 0 | 0 | 0 | 0 | 0 | 0 | 2.04 | 0 | 0 |  | Five austenitic steel ingots were fabricated in a Y-block shape (length: 180mm, width: 50mm, height: 110mm) by a conventional sand casting route at Castec Korea, Busan, Korea, and were used for the present experiments after checking the homogeneity of internal and external cast structures. Their chemical compositions are shown in Table 1. |  | Y-block 180mm 50mm 110mm
18536.xlsx | 10.1016/j.matchar.2021.111133 | 成分影响 | 1 | Effects of Nb or (Nb plus Mo) alloying on Charpy impact, bending, and delayed fracture properties in 1.9-GPa-grade press hardening steels | In this study, effects of Nb or (Nb + Mo) alloying into a 1.9-GPa-grade 32MnB5 press hardening steel on Charpy impact, bending, and delayed fracture properties were investigated. All the properties were enhanced in the Nbor (Nb + Mo)-alloyed steels, especially in the (Nb + Mo)-alloyed steel. The Nb alloying worked for the precipitation of nano-sized complex carbides, thereby leading to the refinement of prior austenite grains by a Zener pinning effect. Mo also contributed to the grain refinement, while Mo affected it mostly in a solid-solution state by a solute drag effect. This grain refinement resulted in the more deviated crack propagation path and consequently in the more improved Charpy impact energy. The size reduction of Ti(C,N) inclusion due to the attachment of a small amount of Nb and Mo also improved the impact toughness. As well as microstructural effects, the lower residual stress due to the lower peak bending load by the Nb or (Nb + Mo) alloying contributed to the increase in H-induced delayed cracking time. Therefore, this study suggests that synergic interactions of Nb and Mo alloying would provide promising solutions for improving various properties, which should be more importantly considered under actually using environments such as mechanically forming and crashing for press hardening components, while satisfying the 1.9-GPa-strength 32MnB5 specification. | Room-temperature tensile, Charpy impact, bending, and HCl-immersed U-bending test results of the Base, HN, and HNM press hardening steels. | HNM | Tensile strength (MPa) | 1924 | MPa | Yield strength (MPa) | 1389 | MPa | Elongation (%) | 7.7 | % | 0 | 0.0025 | 0.32 | 0 | 0 | 0 | 0 | 0 | 0.04 | 0.25 | 0 | 0 | 0 | 0 | 0.03 | 0 | 0.12 | 1.2 | 0 | 0 | 0 | 0 | 0 | 0 | 0 | 0 | 0.05 | 0.1 | 0 | 0 | 0 | 0 | 0 | 0 | 0 | 0 |  | 45 mm-thick plates were homogenization at 1250 °C for 1 h, rolled at 1100-900 °C, furnace-cooled and held at 550 °C for 1 h (for the coiling simulation), air-cooled to room temperature, and then cold-rolled to produce 1.5 mm-thick sheets. The cold-rolled sheets were annealed at 900 °C for 6 min and water-quenched. |  | homogenization 1250 °C 1 h held 550 °C 1 h annealed 900 °C 6 min
24803.xlsx | 10.1016/j.msea.2016.01.022 |  | 1 | Effects of tungsten and molybdenum on high-temperature tensile properties of five heat-resistant austenitic stainless steels | Heat-resistant austenitic stainless steels have been intensively used worldwide for turbo-chargers requiring excellent high-temperature properties to sustain their structures at very high exhaust gas temperatures. Five heat-resistant austenitic stainless steels were fabricated by varying contents of W and Mo, and their high-temperature tensile properties were investigated by analyzing phases (liquid, austenite, ferrite, and carbides) existing at high temperatures. Effects of replacement of expensive alloying element, W, by Mo or reduction in W were also examined. The increase in contents of W and Mo resulted in linearly increased volume fractions of M7C3 and total carbides, while the volume fraction of MC carbide hardly showed any relation, and showed a good correspondence with high-temperature yield and tensile strengths. The steel where 2 wt% of W was replaced by 2 wt% of Mo showed the best 900 degrees C-tensile properties, thereby confirming the successful achievement of partly replacement of W by Mo. In addition, the low-W-containing steels showed excellent 900 degrees C-tensile properties, which also indicated that the reduction in 1-2 wt% of W was accepted for saving costs of alloying elements. (C) 2016 Elsevier B.V. All rights reserved. | Room- and high-temperature tensile test results of the austenitic stainless steels. | 3W | Tensile strength (MPa) | 648 | MPa | Yield strength (MPa) | 399 | MPa | Elongation (%) | 7.5 | % | 0 | 0 | 0.45 | 0 | 0 | 0 | 0 | 0 | 0 | 1.35 | 0.03 | 0.2 | 0 | 0 | 0 | 0 | 21.5 | 1.2 | 0 | 0 | 10 | 0 | 0 | 0 | 0 | 0 | 1.5 | 0 | 0 | 0 | 0 | 0 | 0 | 3.3 | 0 | 0 |  | Five austenitic steel ingots were fabricated in a Y-block shape (length: 180mm, width: 50mm, height: 110mm) by a conventional sand casting route at Castec Korea, Busan, Korea, and were used for the present experiments after checking the homogeneity of internal and external cast structures. Their chemical compositions are shown in Table 1. |  | Y-block 180mm 50mm 110mm
10.1007-s11661-012-1183-8.xlsx | 10.1007/s11661-012-1183-8 | 成分和工艺影响 | 1 | Effects of B and Cu Addition and Cooling Rate on Microstructure and Mechanical Properties in Low-Carbon, High-Strength Bainitic Steels | The effects of B and Cu addition and cooling rate on microstructure and mechanical properties of low-carbon, high-strength bainitic steels were investigated in this study. The steel specimens were composed mostly of bainitic ferrite, together with small amounts of acicular ferrite, granular bainite, and martensite. The yield and tensile strengths of all the specimens were higher than 1000 MPa and 1150 MPa, respectively, whereas the upper shelf energy was higher than 160 J and energy transition temperature was lower than 208 K (-65 A degrees C) in most specimens. The slow-cooled specimens tended to have the lower strengths, higher elongation, and lower energy transition temperature than the fast-cooled specimens. The Charpy notch toughness was improved with increasing volume fraction of acicular ferrite because acicular ferrites favorably worked for Charpy notch toughness even when other low-toughness microstructures such as bainitic ferrite and martensite were mixed together. To develop high-strength bainitic steels with an excellent combination of strength and toughness, the formation of bainitic microstructures mixed with acicular ferrite was needed, and the formation of granular bainite was prevented. | Table III Tensile and Charpy Notch Toughness, Effective Grain Size, and Cleavage Facet Size of the Bainitic Steels | B3-B | Tensile Strength (MPa) | 585.5 | MPa | Yield Strength (MPa) | 505.5 | MPa | Elongation (Pct) | 7.35 | no mentioned | 0 | 0.003 | 0.05 | 0.003 | 0 | 0 | 0 | 0 | 0.03 | 0.25 | 0 | 0 | 0 | 0 | 0.015 | 0.04 | 0.2 | 1.9 | 0 | 0 | 0.5 | 0 | 0 | 0 | 0 | 0 | 0.04 | 0.25 | 0 | 0 | 0 | 0 | 0 | 0 | 0 | 0 |  | After the austenitization at 1423 K (1150 °C) for 1 hour, rolling was started at approximately 1353 K (1080 °C) and finished in the austenite region above Ar3 (1123 K). An overall grain refinement effect was expected by rolling with a high rolling reduction ratio (88 pct) in the nonrecrystallized region of austenite,[4] and the plate thickness was reduced from 100 mm to 12 mm. In some plates, the cooling rate was changed to 0.1 K/s at 673 K (400 °C) to promote the formation of acicular ferrite. |  | austenitization 1423 K 1150 °C 1 hour started 1353 K 1080 °C austenite region 1123 K high rolling 88 pct plate thickness 100 mm 12 mm cooling rate 0.1 K/s
10.1007-s11661-012-1183-8.xlsx | 10.1007/s11661-012-1183-8 | 成分和工艺影响 | 1 | Effects of B and Cu Addition and Cooling Rate on Microstructure and Mechanical Properties in Low-Carbon, High-Strength Bainitic Steels | The effects of B and Cu addition and cooling rate on microstructure and mechanical properties of low-carbon, high-strength bainitic steels were investigated in this study. The steel specimens were composed mostly of bainitic ferrite, together with small amounts of acicular ferrite, granular bainite, and martensite. The yield and tensile strengths of all the specimens were higher than 1000 MPa and 1150 MPa, respectively, whereas the upper shelf energy was higher than 160 J and energy transition temperature was lower than 208 K (-65 A degrees C) in most specimens. The slow-cooled specimens tended to have the lower strengths, higher elongation, and lower energy transition temperature than the fast-cooled specimens. The Charpy notch toughness was improved with increasing volume fraction of acicular ferrite because acicular ferrites favorably worked for Charpy notch toughness even when other low-toughness microstructures such as bainitic ferrite and martensite were mixed together. To develop high-strength bainitic steels with an excellent combination of strength and toughness, the formation of bainitic microstructures mixed with acicular ferrite was needed, and the formation of granular bainite was prevented. | Table III Tensile and Charpy Notch Toughness, Effective Grain Size, and Cleavage Facet Size of the Bainitic Steels | C10-A | Tensile Strength (MPa) | 620 | MPa | Yield Strength (MPa) | 563.5 | MPa | Elongation (Pct) | 7.35 | no mentioned | 0 | 0.001 | 0.05 | 0.003 | 0 | 0 | 0 | 0 | 0.03 | 0.25 | 0 | 0 | 0 | 0 | 0.015 | 0.04 | 0.2 | 1.9 | 0 | 0 | 0.5 | 1 | 0 | 0 | 0 | 0 | 0.04 | 0.25 | 0 | 0 | 0 | 0 | 0 | 0 | 0 | 0 |  | After the austenitization at 1423 K (1150 °C) for 1 hour, rolling was started at approximately 1353 K (1080 °C) and finished in the austenite region above Ar3 (1123 K). An overall grain refinement effect was expected by rolling with a high rolling reduction ratio (88 pct) in the nonrecrystallized region of austenite, and the plate thickness was reduced from 100 mm to 12 mm. The rolled plates were air cooled down to the start cooling temperature of 873 K (600 °C) at a cooling rate of 0.1 K/s, and then they were water cooled at a cooling rate of 20 K/s to room temperature. |  | austenitization 1423 K 1150 °C 1 hour started 1353 K 1080 °C austenite region 1123 K high rolling 88 pct reduced 100 mm 12 mm air cooled 873 K start cooling 600 °C cooling rate 0.1 K/s 20 K/s
20177.xlsx | 10.1016/j.matdes.2016.01.048 | 成分影响 | 1 | An introduction to medium-Mn steel: Metallurgy, mechanical properties and warm stamping process | The medium-Mn steel with M-3 characteristics (multi-phase, multi-scale, meta-stable) is a promising third-generation automotive steel. Its chemical composition, microstructure, thermal and mechanical properties are introduced and a warm stamping process for the medium-Mn steel is proposed. The optimal process parameters are identified through mechanical testing and microscopic analysis to achieve balanced properties of hardenability, hardness, strength, elongation and fracture behavior. The optimal forming process consists of an austenitization temperature of 790-840 degrees C, a soaking time of 4-7 min, an initial stamping temperature of 450-500 degrees C, and a cooling rate of 10-60 degrees C/s. A typical automotive structural part B-pillar was stamped using the proposed process and the final part exhibits ultrafine martensite-lath microstructure and desired mechanical properties for intrusion prevention and energy absorption. (C) 2016 Elsevier Ltd. All rights reserved. | Mechanical properties of the B-pillars made of medium-Mn steel and Boron steel. | 22MnB5 Steel | Tensile strength (MPa) | 1519 | MPa | Yield strength (MPa) | 1058 | MPa | Total elongation (%) | 7.2 | % | 0 | 0.0024 | 0.22 | 0 | 0 | 0 | 0 | 0 | 0 | 0.81 | 0.064 | 0.014 | 0 | 0 | 0.022 | 0 | 0 | 1.58 | 0 | 0 | 0 | 0 | 0 | 0 | 0 | 0 | 0 | 0 | 0 | 0 | 0 | 0 | 0 | 0 | 0 | 0 |  | The medium-Mn steel used in this study was developed by the Central Iron and Research Institute of China. Their chemical composition (wt.%) is shown in Table 1 . The basic process of producing the medium-Mn steel is to quench the prototype steel to obtain a martensite microstructure first and then anneal the quenched steel in the bipolar region (Ac1-Ac3) for austenite reversion transformation to obtain a multi-phase microstructure that consists of austenite, ultrafine ferrite and precipitated phase. The annealing time varies from 2 to 6h depending the content of C and Mn, and the desired mechanical properties such as yield strength, tensile strength and elongation. For the microstructure examination in TEM and EBSD, samples were firstly ground mechanically to a thickness of about 0.04mm, and then electro-polished in a twin-jet machine in a solution of 5% perchloric acid and 95% alcohol at about -20°C. |  | thickness 0.04mm
26329.xlsx | 10.1016/j.msea.2020.139763 |  | 1 | Effects of Ti alloying on resistance to hydrogen embrittlement in (Nb plus Mo)-alloyed ultra-high-strength hot-stamping steels | A boron-containing 1.8-2.0-GPa-grade hot-stamping steel, which has been attracting great attentions as reinforcing automotive parts, often leads to the deteriorated resistance to hydrogen embrittlement due to its high strength level. The micro-alloying elements such as Nb and Mo have been known to improve the resistance to hydrogen embrittlement by refining grains and providing interfaces of precipitates. Ti is also utilized for the mentioned purposes; however, the effect of Ti on hydrogen embrittlement, particularly in (Nb + Mo) multi-alloyed system, has not been revealed clearly yet. In this study, therefore, the alloying effects of Ti on resistance to hydrogen embrittlement were investigated via controlling Ti content and conducting slow-strain-rate tensile (SSRT) tests and thermal desorption analyses (TDA) after the hydrogen charging. The complex addition of Nb, Mo, and Ti promotes the formation of nanoscale (Nb,Ti)C and (Nb,Mo,Ti)C complex precipitates along with coarse Ti(C,N) particles. The increased Ti content to 0.03 wt% increases the volume fraction of nanoscale precipitates, which effectively refines the prior austenite grain size and interfacial incoherency, thereby providing stable hydrogen trapping sites with the higher activation energy for hydrogen desorption. Although the increased Ti also promotes the formation of brittle coarse Ti(C,N) particles, this negative effect of the particles can be minimized or prevented by the decrease in particle size due to the interaction with Nb and Mo. | Room-temperature tensile properties (strain rate; 10-3/s) and prior austenite grain size (PAGS) of the hot-stamping steels. | LT | Tensile Strength (MPa) | 1986 | MPa | Yield Strength (MPa) | 1459 | MPa | Elongation (%) | 7.2 | % | 0 | 0.0025 | 0.32 | 0 | 0 | 0 | 0 | 0 | 0.05 | 0.5 | 0 | 0 | 0 | 0 | 0.015 | 0 | 0.2 | 1.2 | 0 | 0 | 0 | 0 | 0 | 0 | 0 | 0 | 0.05 | 0.1 | 0 | 0 | 0 | 0 | 0 | 0 | 0 | 0 |  | 45-mm-thick plates were reheated at 1250 °C for 1 h and hot-rolled at 1100-900 °C to produce 3-mm-thick sheets, based on the manufacturing conditions of commercial 32MnB5 steel. These sheets were furnace-cooled to 550 °C, and held at this temperature for 1 h to simulate a coiling process, followed by air-cooling to room temperature. They were then cold-rolled to 1.5-mm thickness, austenitized at 900 °C for 6 min, and water-quenched to room temperature.). |  | reheated 1250 °C 1 h furnace-cooled 550 °C 1 h austenitized 900 °C 6 min
26833.xlsx | 10.1016/j.msea.2021.142314 | 工艺影响 | 1 | The effect of cold-rolling prior to the inter-critical heat treatment on microstructure and mechanical properties of 4340 steel with ferrite - Martensite microstructure | This study investigates the effect of cold rolling prior to inter-critical annealing on microstructure and mechanical properties of ferrite-martensite dual phase steel. Samples were heated to 850 degrees C for 1 h followed by oil quenching, then the steel sheet were cold rolled by 0%,10%,15% and 20% reduction in thickness. The intercritical annealing treatment (750 degrees C, 120min) was performed to generate a ferrite-martensite microstructure. Microstructural studies showed that increasing the applied cold rolling, leading to increase in volume fraction of martensite and decrease in ferrite grain size. Mechanical properties of dual phase steel were measured by tensile, impact and hardness tests. Results showed that ultimate tensile strength, yield strength, micro-hardness and toughness (e.g. total elongation, uniform elongation and impact energy) increased with increasing the applied cold rolling. Improvement of mechanical properties were related to increase in martensite volume fraction and ferrite grain refinement. Analysis of strain hardening behavior of DP steels, by Hollomon analysis, showed two stages of strain hardening corresponding to ferrite deformation and co-deformation of ferrite and martensite, respectively. The strain hardening exponent of first stage (n(I)) increased with increasing volume fraction of martensite. The energy absorption capacity (UE x UTS) increased with increasing cold rolling deformation. | Summary of mechanical properties of studied DP steels. | 0DP | Ultimate Tensile Strength (MPa) | 1481.1 | MPa | Yield Strength (MPa) | 908.7 | MPa | Total elongation (%) | 7.1 | % | 0 | 0 | 0.35 | 0 | 0 | 0 | 0 | 0 | 0.086 | 0.3 | 0 | 0 | 0 | 0 | 0.11 | 0 | 1.15 | 0.77 | 0 | 0 | 0.94 | 0 | 0 | 0 | 0 | 0 | 0 | 0.17 | 0 | 0 | 0 | 0 | 0 | 0 | 0 | 0 |  | To perform the thermomechanical treatment, samples were cut into 10*50*100 mm plates. Steel plates were heated at 850 °C for 60 min in a furnace with a heating rate of about 14 °C/min, before quenching into oil. To develop a ferrite-martensite microstructure, the unrolled and rolled samples were held at 750 °C for 120 min, in the inter-critical region, and then cooled in oil to room temperature. |  | heated 850 °C 60 min heating rate 14 °C/min held 750 °C 120 min
25854.xlsx | 10.1016/j.msea.2019.01.020 | 不同热处理工艺的影响 | 1 | On the influence of deformation mechanism during cold and warm rolling on annealing behavior of a 304 stainless steel | In the present study, a 304 stainless steel was deformed at different temperatures of room temperature (cold rolling) and 200 degrees C (warm rolling) for elucidating the distinct deformation mechanisms, and then, the influence of the deformed microstructures on the subsequent microstructural evolution and texture development during annealing treatments was studied. The results indicated that deformation-induced martensite transformation was the dominant deformation mechanism during cold rolling, and a mixed microstructure consisting of similar to 60% volume fraction of alpha'-martensite and deformed austenite was obtained. Deformation twinning of austenite dominated the deformation during warm rolling. The underlying reason was the increasing SFE with deformation temperature, which inhibited the martensitic transformation but promoted the formation of deformation twins. On annealing, the recrystallization of retained austenite in cold-rolled samples was retarded because of martensitic reversion compared to the warm-rolled samples. Completely recrystallized structure with average grain size of similar to 0.7 mu m was obtained in both cold and warm-rolled samples after annealing at 800 degrees C. Texture evolution indicated that martensitic reversion enhanced the intensity of {110} < 112 > texture in cold-rolled and annealed samples. However, the final recrystallization texture components were consisted of {110} < 112 > and {113} < 211 > regardless of rolling process. Furthermore, structure-property relationship was established, and combination of high strength and excellent plasticity can be obtained in both cold and warm-rolled sheets by tuning the subsequent annealing parameters. | Tensile properties of CR, WR and annealed samples. | WR | Tensile strength/sT, MPa | 1395 | MPa | Yield strength/s0.2, MPa | 1300 | MPa | Elongation to failure, % | 7.1 | % | 0 | 0 | 0.062 | 0 | 0 | 0 | 0 | 0 | 0 | 0.38 | 0.026 | 0.006 | 0 | 0 | 0 | 0 | 17.18 | 1.57 | 0 | 0 | 8.5 | 0 | 0 | 0 | 0 | 0 | 0 | 0.09 | 0 | 0 | 0 | 0 | 0 | 0 | 0 | 0 |  | The as-received strips were solution annealed at 1050 °C for 30 min followed by quenching to room temperature. After surface descaling by acid pickling, the plates were subjected to cold rolling at room temperature and warm rolling at 200 °C, referred as CR and WR, respectively. The total reduction was ~85%, and the final thickness was ~0.9 mm. The subsequent annealing treatments were carried out in an electric furnace. Samples for TEM observation were cut from the deformed sheets by wire electrode cutting and then mechanically ground to a thickness of 40-50 μm. The as-received strips were solution annealed at 1050 °C for 30 min followed by quenching to room temperature. After surface descaling by acid pickling, the plates were subjected to warm rolling at 200 °C, referred as WR. |  | solution annealed 1050 °C 30 min warm rolling 200 °C solution annealed 1050 °C 30 min warm rolling 200 °C
33311.xlsx | 10.1016/j.wear.2020.203310 | 不同成分 | 1 | Three-body abrasion wear resistance of TiC-reinforced low-alloy abrasion-resistant martensitic steel under dry and wet sand conditions | Increasingly heavy workloads require components of construction machinery to have higher wear resistance, while the application of high-grade low-alloy wear-resistant steel in the machinery manufacturing industry is restricted greatly by its high hardness. Thus, it is of great significance to improve the wear resistance of low-alloy abrasion-resistant steels without increasing their hardness. A series of TiC-reinforced low-alloy abrasion-resistant steels with different hardness was developed by a conventional smelting-casting method. The microstructure of the TiC-reinforced steels was martensite, and micro- and nano-sized TiC particles were distributed in the martensite matrix. The three-body abrasive wear behaviors of a series of TiC-reinforced steels and conventional steels under dry and wet sand conditions were studied using dry and wet sand/rubber wheel testing machines, respectively. Under dry sand conditions, the main wear mechanism of TiC-reinforced steels was plastic deformation and fatigue spalling, and the wear resistance of the TiC-reinforced steels was more than 1.5 times that of conventional steels with the same hardness. Under wet sand conditions, the wear mechanism of TiC-reinforced steels was slight micro-cutting and peeling, the relative wear resistance of the TiC-reinforced steels was more than 1.4 times that of conventional steels. | Mechanical properties of TiC-reinforced and conventional low-alloy abrasion-resistant steels. | NM600 | Tensile Strength (MPa) | 1991 | MPa | Yield Strength (MPa) | 1782 | MPa | Elongation (%) | 7 | % | 0 | 0.002 | 0.16 | 0 | 0 | 0 | 0 | 0 | 0 | 0.23 | 0 | 0 | 0 | 0 | 0.012 | 0 | 0 | 1.42 | 0 | 0 | 0 | 0 | 0 | 0 | 0 | 0 | 0 | 0.25 | 0 | 0 | 0 | 0 | 0 | 0 | 0 | 0 |  | The chemical compositions of the experimental steels are listed in Table 1 . The TiC-reinforced steels were melted via a 150 kg vacuum melting furnace and forged into 100 mm × 100 mm × 120 mm ingots. First, square billets were heated to 1200 °C for solution treatment (3 h) in a box resistance furnace. Then, the square billets were rolled to 12 mm plates by two-step controlled rolling and ultrafast (~100 °C/s) cooling to room temperature. Finally, the plates were treated by a two-step heat treatment. First, the plates were tempered at 650 °C for 3 h and air-cooled. Then, they were fully austenitized at 880 °C for 20 min and immediately water-quenched to room temperature. |  | TiC-reinforced steels 150 kg forged 100 mm × 100 mm × 120 mm heated 1200 °C solution treatment 3 h rolled 12 mm tempered 650 °C 3 h fully austenitized 880 °C 20 min
10.1007-s11661-012-1183-8.xlsx | 10.1007/s11661-012-1183-8 | 成分和工艺影响 | 1 | Effects of B and Cu Addition and Cooling Rate on Microstructure and Mechanical Properties in Low-Carbon, High-Strength Bainitic Steels | The effects of B and Cu addition and cooling rate on microstructure and mechanical properties of low-carbon, high-strength bainitic steels were investigated in this study. The steel specimens were composed mostly of bainitic ferrite, together with small amounts of acicular ferrite, granular bainite, and martensite. The yield and tensile strengths of all the specimens were higher than 1000 MPa and 1150 MPa, respectively, whereas the upper shelf energy was higher than 160 J and energy transition temperature was lower than 208 K (-65 A degrees C) in most specimens. The slow-cooled specimens tended to have the lower strengths, higher elongation, and lower energy transition temperature than the fast-cooled specimens. The Charpy notch toughness was improved with increasing volume fraction of acicular ferrite because acicular ferrites favorably worked for Charpy notch toughness even when other low-toughness microstructures such as bainitic ferrite and martensite were mixed together. To develop high-strength bainitic steels with an excellent combination of strength and toughness, the formation of bainitic microstructures mixed with acicular ferrite was needed, and the formation of granular bainite was prevented. | Table III Tensile and Charpy Notch Toughness, Effective Grain Size, and Cleavage Facet Size of the Bainitic Steels | C10-B | Tensile Strength (MPa) | 603.5 | MPa | Yield Strength (MPa) | 543 | MPa | Elongation (Pct) | 6.95 | no mentioned | 0 | 0.001 | 0.05 | 0.003 | 0 | 0 | 0 | 0 | 0.03 | 0.25 | 0 | 0 | 0 | 0 | 0.015 | 0.04 | 0.2 | 1.9 | 0 | 0 | 0.5 | 1 | 0 | 0 | 0 | 0 | 0.04 | 0.25 | 0 | 0 | 0 | 0 | 0 | 0 | 0 | 0 |  | After the austenitization at 1423 K (1150 °C) for 1 hour, rolling was started at approximately 1353 K (1080 °C) and finished in the austenite region above Ar3 (1123 K). An overall grain refinement effect was expected by rolling with a high rolling reduction ratio (88 pct) in the nonrecrystallized region of austenite,[4] and the plate thickness was reduced from 100 mm to 12 mm. In some plates, the cooling rate was changed to 0.1 K/s at 673 K (400 °C) to promote the formation of acicular ferrite. |  | austenitization 1423 K 1150 °C 1 hour started 1353 K 1080 °C austenite region 1123 K high rolling 88 pct plate thickness 100 mm 12 mm cooling rate 0.1 K/s
25472.xlsx | 10.1016/j.msea.2017.12.079 | 商业钢 | 4 | The role of the microstructure on the influence of hydrogen on some advanced high-strength steels | The role of microstructure was studied for dual-phase (DP), quenched and partitioned (Q&P), and twinning induced plasticity (TWIP) steels. The hydrogen influence changed the fracture mode at the ultimate tensile strength, there being no subcritical crack growth at a lower stress. The fractures initiated (i) in the hard martensite and/or at the interfaces of ferrite and martensite for DP steels, (ii) in the martensite and/or at the interfaces of retained austenite and martensite for Q&P steels, and (iii) at mechanical twins for TWIP steels. Tempering may improve the resistance to hydrogen of DP and Q&P steels. | Chemical composition (in wt%), mechanical properties, and microstructures of the AHSS. 950 TW was full austenite. All other steels contained ferrite and martensite. 980 QP also contained some retained austenite. | 980DP-700YS | Tensile stress (MPa) | 1039 | MPa | Yield stress (MPa) | 697 | MPa | Elongation at fracture (e f , %) | 6.9 | % | 0 | 0 | 0.08 | 0 | 0 | 0 | 0 | 0 | 0.03 | 0.41 | 0 | 0 | 0 | 0 | 0.05 | 0 | 0 | 2.4 | 0 | 0 | 0 | 0 | 0 | 0 | 0 | 0 | 0.04 | 0 | 0 | 0 | 0 | 0 | 0 | 0 | 0 | 0 |  | Six commercial DP, Q&amp;P and TWIP steels were supplied from commercial production in the form of rolled sheets, designated as follows: 980DP-700YS.
10.1007-s11661-012-1183-8.xlsx | 10.1007/s11661-012-1183-8 | 成分和工艺影响 | 1 | Effects of B and Cu Addition and Cooling Rate on Microstructure and Mechanical Properties in Low-Carbon, High-Strength Bainitic Steels | The effects of B and Cu addition and cooling rate on microstructure and mechanical properties of low-carbon, high-strength bainitic steels were investigated in this study. The steel specimens were composed mostly of bainitic ferrite, together with small amounts of acicular ferrite, granular bainite, and martensite. The yield and tensile strengths of all the specimens were higher than 1000 MPa and 1150 MPa, respectively, whereas the upper shelf energy was higher than 160 J and energy transition temperature was lower than 208 K (-65 A degrees C) in most specimens. The slow-cooled specimens tended to have the lower strengths, higher elongation, and lower energy transition temperature than the fast-cooled specimens. The Charpy notch toughness was improved with increasing volume fraction of acicular ferrite because acicular ferrites favorably worked for Charpy notch toughness even when other low-toughness microstructures such as bainitic ferrite and martensite were mixed together. To develop high-strength bainitic steels with an excellent combination of strength and toughness, the formation of bainitic microstructures mixed with acicular ferrite was needed, and the formation of granular bainite was prevented. | Table III Tensile and Charpy Notch Toughness, Effective Grain Size, and Cleavage Facet Size of the Bainitic Steels | C5-B | Tensile Strength (MPa) | 585.5 | MPa | Yield Strength (MPa) | 520.5 | MPa | Elongation (Pct) | 6.9 | no mentioned | 0 | 0.001 | 0.05 | 0.003 | 0 | 0 | 0 | 0 | 0.03 | 0.25 | 0 | 0 | 0 | 0 | 0.015 | 0.04 | 0.2 | 1.9 | 0 | 0 | 0.5 | 0.5 | 0 | 0 | 0 | 0 | 0.04 | 0.25 | 0 | 0 | 0 | 0 | 0 | 0 | 0 | 0 |  | After the austenitization at 1423 K (1150 °C) for 1 hour, rolling was started at approximately 1353 K (1080 °C) and finished in the austenite region above Ar3 (1123 K). An overall grain refinement effect was expected by rolling with a high rolling reduction ratio (88 pct) in the nonrecrystallized region of austenite,[4] and the plate thickness was reduced from 100 mm to 12 mm. In some plates, the cooling rate was changed to 0.1 K/s at 673 K (400 °C) to promote the formation of acicular ferrite. |  | austenitization 1423 K 1150 °C 1 hour started 1353 K 1080 °C austenite region 1123 K high rolling 88 pct plate thickness 100 mm 12 mm cooling rate 0.1 K/s
7484.xlsx | 10.1016/j.corsci.2017.06.012 | 商业钢种 | 4 | Hydrogen influence on some advanced high-strength steels | This paper studied the influence of hydrogen on some dual-phase (DP), quenching and partitioning (Q &P), and twinning-induced plasticity (TWIP) advanced high-strength steels (AHSS). All steels exhibited hydrogen sensitivity, manifested by (i) decreased yield strength (by a maximum of 13%) attributed to solid-solution softening by hydrogen, and (ii) reduced ductility (maximum decrease of reduction of area was from 65% to 9%), caused by hydrogen assisted fracture processes after the onset of necking. There was no sub-critical crack growth below the ultimate tensile strength. The hydrogen influence increased with increasing strength, more negative charging potential, and decreasing stress rate. | Chemical composition (in wt%), mechanical properties, and microstructures of the AHSS. 950 TW was full austenite. All other steels contained ferrite and martensite. 980 QP also contained some retained austenite. | 980DP-700YS | Tensile stress(MPa) | 1039 | MPa | Yield stress(MPa) | 697 | MPa | Elongation at fracture (ef, %) | 6.9 | % | 0 | 0 | 0.08 | 0 | 0 | 0 | 0 | 0 | 0.03 | 0.41 | 0 | 0 | 0 | 0 | 0.05 | 0 | 0 | 2.4 | 0 | 0 | 0 | 0 | 0 | 0 | 0 | 0 | 0.04 | 0 | 0 | 0 | 0 | 0 | 0 | 0 | 0 | 0 |  | These steels were supplied from commercial production as rolled sheets. 980DP-650YS, 980DP-700YS and 1200DP steels were galvanized, and the thicknesses of the zinc coatings were in the range of 10-30μm, based on observation using scanning electron microscopy (SEM). Table 1 shows the chemical compositions and mechanical properties as provided by the steel supplier.
30529.xlsx | 10.1016/j.surfcoat.2013.03.045 | 添加涂层后热处理对性能影响 | 1 | Phase formation at the interface between a boron alloyed steel substrate and an Al-rich coating | Al-base coating (AlSi10Fe3) was applied to a steel substrate (22MnB5) by hot dipping. The coated steel substrates were austenitized at 920 degrees C for several dwells, and phase formation at the steel/coating interface was investigated by means of ex-situ phase analysis with synchrotron radiation and EBSD. Phase identification by EBSD and XRD confirmed the formation of Al-rich intermetallics during austenitization. Increasing the dwell time led to Fe diffusion into the Al-base coating as well as Al diffusion into the substrate. As a result of the diffusion processes, Al-rich intermetallics in the coating transformed to more Fe-rich intermetallics. Simultaneously, Al diffusion into the substrate changed the microstructure of the steel substrate near the coating interface. Formation of FeAl intermetallics and thus the mechanical properties of the AlSi10Fe3 coating can be influenced by heat treatment. Higher austenitization temperatures and longer dwell times support the formation of more ductile FeAl intermetallics but also lead to grain growth; thus having a negative effect on the mechanical properties of the steel. (C) 2013 Elsevier B.V. All rights reserved. | Influence of austenitization temperature (tAUS =6min) on the former austenitic grain size, yield strength, tensile strength, and elongation to rupture of steel 22MnB5. | TAUS =920degC | Tensile strength [MPa] | 1625 | MPa | Yield strength [MPa] | 1250 | MPa | Elongation to rupture [%] | 6.83 | % | 0 | 0.002 | 0.234 | 0 | 0 | 0 | 0 | 0 | 0.034 | 0.289 | 0 | 0 | 0 | 0 | 0.028 | 0 | 0.119 | 1.258 | 0 | 0 | 0 | 0 | 0 | 0 | 0 | 0 | 0 | 0 | 0 | 0 | 0 | 0 | 0 | 0 | 0 | 0 |  | Steel sheets of 22MnB5 with a thickness of 1.5mm, manufactured by Thyssen Krupp Steel in Duisburg (Germany) were used as the substrate material. An AlSi10Fe3 layer with a thickness of 17 or 25μm was deposited on the 22MnB5 by hot dipping at a temperature of typically 675°C. The chemical composition of steel 22MnB5 was measured by optical emission spark spectroscopy and is given in Table 1 . Squared specimens (20×20mm) were heat-treated in an argon atmosphere in an inert gas furnace. Three different austenitization temperatures, namely TAUS =920, 950, and 1000°C, and a dwell time of tAUS =1, 2, 4, 6, 10, 20, and 30min were used for each specimen. The heating rate of 7.6°C/s was adapted to the austenitizing parameters (tAUS =6min, TAUS =920°C) which are used for an industrial press hardening process, conventionally. At the end of the dwell time specified for the respective sample, austenitizing was followed by water quenching. Before testing, the tensile specimens were heat-treated at 920°C with a dwell time of 6min, and subsequently quenched in water. |  | Steel sheets 1.5mm temperature 675°C tensile specimens 920°C dwell time 6min
30529.xlsx | 10.1016/j.surfcoat.2013.03.045 | 添加涂层后热处理对性能影响 | 1 | Phase formation at the interface between a boron alloyed steel substrate and an Al-rich coating | Al-base coating (AlSi10Fe3) was applied to a steel substrate (22MnB5) by hot dipping. The coated steel substrates were austenitized at 920 degrees C for several dwells, and phase formation at the steel/coating interface was investigated by means of ex-situ phase analysis with synchrotron radiation and EBSD. Phase identification by EBSD and XRD confirmed the formation of Al-rich intermetallics during austenitization. Increasing the dwell time led to Fe diffusion into the Al-base coating as well as Al diffusion into the substrate. As a result of the diffusion processes, Al-rich intermetallics in the coating transformed to more Fe-rich intermetallics. Simultaneously, Al diffusion into the substrate changed the microstructure of the steel substrate near the coating interface. Formation of FeAl intermetallics and thus the mechanical properties of the AlSi10Fe3 coating can be influenced by heat treatment. Higher austenitization temperatures and longer dwell times support the formation of more ductile FeAl intermetallics but also lead to grain growth; thus having a negative effect on the mechanical properties of the steel. (C) 2013 Elsevier B.V. All rights reserved. | Influence of austenitization temperature (tAUS =6min) on the former austenitic grain size, yield strength, tensile strength, and elongation to rupture of steel 22MnB5. | TAUS =950degC | Tensile strength [MPa] | 1610 | MPa | Yield strength [MPa] | 1230 | MPa | Elongation to rupture [%] | 6.8 | % | 0 | 0.002 | 0.234 | 0 | 0 | 0 | 0 | 0 | 0.034 | 0.289 | 0 | 0 | 0 | 0 | 0.028 | 0 | 0.119 | 1.258 | 0 | 0 | 0 | 0 | 0 | 0 | 0 | 0 | 0 | 0 | 0 | 0 | 0 | 0 | 0 | 0 | 0 | 0 |  | Steel sheets of 22MnB5 with a thickness of 1.5mm, manufactured by Thyssen Krupp Steel in Duisburg (Germany) were used as the substrate material. An AlSi10Fe3 layer with a thickness of 17 or 25μm was deposited on the 22MnB5 by hot dipping at a temperature of typically 675°C. The chemical composition of steel 22MnB5 was measured by optical emission spark spectroscopy and is given in Table 1 . Squared specimens (20×20mm) were heat-treated in an argon atmosphere in an inert gas furnace. Three different austenitization temperatures, namely TAUS =920, 950, and 1000°C, and a dwell time of tAUS =1, 2, 4, 6, 10, 20, and 30min were used for each specimen. The heating rate of 7.6°C/s was adapted to the austenitizing parameters (tAUS =6min, TAUS =920°C) which are used for an industrial press hardening process, conventionally. At the end of the dwell time specified for the respective sample, austenitizing was followed by water quenching. Before testing, the tensile specimens were heat-treated at 950°C with a dwell time of 6min, and subsequently quenched in water. |  | Steel sheets 1.5mm temperature 675°C tensile specimens 950°C dwell time 6min
25326.xlsx | 10.1016/j.msea.2017.07.089 |  | 1 | Effect of heavy warm rolling on microstructures and mechanical properties of AISI 4140 steel | In this study, ultrafine structured AISI 4140 steels with ultrahigh strength, sufficient ductility and low yield ratio were obtained through warm rolling and subsequent quenching without tempering. The effect of warm rolling reduction ratio ranging from 60% to 90% on microstructures and mechanical properties of steels was investigated. It was clarified that the microstructures of steels were remarkably refined after heavy warm rolling. Ultrafine grained ferrite was formed because of dynamic ferrite transformation and dynamic recrystallization. Great enhancements in YS, UTS and microhardness after warm rolling were attributed to grain refinement and subsequent formation of martensite. The increasing ferrite and decreasing martensite contents contributed to the decrement of strength and increment of ductility in steels when the warm rolling reduction ratio increased. The WR (60%) steel exhibited the highest strength with YS and UTS of 1570 MPa and 2370 MPa respectively. And the WR (85%) steel exhibited an optimal balance of strength and ductility with YS, UTS and elongation of 1080 MPa, 2022 MPa and 7.9% respectively. | Characteristic tensile properties of AISI 4140 steels with different processing states. | WR(80%) | UTS (MPa) | 2095 | MPa | YS (MPa) | 1113 | MPa | Elongation (%) | 6.7 | % | 0 | 0 | 0.39 | 0 | 0 | 0 | 0 | 0 | 0 | 0.2 | 0 | 0 | 0 | 0 | 0 | 0 | 0.98 | 0.77 | 0 | 0 | 0 | 0 | 0 | 0 | 0 | 0 | 0 | 0.21 | 0 | 0 | 0 | 0 | 0 | 0 | 0 | 0 |  | The experimental steel investigated in this study is a commercial AISI 4140 steel with the chemical composition provided in Table 1. The 20mm thick slab cutted from extruded and annealed steel rod was austenized at 850°C for 1h followed by air cooling to 700°C in 10s, then the slab was warm rolled using a φ350mm rolling mill and finally subjected to water quenching. In order to study the effect of reduction ratio on the steel, slabs were warm rolled by increasing reduction ratios of 80%. During warm rolling, the time spent for different rolling processes were 25s. |  | austenized 850°C 1h air cooling 700°C 10s different rolling processes 25s
10.1007-s11665-014-1235-x.xlsx | 10.1007/s11665-014-1235-x | 工艺影响 | 1 | Microstructures and Mechanical Characteristics of a Medium Carbon Super-Bainitic Steel After Isothermal Transformation | The influence of isothermal treatments on microstructure, hardness, and tensile properties of a new designed medium carbon super-bainitic steel was studied by using the optical microscopy, scanning electron microscopy, transmission electron microscopy, X-ray diffraction, and mechanical property tests. The results show that the isothermal transformation temperature and holding time combine to determine the variations of microstructure and mechanical properties in the low temperature range of 140-260 A degrees C. The size of bainitic laths is refined with the decrease in transformation temperature, but the bainitic transformation kinetic becomes lower. Longer treatment time can promote the transformation of complete bainite and also make the retained austenite more stable. The desired microstructure consisting of nanoscale carbide-free bainitic ferrite and thin film-like retained austenite located between the ferrite laths can be achieved at the temperature of 260 A degrees C for 10 h, where the excellent combination of strength, ductility and hardness can be obtained. | Table 2 Tensile properties of specimens isothermally treated at different temperatures | 220 °C/24 h | Tensile strength, MPa | 1901 | MPa | Yield strength, MPa | 1791 | MPa | Elongation, % | 6.56 | % | 0 | 0 | 0.55 | 0 | 0 | 0 | 0 | 0 | 0 | 1.71 | 0.01 | 0.015 | 0 | 0 | 0 | 0 | 0.755 | 1.735 | 0 | 0 | 0 | 0 | 0 | 0 | 0 | 0 | 0 | 0 | 0 | 0 | 0 | 0 | 0 | 0 | 0 | 0 |  | Austenitization was performed by heating the specimen at about 0.75 °C/s to 900 °C where it was held for 30 min. After that, the specimens were cooled to the intended temperatures of isothermal transformation at about 20 °C/s, and immediately kept in a salt bath for different time, and then air cooled down to room temperature. For the temperatures of 220 °C, the holding time in the salt bath is 24 h. |  | held 30 min isothermal transformation 20 °C/s temperatures 220 °C salt bath 24 h
18272.xlsx | 10.1016/j.matchar.2018.08.056 | 变形量和退火时间对性能的影响 | 1 | The significant impact of cold deformation on structure-property relationship in phase reversion-induced stainless steels | The present study aims to investigate the impact of cold deformation on structure-property relationship in phase reversion-induced stainless steels. The commercial 18Cr-8Ni stainless steel was cold rolled at room temperature to 30%, 60% and 90% thickness reduction, respectively and subsequently annealed at 900 degrees C for 1-100 min. Evolution of phases in selected samples was identified and quantified by X-ray diffraction together with the corresponding microstructural characterization through optical, scanning and transmission electron microscopy, and electron backscatter diffraction. Mechanical properties of selected samples were determined by the tensile test. The results indicated that parts of metastable austenite transformed into strain-induced martensite during cold rolling process, and the volume fraction of martensite increased with increase in cold rolling reduction. The kinetics of reversion transformation from martensite to austenite was fastest in 90% cold-rolled sample during annealing treatment. The austenite grain size for the 90% cold-rolled sample after annealing was smallest and most uniform, which induced highest yield strength and elongation combination. | Tensile properties for 18Cr-8Ni stainless steel and 30% CR, 60% CR and 90% CR samples after annealing for various time. | 60% | Mean tensile strength, MPa | 1827 | MPa | Mean yield strength, MPa | 1822 | MPa | Mean elongation, MPa | 6.5 | % | 0 | 0 | 0.04 | 0.048 | 0 | 0 | 0 | 0 | 0 | 0.34 | 0 | 0 | 0 | 0 | 0 | 0 | 18.06 | 1.15 | 0 | 0 | 8.33 | 0 | 0 | 0 | 0 | 0 | 0 | 0.051 | 0 | 0 | 0 | 0 | 0 | 0 | 0 | 0 |  | The experimental material used in this study was commercial 18Cr-8Ni cold-rolled stainless steel strips of ~3 mm thickness and the chemical composition (weight percent) of this steel is listed in Table 1 . The strips were cold rolled in a pilot plant to 60% reduction in thickness at room temperature. The objective of changing cold rolling reduction was to obtain microstructures with different content of strain-induced martensite and deformed untransformed austenite in samples. Next, the strips were isothermally annealed at a temperature of 900 °C for 1.5 min in a tubular resistance furnace under argon atmosphere, and then subsequently quenched in ice-water. |  | isothermally annealed 900 °C 1.5 min
22622.xlsx | 10.1016/j.msea.2006.05.093 | 工艺影响 | 1 | The effect of variation of microstructure on fracture mechanics parameters of HSLA-100 steel | The variations in the FCGR curve, the J-R curve, the blunting-line slope and the stretch zone width (SZW) for systematic variation of microstructure in Cu-strengthened HSLA-100 steel has been studied. The microstructural variation in the steel has been introduced through ageing at various temperatures after an initial quenching treatment. This has resulted in progressive tempering of the as-quenched martensitic matrix, accompanied by nanoscale precipitation of coherent Cu particles that gradually coarsen and loose coherency with overageing. It was observed that although there was a systematic trend, the FCGR curves were least sensitive to microstructural changes. The variation of fracture toughness, characterized by J(Q) in most cases and by K-Q for the microstructures displaying highest strengths, correlated well with the inverse relationship between fracture toughness and strength. A systematic trend was also observed for the pre-exponent and exponent of the power-law tearing curve (for cases in which brittle fracture was precluded), the blunting-line slope and the SZW. The effect of coherency of precipitates in restricting plastic flow, as implied from the variation of mechanical properties with ageing temperature is thought to be responsible for the effects observed. (c) 2006 Published by Elsevier B.V. | Mechanical properties of the WQ and aged HSLA-100 steel | 450degC | UTS (MPa) | 1098 | MPa | YS (MPa) | 968 | MPa | Elongation (%) | 6.46 | % | 0 | 0 | 0.04 | 0.015 | 0 | 0 | 0 | 0 | 0 | 0.25 | 0.01 | 0.005 | 0 | 0 | 0.02 | 0.03 | 0.6 | 0.9 | 0 | 0 | 3.5 | 1.6 | 0 | 0 | 0 | 0 | 0.03 | 0.6 | 0 | 0 | 0 | 0 | 0 | 0 | 0 | 0 |  | It may be noted that C is kept at a very low level to improve the weldability, and a substantially high content of Ni is provided for increasing the hardenability and improving the hot workability of the steel. The material was available in the form of flat plates from which blanks were machined with their axes oriented along the rolling direction for the fabrication of tensile and fracture specimens. These were austenised for 1h at 910°C and water quenched (WQ). The quenched specimens were then aged for 1h at 450 °C and few additional blanks were aged at 675°C in order to produce systematically varying microstructures. Some blanks were preserved after quenching treatment to investigate the as-quenched properties. |  | austenised 1h 910°C then aged 1h 450 °C aged 675°C
10.1007-s11661-012-1183-8.xlsx | 10.1007/s11661-012-1183-8 | 成分和工艺影响 | 1 | Effects of B and Cu Addition and Cooling Rate on Microstructure and Mechanical Properties in Low-Carbon, High-Strength Bainitic Steels | The effects of B and Cu addition and cooling rate on microstructure and mechanical properties of low-carbon, high-strength bainitic steels were investigated in this study. The steel specimens were composed mostly of bainitic ferrite, together with small amounts of acicular ferrite, granular bainite, and martensite. The yield and tensile strengths of all the specimens were higher than 1000 MPa and 1150 MPa, respectively, whereas the upper shelf energy was higher than 160 J and energy transition temperature was lower than 208 K (-65 A degrees C) in most specimens. The slow-cooled specimens tended to have the lower strengths, higher elongation, and lower energy transition temperature than the fast-cooled specimens. The Charpy notch toughness was improved with increasing volume fraction of acicular ferrite because acicular ferrites favorably worked for Charpy notch toughness even when other low-toughness microstructures such as bainitic ferrite and martensite were mixed together. To develop high-strength bainitic steels with an excellent combination of strength and toughness, the formation of bainitic microstructures mixed with acicular ferrite was needed, and the formation of granular bainite was prevented. | Table III Tensile and Charpy Notch Toughness, Effective Grain Size, and Cleavage Facet Size of the Bainitic Steels | B1-B | Tensile Strength (MPa) | 585.5 | MPa | Yield Strength (MPa) | 512.5 | MPa | Elongation (Pct) | 6.35 | no mentioned | 0 | 0.001 | 0.05 | 0.003 | 0 | 0 | 0 | 0 | 0.03 | 0.25 | 0 | 0 | 0 | 0 | 0.015 | 0.04 | 0.2 | 1.9 | 0 | 0 | 0.5 | 0 | 0 | 0 | 0 | 0 | 0.04 | 0.25 | 0 | 0 | 0 | 0 | 0 | 0 | 0 | 0 |  | After the austenitization at 1423 K (1150 °C) for 1 hour, rolling was started at approximately 1353 K (1080 °C) and finished in the austenite region above Ar3 (1123 K). An overall grain refinement effect was expected by rolling with a high rolling reduction ratio (88 pct) in the nonrecrystallized region of austenite,[4] and the plate thickness was reduced from 100 mm to 12 mm. In some plates, the cooling rate was changed to 0.1 K/s at 673 K (400 °C) to promote the formation of acicular ferrite. |  | austenitization 1423 K 1150 °C 1 hour started 1353 K 1080 °C austenite region 1123 K high rolling 88 pct plate thickness 100 mm 12 mm cooling rate 0.1 K/s
10.1007-s11661-009-0124-7.xlsx | 10.1007/s11661-009-0124-7 | 不同温度以及不同成分的性能影响 | 1 | Influence of Al on the Microstructural Evolution and Mechanical Behavior of Low-Carbon, Manganese Transformation-Induced-Plasticity Steel | Microstructural design with an Al addition is suggested for low-carbon, manganese transformation-induced-plasticity (Mn TRIP) steel for application in the continuous-annealing process. With an Al content of 1 mass pct, the competition between the recrystallization of the cold-rolled microstructure and the austenite formation cannot be avoided during intercritical annealing, and the recrystallization of the deformed matrix does not proceed effectively. The addition of 3 mass pct Al, however, allows nearly complete recrystallization of the deformed microstructure by providing a dual-phase cold-rolled structure consisting of ferrite and martensite and by suppressing excessive austenite formation at a higher annealing temperature. An optimized annealing condition results in the room-temperature stability of the intercritical austenite in Mn TRIP steel containing 3 mass pct Al, permitting persistent transformation to martensite during tensile deformation. The alloy presents an excellent strength-ductility balance combining a tensile strength of approximately 1 GPa with a total elongation over 25 pct, which is comparable to that of Mn TRIP steel subjected to batch-type annealing. | Table IV Average Tensile Properties of Investigated Alloys | H-Al | Tensile Strength (MPa) | 586.55 | MPa | Yield Strength (MPa) | 223.85 | MPa | Total Elongation (Pct) | 6.3 | no mentioned | 0 | 0 | 0.12 | 0 | 0 | 0 | 0 | 0 | 3.1 | 0.47 | 0 | 0 | 0 | 0 | 0 | 0 | 0 | 5.8 | 0 | 0 | 0 | 0 | 0 | 0 | 0 | 0 | 0 | 0 | 0 | 0 | 0 | 0 | 0 | 0 | 0 | 0 |  | Table I shows the chemical compositions of the investigated alloys. Vacuum-induction-melted ingots with dimensions of 300 × 150 × 50 mm were reheated to 1200 °C for 2 hours and hot rolled with a finishing temperature above 800 °C, followed by air cooling to room temperature. The thickness of the hot-rolled sheets was 4.5 mm. They were pickled in a 10 pct HCl solution and then cold rolled to a thickness of 1 mm. The cold-rolled sheets were annealed using an infrared heating furnace, with heating and cooling rates of 10 °C/s. The intercritical annealing temperatures of 840 °C for the H-Al alloy were chosen, taking into account the calculated equilibrium austenite fraction. The holding time at each annealing temperature was 2 minutes. Specimens were prepared by mechanical polishing followed by chemical polishing in a 10 pct HF+H2O2 solution. |  | Vacuum-induction-melted ingots 300 × 150 × 50 mm 1200 °C 2 hours finishing temperature 800 °C rolled 1 mm infrared heating furnace 10 °C/s intercritical annealing temperatures 840 °C chemical polishing 10 pct
30529.xlsx | 10.1016/j.surfcoat.2013.03.045 | 添加涂层后热处理对性能影响 | 1 | Phase formation at the interface between a boron alloyed steel substrate and an Al-rich coating | Al-base coating (AlSi10Fe3) was applied to a steel substrate (22MnB5) by hot dipping. The coated steel substrates were austenitized at 920 degrees C for several dwells, and phase formation at the steel/coating interface was investigated by means of ex-situ phase analysis with synchrotron radiation and EBSD. Phase identification by EBSD and XRD confirmed the formation of Al-rich intermetallics during austenitization. Increasing the dwell time led to Fe diffusion into the Al-base coating as well as Al diffusion into the substrate. As a result of the diffusion processes, Al-rich intermetallics in the coating transformed to more Fe-rich intermetallics. Simultaneously, Al diffusion into the substrate changed the microstructure of the steel substrate near the coating interface. Formation of FeAl intermetallics and thus the mechanical properties of the AlSi10Fe3 coating can be influenced by heat treatment. Higher austenitization temperatures and longer dwell times support the formation of more ductile FeAl intermetallics but also lead to grain growth; thus having a negative effect on the mechanical properties of the steel. (C) 2013 Elsevier B.V. All rights reserved. | Influence of austenitization temperature (tAUS =6min) on the former austenitic grain size, yield strength, tensile strength, and elongation to rupture of steel 22MnB5. | TAUS =1000degC | Tensile strength [MPa] | 1620 | MPa | Yield strength [MPa] | 1210 | MPa | Elongation to rupture [%] | 6.1 | % | 0 | 0.002 | 0.234 | 0 | 0 | 0 | 0 | 0 | 0.034 | 0.289 | 0 | 0 | 0 | 0 | 0.028 | 0 | 0.119 | 1.258 | 0 | 0 | 0 | 0 | 0 | 0 | 0 | 0 | 0 | 0 | 0 | 0 | 0 | 0 | 0 | 0 | 0 | 0 |  | Steel sheets of 22MnB5 with a thickness of 1.5mm, manufactured by Thyssen Krupp Steel in Duisburg (Germany) were used as the substrate material. An AlSi10Fe3 layer with a thickness of 17 or 25μm was deposited on the 22MnB5 by hot dipping at a temperature of typically 675°C. The chemical composition of steel 22MnB5 was measured by optical emission spark spectroscopy and is given in Table 1 . Squared specimens (20×20mm) were heat-treated in an argon atmosphere in an inert gas furnace. Three different austenitization temperatures, namely TAUS =920, 950, and 1000°C, and a dwell time of tAUS =1, 2, 4, 6, 10, 20, and 30min were used for each specimen. The heating rate of 7.6°C/s was adapted to the austenitizing parameters (tAUS =6min, TAUS =920°C) which are used for an industrial press hardening process, conventionally. At the end of the dwell time specified for the respective sample, austenitizing was followed by water quenching. Before testing, the tensile specimens were heat-treated at 1000°C with a dwell time of 6min, and subsequently quenched in water. |  | Steel sheets 1.5mm temperature 675°C tensile specimens 1000°C dwell time 6min
22622.xlsx | 10.1016/j.msea.2006.05.093 | 工艺影响 | 1 | The effect of variation of microstructure on fracture mechanics parameters of HSLA-100 steel | The variations in the FCGR curve, the J-R curve, the blunting-line slope and the stretch zone width (SZW) for systematic variation of microstructure in Cu-strengthened HSLA-100 steel has been studied. The microstructural variation in the steel has been introduced through ageing at various temperatures after an initial quenching treatment. This has resulted in progressive tempering of the as-quenched martensitic matrix, accompanied by nanoscale precipitation of coherent Cu particles that gradually coarsen and loose coherency with overageing. It was observed that although there was a systematic trend, the FCGR curves were least sensitive to microstructural changes. The variation of fracture toughness, characterized by J(Q) in most cases and by K-Q for the microstructures displaying highest strengths, correlated well with the inverse relationship between fracture toughness and strength. A systematic trend was also observed for the pre-exponent and exponent of the power-law tearing curve (for cases in which brittle fracture was precluded), the blunting-line slope and the SZW. The effect of coherency of precipitates in restricting plastic flow, as implied from the variation of mechanical properties with ageing temperature is thought to be responsible for the effects observed. (c) 2006 Published by Elsevier B.V. | Mechanical properties of the WQ and aged HSLA-100 steel | 500degC | UTS (MPa) | 1121 | MPa | YS (MPa) | 1034 | MPa | Elongation (%) | 5.9 | % | 0 | 0 | 0.04 | 0.015 | 0 | 0 | 0 | 0 | 0 | 0.25 | 0.01 | 0.005 | 0 | 0 | 0.02 | 0.03 | 0.6 | 0.9 | 0 | 0 | 3.5 | 1.6 | 0 | 0 | 0 | 0 | 0.03 | 0.6 | 0 | 0 | 0 | 0 | 0 | 0 | 0 | 0 |  | It may be noted that C is kept at a very low level to improve the weldability, and a substantially high content of Ni is provided for increasing the hardenability and improving the hot workability of the steel. The material was available in the form of flat plates from which blanks were machined with their axes oriented along the rolling direction for the fabrication of tensile and fracture specimens. These were austenised for 1h at 910°C and water quenched (WQ). The quenched specimens were then aged for 1h at 500 °C and few additional blanks were aged at 675°C in order to produce systematically varying microstructures. Some blanks were preserved after quenching treatment to investigate the as-quenched properties. |  | austenised 1h 910°C then aged 1h 500 °C aged 675°C
10.1007-s11661-012-1183-8.xlsx | 10.1007/s11661-012-1183-8 | 成分和工艺影响 | 1 | Effects of B and Cu Addition and Cooling Rate on Microstructure and Mechanical Properties in Low-Carbon, High-Strength Bainitic Steels | The effects of B and Cu addition and cooling rate on microstructure and mechanical properties of low-carbon, high-strength bainitic steels were investigated in this study. The steel specimens were composed mostly of bainitic ferrite, together with small amounts of acicular ferrite, granular bainite, and martensite. The yield and tensile strengths of all the specimens were higher than 1000 MPa and 1150 MPa, respectively, whereas the upper shelf energy was higher than 160 J and energy transition temperature was lower than 208 K (-65 A degrees C) in most specimens. The slow-cooled specimens tended to have the lower strengths, higher elongation, and lower energy transition temperature than the fast-cooled specimens. The Charpy notch toughness was improved with increasing volume fraction of acicular ferrite because acicular ferrites favorably worked for Charpy notch toughness even when other low-toughness microstructures such as bainitic ferrite and martensite were mixed together. To develop high-strength bainitic steels with an excellent combination of strength and toughness, the formation of bainitic microstructures mixed with acicular ferrite was needed, and the formation of granular bainite was prevented. | Table III Tensile and Charpy Notch Toughness, Effective Grain Size, and Cleavage Facet Size of the Bainitic Steels | C5-A | Tensile Strength (MPa) | 626 | MPa | Yield Strength (MPa) | 606.5 | MPa | Elongation (Pct) | 5.75 | no mentioned | 0 | 0.001 | 0.05 | 0.003 | 0 | 0 | 0 | 0 | 0.03 | 0.25 | 0 | 0 | 0 | 0 | 0.015 | 0.04 | 0.2 | 1.9 | 0 | 0 | 0.5 | 0.5 | 0 | 0 | 0 | 0 | 0.04 | 0.25 | 0 | 0 | 0 | 0 | 0 | 0 | 0 | 0 |  | After the austenitization at 1423 K (1150 °C) for 1 hour, rolling was started at approximately 1353 K (1080 °C) and finished in the austenite region above Ar3 (1123 K). An overall grain refinement effect was expected by rolling with a high rolling reduction ratio (88 pct) in the nonrecrystallized region of austenite, and the plate thickness was reduced from 100 mm to 12 mm. The rolled plates were air cooled down to the start cooling temperature of 873 K (600 °C) at a cooling rate of 0.1 K/s, and then they were water cooled at a cooling rate of 20 K/s to room temperature. |  | austenitization 1423 K 1150 °C 1 hour started 1353 K 1080 °C austenite region 1123 K high rolling 88 pct reduced 100 mm 12 mm air cooled 873 K start cooling 600 °C cooling rate 0.1 K/s 20 K/s
13769.xlsx | 10.1016/j.jmatprotec.2012.09.021 | 工艺影响 | 4 | Effects of predeformation and semi-solid processing on microstructure and mechanical properties of Cr-V-Mo steel | An energy-efficient process route for manufacturing machine tools and dies of high quality was proposed based on recrystallization and partial melting (RAP) method and semi-solid forming technology. To verify its feasibility, the effects of parameters such as predeformation, heating rate, and holding time on the microstructure and mechanical properties of cast Cr-V-Mo steel were studied experimentally. Recrystallization, austenization, grain growth and partial melting occur during heating of predeformed cast billet. These behaviors refine the microstructure and improve the mechanical properties. The refinement of microstructure and improvement of mechanical properties become more significant, when RAP is conducted with larger predeformation (50%), higher heating rate (50 degrees C/s) and shorter isothermal holding time (20 s). (C) 2012 Elsevier B.V. All rights reserved. | Effects of various processing conditions on yield strength, ultimate strength, and elongation of cast Cr-V-Mo steel (mean of five tests). | RAP with 50% predeformation and 50degC/s heating rate and 300s holding | Ultimate strength (MPa) | 518 | MPa | Yield strength (MPa) | 315 | MPa | Elongation (%) | 5.6 | % | 0 | 0 | 0.36 | 0 | 0 | 0 | 0 | 0 | 0 | 0.94 | 0.014 | 0.003 | 0 | 0 | 0 | 0.8 | 5.26 | 0.47 | 0 | 0 | 0.06 | 0.09 | 0 | 0 | 0 | 0 | 0 | 1.2 | 0 | 0 | 0 | 0 | 0 | 0 | 0 | 0 |  | To improve the plasticity and homogeneity, the cast block was annealed at 850°C for 3h and then machined into rectangular specimens of 50mm length, 20mm width, and 10mm height. RAP(recrystallization and partial melting) entails two working steps: warm predeformation and partial melting. | RAP with 50% predeformation and 50degC/s heating rate and 300s holding | annealed 850°C 3h rectangular specimens 50mm 20mm 10mm
25030.xlsx | 10.1016/j.msea.2016.09.049 |  | 1 | Effects of Cr and Nb addition on high-temperature tensile properties in austenitic cast steels used for turbo-charger application | In automotive turbo-chargers, excellent high-temperature properties are needed for retaining their structures at extremely high temperature of exhausted gas, and thus austenitic cast steels have been actively developed. In this study, high-temperature tensile properties of austenitic cast steels containing different W, Nb, and Cr were interpreted by deformation and fracture mechanisms related with carbides and austenite matrix. Replacement effects of W by Nb or Cr were also investigated because of expensive alloying cost of W. The high-temperature tensile test results revealed that the Cr-added steel containing many M7C3 carbides showed the higher strength than the Nb-added steel containing hard MC carbides. This was because the strength could be enhanced by distributing carbides having slightly lower hardness such as M7C3 carbides in the strengthened matrix as it could hold hard carbides, like in the Cr-added steel. The Cr-added steel (1 wt% W) also showed the higher strength and elongation at 900 degrees C than the basic-composition steel (2 wt% W), which indicated that the partly replacement of W by Cr was successfully achieved. (C) 2016 Elsevier B.V. All rights reserved. | Room-temperature- and 900degC-tensile test data of the austenitic cast steels. | W1Cr | Tensile strength (MPa) | 604 | MPa | Yield strength (MPa) | 373 | MPa | Elongation (%) | 5.5 | % | 0 | 0 | 0.425 | 0 | 0 | 0 | 0 | 0 | 0 | 1.55 | 0.02 | 0.175 | 0 | 0 | 0 | 0 | 21.7 | 1.5 | 0 | 0 | 10 | 0 | 0 | 0 | 0 | 0 | 1.5 | 2.25 | 0 | 0 | 0 | 0 | 0 | 1.1 | 0 | 0 |  | These steels are highly alloyed ones containing alloying elements of Ni, Cr, W, and Nb. Y-block-shaped austenitic cast steel ingots (width: 50mm, height: 110mm, length: 180mm) were fabricated by a sand casting route at Castec Korea, Busan, Korea, and their compositions are shown in Table 1. The basic steel was named to be ‘W2', whose composition was (0.35-0.5)C-(1.3-1.7)Mn-(1.4-1.7)Si-19.1Cr-(9.5-10.5)Ni-1.6Nb-1.9W-(2.2-2.3)Mo (wt%) together with a small amount of P and S. The steel specimens were collected from the cast steel ingots, and were polished and etched in a 10ml HCl+90ml ethanol solution.
25143.xlsx | 10.1016/j.msea.2017.01.007 | 工艺影响，工艺参数在表格 | 4 | Ferrite channel effect on ductility and strain hardenability of ultra high strength dual phase steel | This study describes an effect of controlled austenite decomposition on microstructure evolution in dual phase steel. Steel sheets austenitized at various annealing temperatures were rapidly cooled to the inter-critical annealing temperature of 800 degrees C for the isothermal decomposition of austenite and then ultra fast cooled to room temperature. The scanning electron microscope analysis of evolving microstructure revealed ferrite nucleation and growth along prior austenite grain boundaries leading to ferrite network/channel formation around martensite. The extent of ferrite channel formation showed a strong dependence on the degree of undercooling in the inter-critical annealing temperature regime. Uniaxial tensile deformation of processed steel sheets showed extensive local inter-lath martensite damage activity. Extension/propagation of these local micro cracks to neighboring martensite grains was found to be arrested by ferrite channels. This assisted in delaying the onset of global damage which could lead to necking and fracture. The results demonstrated an alternate possible way of inducing ductility and strain hardenability in ultra high strength dual phase steels. | Tensile properties of three steel strips annealed at three different PATs. | T3-1100degC | Ultimate tensile strength, MPa | 1215 | MPa | Yield strength, MPa | 939 | MPa | Elongation, at the onset of necking, % | 5.4 | % | 0 | 0 | 0.091 | 0.0035 | 0 | 0 | 0 | 0 | 0.038 | 0.47 | 0.014 | 0.007 | 0 | 0 | 0 | 0 | 0.017 | 1.86 | 0 | 0 | 0 | 0 | 0 | 0 | 0 | 0 | 0 | 0 | 0 | 0 | 0 | 0 | 0 | 0 | 0 | 0 |  | Sheets of dimensions 100mm×40mm×0.83mm were subject to rapid heating and stepped cooling annealing cycles in HDPS (Hot Dip Process Simulator of ICS IWATANI SURTEC). The samples were heated to different peak annealing temperatures (PAT) of T1-1000°C; T2-1050°C; and T3-1100°C, followed by a stepped cooling wherein they were held for short times at a selected inter-critical annealing temperature of 800°C. Subsequently the sheets were rapidly cooled to an inter-critical annealing temperature of 800°C at the cooling rate of 30°C/s by purging gas mixture. A controlled isothermal decomposition of austenite was performed for 10s at 800°C. Annealing temperature-time data was acquired by a spot welded K type thermocouple at the surface of the steel sample. As, in this study a microstructure consisting of 50% martensite and 50% ferrite is targeted, the inter-critical annealing temperature is chosen to be slightly (i.e., 10°C) above the equilibrium 50% austenite+50% ferrite temperature. Details of various annealing parameters are given in Table 2. The duration of the entire annealing process was very short, for about 2min. Small specimens were extracted from the annealed steel sheets for microstructure analysis. | Peak Annealing temperature, degC¦1100¦Undercooling below 800degC, degC¦50¦Inter-critical Annealing temperature, degC¦800 | selected inter-critical annealing temperature 800°C inter-critical annealing temperature 800°C controlled isothermal decomposition 10s entire annealing process 2min
25030.xlsx | 10.1016/j.msea.2016.09.049 |  | 1 | Effects of Cr and Nb addition on high-temperature tensile properties in austenitic cast steels used for turbo-charger application | In automotive turbo-chargers, excellent high-temperature properties are needed for retaining their structures at extremely high temperature of exhausted gas, and thus austenitic cast steels have been actively developed. In this study, high-temperature tensile properties of austenitic cast steels containing different W, Nb, and Cr were interpreted by deformation and fracture mechanisms related with carbides and austenite matrix. Replacement effects of W by Nb or Cr were also investigated because of expensive alloying cost of W. The high-temperature tensile test results revealed that the Cr-added steel containing many M7C3 carbides showed the higher strength than the Nb-added steel containing hard MC carbides. This was because the strength could be enhanced by distributing carbides having slightly lower hardness such as M7C3 carbides in the strengthened matrix as it could hold hard carbides, like in the Cr-added steel. The Cr-added steel (1 wt% W) also showed the higher strength and elongation at 900 degrees C than the basic-composition steel (2 wt% W), which indicated that the partly replacement of W by Cr was successfully achieved. (C) 2016 Elsevier B.V. All rights reserved. | Room-temperature- and 900degC-tensile test data of the austenitic cast steels. | W2 | Tensile strength (MPa) | 570 | MPa | Yield strength (MPa) | 358 | MPa | Elongation (%) | 5.2 | % | 0 | 0 | 0.425 | 0 | 0 | 0 | 0 | 0 | 0 | 1.55 | 0.02 | 0.175 | 0 | 0 | 0 | 0 | 19.1 | 1.5 | 0 | 0 | 10 | 0 | 0 | 0 | 0 | 0 | 1.6 | 2.25 | 0 | 0 | 0 | 0 | 0 | 1.9 | 0 | 0 |  | These steels are highly alloyed ones containing alloying elements of Ni, Cr, W, and Nb. Y-block-shaped austenitic cast steel ingots (width: 50mm, height: 110mm, length: 180mm) were fabricated by a sand casting route at Castec Korea, Busan, Korea, and their compositions are shown in Table 1. The basic steel was named to be ‘W2', whose composition was (0.35-0.5)C-(1.3-1.7)Mn-(1.4-1.7)Si-19.1Cr-(9.5-10.5)Ni-1.6Nb-1.9W-(2.2-2.3)Mo (wt%) together with a small amount of P and S. The steel specimens were collected from the cast steel ingots, and were polished and etched in a 10ml HCl+90ml ethanol solution.
25143.xlsx | 10.1016/j.msea.2017.01.007 | 工艺影响，工艺参数在表格 | 4 | Ferrite channel effect on ductility and strain hardenability of ultra high strength dual phase steel | This study describes an effect of controlled austenite decomposition on microstructure evolution in dual phase steel. Steel sheets austenitized at various annealing temperatures were rapidly cooled to the inter-critical annealing temperature of 800 degrees C for the isothermal decomposition of austenite and then ultra fast cooled to room temperature. The scanning electron microscope analysis of evolving microstructure revealed ferrite nucleation and growth along prior austenite grain boundaries leading to ferrite network/channel formation around martensite. The extent of ferrite channel formation showed a strong dependence on the degree of undercooling in the inter-critical annealing temperature regime. Uniaxial tensile deformation of processed steel sheets showed extensive local inter-lath martensite damage activity. Extension/propagation of these local micro cracks to neighboring martensite grains was found to be arrested by ferrite channels. This assisted in delaying the onset of global damage which could lead to necking and fracture. The results demonstrated an alternate possible way of inducing ductility and strain hardenability in ultra high strength dual phase steels. | Tensile properties of three steel strips annealed at three different PATs. | T2-1050 degC | Ultimate tensile strength, MPa | 1180 | MPa | Yield strength, MPa | 932 | MPa | Elongation, at the onset of necking, % | 5.16 | % | 0 | 0 | 0.091 | 0.0035 | 0 | 0 | 0 | 0 | 0.038 | 0.47 | 0.014 | 0.007 | 0 | 0 | 0 | 0 | 0.017 | 1.86 | 0 | 0 | 0 | 0 | 0 | 0 | 0 | 0 | 0 | 0 | 0 | 0 | 0 | 0 | 0 | 0 | 0 | 0 |  | Sheets of dimensions 100mm×40mm×0.83mm were subject to rapid heating and stepped cooling annealing cycles in HDPS (Hot Dip Process Simulator of ICS IWATANI SURTEC). The samples were heated to different peak annealing temperatures (PAT) of T1-1000°C; T2-1050°C; and T3-1100°C, followed by a stepped cooling wherein they were held for short times at a selected inter-critical annealing temperature of 800°C. Subsequently the sheets were rapidly cooled to an inter-critical annealing temperature of 800°C at the cooling rate of 30°C/s by purging gas mixture. A controlled isothermal decomposition of austenite was performed for 10s at 800°C. Annealing temperature-time data was acquired by a spot welded K type thermocouple at the surface of the steel sample. As, in this study a microstructure consisting of 50% martensite and 50% ferrite is targeted, the inter-critical annealing temperature is chosen to be slightly (i.e., 10°C) above the equilibrium 50% austenite+50% ferrite temperature. Details of various annealing parameters are given in Table 2. The duration of the entire annealing process was very short, for about 2min. Small specimens were extracted from the annealed steel sheets for microstructure analysis. | Peak Annealing temperature, degC¦1050¦Undercooling below 800degC, degC¦32¦Inter-critical Annealing temperature, degC¦800 | selected inter-critical annealing temperature 800°C inter-critical annealing temperature 800°C controlled isothermal decomposition 10s entire annealing process 2min
25326.xlsx | 10.1016/j.msea.2017.07.089 |  | 1 | Effect of heavy warm rolling on microstructures and mechanical properties of AISI 4140 steel | In this study, ultrafine structured AISI 4140 steels with ultrahigh strength, sufficient ductility and low yield ratio were obtained through warm rolling and subsequent quenching without tempering. The effect of warm rolling reduction ratio ranging from 60% to 90% on microstructures and mechanical properties of steels was investigated. It was clarified that the microstructures of steels were remarkably refined after heavy warm rolling. Ultrafine grained ferrite was formed because of dynamic ferrite transformation and dynamic recrystallization. Great enhancements in YS, UTS and microhardness after warm rolling were attributed to grain refinement and subsequent formation of martensite. The increasing ferrite and decreasing martensite contents contributed to the decrement of strength and increment of ductility in steels when the warm rolling reduction ratio increased. The WR (60%) steel exhibited the highest strength with YS and UTS of 1570 MPa and 2370 MPa respectively. And the WR (85%) steel exhibited an optimal balance of strength and ductility with YS, UTS and elongation of 1080 MPa, 2022 MPa and 7.9% respectively. | Characteristic tensile properties of AISI 4140 steels with different processing states. | WR(70%) | UTS (MPa) | 2183 | MPa | YS (MPa) | 1266 | MPa | Elongation (%) | 5.15 | % | 0 | 0 | 0.39 | 0 | 0 | 0 | 0 | 0 | 0 | 0.2 | 0 | 0 | 0 | 0 | 0 | 0 | 0.98 | 0.77 | 0 | 0 | 0 | 0 | 0 | 0 | 0 | 0 | 0 | 0.21 | 0 | 0 | 0 | 0 | 0 | 0 | 0 | 0 |  | The experimental steel investigated in this study is a commercial AISI 4140 steel with the chemical composition provided in Table 1. The 20mm thick slab cutted from extruded and annealed steel rod was austenized at 850°C for 1h followed by air cooling to 700°C in 10s, then the slab was warm rolled using a φ350mm rolling mill and finally subjected to water quenching. In order to study the effect of reduction ratio on the steel, slabs were warm rolled by increasing reduction ratios of 70%. During warm rolling, the time spent for different rolling processes were 20s. |  | austenized 850°C 1h air cooling 700°C 10s different rolling processes 20s
10.1007-s11661-012-1183-8.xlsx | 10.1007/s11661-012-1183-8 | 成分和工艺影响 | 1 | Effects of B and Cu Addition and Cooling Rate on Microstructure and Mechanical Properties in Low-Carbon, High-Strength Bainitic Steels | The effects of B and Cu addition and cooling rate on microstructure and mechanical properties of low-carbon, high-strength bainitic steels were investigated in this study. The steel specimens were composed mostly of bainitic ferrite, together with small amounts of acicular ferrite, granular bainite, and martensite. The yield and tensile strengths of all the specimens were higher than 1000 MPa and 1150 MPa, respectively, whereas the upper shelf energy was higher than 160 J and energy transition temperature was lower than 208 K (-65 A degrees C) in most specimens. The slow-cooled specimens tended to have the lower strengths, higher elongation, and lower energy transition temperature than the fast-cooled specimens. The Charpy notch toughness was improved with increasing volume fraction of acicular ferrite because acicular ferrites favorably worked for Charpy notch toughness even when other low-toughness microstructures such as bainitic ferrite and martensite were mixed together. To develop high-strength bainitic steels with an excellent combination of strength and toughness, the formation of bainitic microstructures mixed with acicular ferrite was needed, and the formation of granular bainite was prevented. | Table III Tensile and Charpy Notch Toughness, Effective Grain Size, and Cleavage Facet Size of the Bainitic Steels | B1-A | Tensile Strength (MPa) | 605.5 | MPa | Yield Strength (MPa) | 564 | MPa | Elongation (Pct) | 5.05 | no mentioned | 0 | 0.001 | 0.05 | 0.003 | 0 | 0 | 0 | 0 | 0.03 | 0.25 | 0 | 0 | 0 | 0 | 0.015 | 0.04 | 0.2 | 1.9 | 0 | 0 | 0.5 | 0 | 0 | 0 | 0 | 0 | 0.04 | 0.25 | 0 | 0 | 0 | 0 | 0 | 0 | 0 | 0 |  | After the austenitization at 1423 K (1150 °C) for 1 hour, rolling was started at approximately 1353 K (1080 °C) and finished in the austenite region above Ar3 (1123 K). An overall grain refinement effect was expected by rolling with a high rolling reduction ratio (88 pct) in the nonrecrystallized region of austenite, and the plate thickness was reduced from 100 mm to 12 mm. The rolled plates were air cooled down to the start cooling temperature of 873 K (600 °C) at a cooling rate of 0.1 K/s, and then they were water cooled at a cooling rate of 20 K/s to room temperature. |  | austenitization 1423 K 1150 °C 1 hour started 1353 K 1080 °C austenite region 1123 K high rolling 88 pct reduced 100 mm 12 mm air cooled 873 K start cooling 600 °C cooling rate 0.1 K/s 20 K/s
25030.xlsx | 10.1016/j.msea.2016.09.049 |  | 1 | Effects of Cr and Nb addition on high-temperature tensile properties in austenitic cast steels used for turbo-charger application | In automotive turbo-chargers, excellent high-temperature properties are needed for retaining their structures at extremely high temperature of exhausted gas, and thus austenitic cast steels have been actively developed. In this study, high-temperature tensile properties of austenitic cast steels containing different W, Nb, and Cr were interpreted by deformation and fracture mechanisms related with carbides and austenite matrix. Replacement effects of W by Nb or Cr were also investigated because of expensive alloying cost of W. The high-temperature tensile test results revealed that the Cr-added steel containing many M7C3 carbides showed the higher strength than the Nb-added steel containing hard MC carbides. This was because the strength could be enhanced by distributing carbides having slightly lower hardness such as M7C3 carbides in the strengthened matrix as it could hold hard carbides, like in the Cr-added steel. The Cr-added steel (1 wt% W) also showed the higher strength and elongation at 900 degrees C than the basic-composition steel (2 wt% W), which indicated that the partly replacement of W by Cr was successfully achieved. (C) 2016 Elsevier B.V. All rights reserved. | Room-temperature- and 900degC-tensile test data of the austenitic cast steels. | W1Nb | Tensile strength (MPa) | 557 | MPa | Yield strength (MPa) | 332 | MPa | Elongation (%) | 5 | % | 0 | 0 | 0.425 | 0 | 0 | 0 | 0 | 0 | 0 | 1.55 | 0.02 | 0.175 | 0 | 0 | 0 | 0 | 19.5 | 1.5 | 0 | 0 | 10 | 0 | 0 | 0 | 0 | 0 | 2.3 | 2.25 | 0 | 0 | 0 | 0 | 0 | 1.2 | 0 | 0 |  | These steels are highly alloyed ones containing alloying elements of Ni, Cr, W, and Nb. Y-block-shaped austenitic cast steel ingots (width: 50mm, height: 110mm, length: 180mm) were fabricated by a sand casting route at Castec Korea, Busan, Korea, and their compositions are shown in Table 1. The basic steel was named to be ‘W2', whose composition was (0.35-0.5)C-(1.3-1.7)Mn-(1.4-1.7)Si-19.1Cr-(9.5-10.5)Ni-1.6Nb-1.9W-(2.2-2.3)Mo (wt%) together with a small amount of P and S. The steel specimens were collected from the cast steel ingots, and were polished and etched in a 10ml HCl+90ml ethanol solution.
10513.xlsx | 10.1016/j.ijfatigue.2014.06.002 | 热处理后 | 1 | The effect of quenching and defects size on the HCF behaviour of Boron steel | This work investigates the effect of natural and artificial surface defects and quenching on the fatigue strength of a Boron steel (22MnB5). A vast experimental campaign has been undertaken to study the high cycle fatigue behaviour and more specifically the fatigue damage mechanisms observed in quenched and untreated materials, under different loading conditions and with differents artificial defects sizes (from 25 mu m to 370 mu m radius). In order to test the sheet metal in shear an original test apparatus is used. The critical defect size is determined to be 100 +/- 50 mu m. This critical size does not appear to depend on the loading type or the microstructure of the material (i.e. ferritic-perlitic or martensitic). However, for large defects, the quenched material is more sensitive to the defect size than the untreated material. Fora defect size range of 100-300 mu m the slope of the Kitagawa-Takahashi diagram is approximately -1/3 and -1/6 for the quenched and untreated materials respectively. A probabilistic approach that leads naturally to a probabilistic Kitagawa type diagram is developed. This methodology can be used to explain the relationship between the influence of the heat treatment and the defect size on the fatigue behaviour of this steel. (C) 2014 Elsevier Ltd. All rights reserved. | Mechanical properties of the 22MnB5 steel. | Quenched | Ultimate tensile stress (MPa) | 1580 | MPa | Yield stress (MPa) | 1140 | MPa | Tensile elongation (%) | 5 | % | 0 | 0.002 | 0.0206 | 0 | 0 | 0 | 0 | 0 | 0.02 | 0.007 | 0.019 | 0 | 0 | 0 | 0.02 | 0 | 0.199 | 1.1191 | 0 | 0 | 0 | 0 | 0 | 0 | 0 | 0 | 0 | 0.003 | 0 | 0 | 0 | 0 | 0 | 0 | 0 | 0 |  | This material is obtained by hot rolling. The material studied in this work is a ferrite-pearlite 22MnB5 steel commercially referred to as Usibor 1500. Its chemical composition is given in Table 1 . The material was produced in the form of rolled sheets and contain non-metallic inclusions (Al2O3).
15375.xlsx | 10.1016/j.jmrt.2021.11.122 |  | 1 | Martensite reversion and strain hardening of a 2304 lean duplex stainless steel subjected to cold rolling and isochronous annealing at low temperatures | Lean duplex stainless steels (LDSS) have a microstructure composed of ferrite and austenite phases. This microstructure provides good mechanical and corrosion resistances. The effects of cold rolling, leading to a'-martensite formation by strain-induced transformation and subsequent reversion annealing treatment were analyzed on the microstructural evolution and mechanical properties of an LDSS 2304. The steel was cold-rolled to a 60% reduction and annealed for 1800 s at 600, 700, 800, and 900 degrees C. The analysis of mechanical properties performed by tensile tests, along with microstructural analysis, allowed the characterization of each stage of strain hardening. The work hardening rate curves revealed well-defined stages involved in the steel deformation process, linked to the different mechanisms of plastic deformation of the microstructure. These results indicated that a transformation-induced plasticity, TRIP effect, occurred concurrently in the austenite after reversion at low annealing temperatures. The synergy and mutual competition from the coexistence of slipping and TRIP caused multiple-stage strain hardening. The shape of the strain-hardening curve for the selected annealing temperature range could be divided into two cases: a multiple-stage strain-hardening for the as-received and fully annealed sample (900 degrees C) to a characteristic three-stage strain-hard-ening from 600 to 800 degrees C annealing conditions. Microstructural observations revealed that the typical three-stage hardening was mainly related to strain-induced martensite formation and its reversion. (C) 2021 The Author(s). Published by Elsevier B.V. | Summary of mechanical properties obtained through out tensile test. | Annealed at 600 degC-30 min | TS (MPa) | 1133 | MPa | YS (MPa) | 1088 | MPa | Total Elongation (%) | 5 | % | 0 | 0 | 0.011 | 0.101 | 0 | 0 | 0 | 0 | 0 | 0.201 | 0.02 | 0.0004 | 0 | 0 | 0 | 0 | 22.87 | 1.45 | 0 | 0 | 4.2 | 0.453 | 0 | 0 | 0 | 0 | 0 | 0.275 | 0 | 0 | 0 | 0 | 0 | 0 | 0 | 0 |  | The most commercially used steel is type 2205 (Cr: 22%, Ni: 5.5%, Mo: 3%, N: 0.15%). The 2304 LDS steel was supplied in the form of a 4.0 mm strip (150 × 100 mm) in the hot-rolled and homogenizing state, 1050 °C for 180 s, and water cooling. Its chemical composition is presented in Table 1 . The strips were cold rolled until they reached 60% thickness reduction in a Fr hling laboratory rolling mill at a speed of 6.25 m/min. Samples from cold-rolled strips (20 × 100 mm) were annealed for 30 min at 600 °C in an electric furnace (Linn Elektro Therm) and cooled in water. |  | LDS steel 4.0 mm 150 × 100 mm hot-rolled 1050 °C 180 s speed 6.25 m/min annealed 30 min 600 °C
7257.xlsx | 10.1016/j.corsci.2015.06.038 | 商业钢种 | 1 | The influence of hydrogen on the mechanical and fracture properties of some martensitic advanced high strength steels studied using the linearly increasing stress test | The influence of hydrogen on the mechanical and fracture properties of four martensitic advanced high strength steels was studied using the linearly increasing stress test and electrochemical hydrogen charging. The hydrogen influence increased with steel strength, decreasing charging potential, and decreasing applied stress rate. Increased hydrogen influence was manifest in (i) the decreased yield stress attributed to solid solution softening by hydrogen and (ii) the reduced macroscopic ductility, and by the change from ductile cup-and-cone fracture to macroscopically brittle shear fracture, attributed to a dynamic interaction of hydrogen with the dislocation substructure somewhat similar to the HELP mechanism. (C) 2015 Elsevier Ltd. All rights reserved. | Chemical composition (in wt%) and mechanical properties of the MS-AHSS. | MS980 | Tensile stress, MPa | 1070 | MPa | Yield stress, MPa | 883 | MPa | Elongation at fracture, e f, % | 5 | % | 0 | 0 | 0.117 | 0 | 0 | 0 | 0 | 0 | 0.034 | 0.38 | 0 | 0 | 0 | 0 | 0.038 | 0 | 0.014 | 1.639 | 0 | 0 | 0 | 0 | 0 | 0 | 0 | 0 | 0.014 | 0 | 0 | 0 | 0 | 0 | 0 | 0 | 0 | 0 |  | The four martensitic AHSS were commercially produced, in the form of rolled-sheet. The four steel grades were given the following designations: MS980, MS1180, MS1300, and MS1500. The mean sheet thicknesses were 1.2mm for MS1300 and MS1500, 1.5mm for MS980, and 1.8mm for MS1180. Table 1 presents the chemical and mechanical properties of the steels, as provided by the steel producer. The specimen thickness corresponded to the steel sheet thickness. These specimens were machined from the steel sheet, and polished with 1200 grit SiC paper.
10.1007-s11661-009-0124-7.xlsx | 10.1007/s11661-009-0124-7 | 不同温度以及不同成分的性能影响 | 1 | Influence of Al on the Microstructural Evolution and Mechanical Behavior of Low-Carbon, Manganese Transformation-Induced-Plasticity Steel | Microstructural design with an Al addition is suggested for low-carbon, manganese transformation-induced-plasticity (Mn TRIP) steel for application in the continuous-annealing process. With an Al content of 1 mass pct, the competition between the recrystallization of the cold-rolled microstructure and the austenite formation cannot be avoided during intercritical annealing, and the recrystallization of the deformed matrix does not proceed effectively. The addition of 3 mass pct Al, however, allows nearly complete recrystallization of the deformed microstructure by providing a dual-phase cold-rolled structure consisting of ferrite and martensite and by suppressing excessive austenite formation at a higher annealing temperature. An optimized annealing condition results in the room-temperature stability of the intercritical austenite in Mn TRIP steel containing 3 mass pct Al, permitting persistent transformation to martensite during tensile deformation. The alloy presents an excellent strength-ductility balance combining a tensile strength of approximately 1 GPa with a total elongation over 25 pct, which is comparable to that of Mn TRIP steel subjected to batch-type annealing. | Table IV Average Tensile Properties of Investigated Alloys | L-Al | Tensile Strength (MPa) | 733.7 | MPa | Yield Strength (MPa) | 471.3 | MPa | Total Elongation (Pct) | 4.95 | no mentioned | 0 | 0 | 0.12 | 0 | 0 | 0 | 0 | 0 | 1.1 | 0.55 | 0 | 0 | 0 | 0 | 0 | 0 | 0 | 4.6 | 0 | 0 | 0 | 0 | 0 | 0 | 0 | 0 | 0 | 0 | 0 | 0 | 0 | 0 | 0 | 0 | 0 | 0 |  | Table I shows the chemical compositions of the investigated alloys. Vacuum-induction-melted ingots with dimensions of 300 × 150 × 50 mm were reheated to 1200 °C for 2 hours and hot rolled with a finishing temperature above 800 °C, followed by air cooling to room temperature. The thickness of the hot-rolled sheets was 4.5 mm. They were pickled in a 10 pct HCl solution and then cold rolled to a thickness of 1 mm. The cold-rolled sheets were annealed using an infrared heating furnace, with heating and cooling rates of 10 °C/s. The intercritical annealing temperatures of 780 °C for the L-Al alloy, taking into account the calculated equilibrium austenite fraction. The holding time at each annealing temperature was 2 minutes. Specimens were prepared by mechanical polishing followed by chemical polishing in a 10 pct HF+H2O2 solution. |  | Vacuum-induction-melted ingots 300 × 150 × 50 mm 1200 °C 2 hours finishing temperature 800 °C rolled 1 mm infrared heating furnace 10 °C/s intercritical annealing temperatures 780 °C chemical polishing 10 pct
26790.xlsx | 10.1016/j.msea.2021.142115 |  | 1 | Austenite transformation and deformation behavior of a cold-rolled medium-Mn steel under different annealing temperatures | In this study, the austenite transformation in a cold-rolled medium-Mn steel (MMnS; 7 wt% Mn) was adjusted by inter-critical annealing (IA) at 680 degrees C (above the Ac1 temperature) and by partition annealing (PA) at 650 degrees C (below the Ac1 temperature). The deformation behavior associated with the microstructural evolution, and crystallographic changes were investigated using in situ synchrotron X-ray diffraction during tensile deformation. Electron backscatter diffraction was used to characterize the microstructure. A considerable amount of austenite (approximately 30 and 20 vol%) was promoted by reversion transformation during the IA and PA treatments, respectively. The difference in deformation behaviors between the IA and PA specimens was attributed to the different mechanical stabilities of the reverted austenite. The relatively low mechanical stability of retained austenite (RA), due to less Mn enrichment during IA, led to a pronounced activation of the transformation induced plasticity effect, which improved the strain hardening capacity, the ultimate tensile strength, and total elongation. However, the low recovered/recrystallized fraction of the ferrite phase resulting from PA contributed to a significant increase in the yield strength. The current understanding of the characteristics and mechanical stability of RA induced by annealing at different temperatures below and above the Ac1 temperature will help in further optimizing annealing parameters to achieve better mechanical properties for MMnS. | Tensile properties of the IA and PA specimens. | PA | Ultimate tensile strength (UTS)(Rm)/MPa | 1037 | MPa | Yield strength/MPa | 1032 | MPa | Total Elongation (TE)(A5)/% | 4.9 | % | 0 | 0 | 0.052 | 0.011 | 0 | 0 | 0 | 0 | 1.39 | 1.4 | 0.012 | 0.015 | 0 | 0 | 0 | 0 | 0 | 7.12 | 0 | 0 | 1.42 | 1.57 | 0 | 0 | 0 | 0 | 0 | 0.5 | 0 | 0 | 0 | 0 | 0 | 0 | 0 | 0 |  | The forged 100 × 100 mm2 billets were first hot-rolled into 2 mm-thick sheets and then cold rolled to a final thickness of 1 mm. The thickness of the cold-rolled plates was reduced from 2 to 1 mm in seven rolling passes, with a thickness reduction of 10-15% per pass. No inter-deformation annealing was performed. The specimens required for further investigation were wire-cut from the cold-rolled sheets along the rolling direction (RD). Based on the dilatometry measurements, two different annealing heat treatments were conducted, namely PA at 650 °C (below the Ac1 temperature) for 30 min in a muffle furnace. |  | final thickness 1 mm reduced 2 mm 1 mm PA 650 °C 30 min
25472.xlsx | 10.1016/j.msea.2017.12.079 | 商业钢 | 4 | The role of the microstructure on the influence of hydrogen on some advanced high-strength steels | The role of microstructure was studied for dual-phase (DP), quenched and partitioned (Q&P), and twinning induced plasticity (TWIP) steels. The hydrogen influence changed the fracture mode at the ultimate tensile strength, there being no subcritical crack growth at a lower stress. The fractures initiated (i) in the hard martensite and/or at the interfaces of ferrite and martensite for DP steels, (ii) in the martensite and/or at the interfaces of retained austenite and martensite for Q&P steels, and (iii) at mechanical twins for TWIP steels. Tempering may improve the resistance to hydrogen of DP and Q&P steels. | Chemical composition (in wt%), mechanical properties, and microstructures of the AHSS. 950 TW was full austenite. All other steels contained ferrite and martensite. 980 QP also contained some retained austenite. | 1200DP | Tensile stress (MPa) | 1198 | MPa | Yield stress (MPa) | 896 | MPa | Elongation at fracture (e f , %) | 4.7 | % | 0 | 0 | 0.12 | 0 | 0 | 0 | 0 | 0 | 0.03 | 0.3 | 0 | 0 | 0 | 0 | 0.03 | 0 | 0 | 2.4 | 0 | 0 | 0 | 0 | 0 | 0 | 0 | 0 | 0.04 | 0 | 0 | 0 | 0 | 0 | 0 | 0 | 0 | 0 |  | Six commercial DP, Q&amp;P and TWIP steels were supplied from commercial production in the form of rolled sheets, designated as follows: 1200DP.
7484.xlsx | 10.1016/j.corsci.2017.06.012 | 商业钢种 | 4 | Hydrogen influence on some advanced high-strength steels | This paper studied the influence of hydrogen on some dual-phase (DP), quenching and partitioning (Q &P), and twinning-induced plasticity (TWIP) advanced high-strength steels (AHSS). All steels exhibited hydrogen sensitivity, manifested by (i) decreased yield strength (by a maximum of 13%) attributed to solid-solution softening by hydrogen, and (ii) reduced ductility (maximum decrease of reduction of area was from 65% to 9%), caused by hydrogen assisted fracture processes after the onset of necking. There was no sub-critical crack growth below the ultimate tensile strength. The hydrogen influence increased with increasing strength, more negative charging potential, and decreasing stress rate. | Chemical composition (in wt%), mechanical properties, and microstructures of the AHSS. 950 TW was full austenite. All other steels contained ferrite and martensite. 980 QP also contained some retained austenite. | 1200DP | Tensile stress(MPa) | 1198 | MPa | Yield stress(MPa) | 896 | MPa | Elongation at fracture (ef, %) | 4.7 | % | 0 | 0 | 0.12 | 0 | 0 | 0 | 0 | 0 | 0.03 | 0.3 | 0 | 0 | 0 | 0 | 0.03 | 0 | 0 | 2.4 | 0 | 0 | 0 | 0 | 0 | 0 | 0 | 0 | 0.04 | 0 | 0 | 0 | 0 | 0 | 0 | 0 | 0 | 0 |  | These steels were supplied from commercial production as rolled sheets. 980DP-650YS, 980DP-700YS and 1200DP steels were galvanized, and the thicknesses of the zinc coatings were in the range of 10-30μm, based on observation using scanning electron microscopy (SEM). Table 1 shows the chemical compositions and mechanical properties as provided by the steel supplier.
25143.xlsx | 10.1016/j.msea.2017.01.007 | 工艺影响，工艺参数在表格 | 4 | Ferrite channel effect on ductility and strain hardenability of ultra high strength dual phase steel | This study describes an effect of controlled austenite decomposition on microstructure evolution in dual phase steel. Steel sheets austenitized at various annealing temperatures were rapidly cooled to the inter-critical annealing temperature of 800 degrees C for the isothermal decomposition of austenite and then ultra fast cooled to room temperature. The scanning electron microscope analysis of evolving microstructure revealed ferrite nucleation and growth along prior austenite grain boundaries leading to ferrite network/channel formation around martensite. The extent of ferrite channel formation showed a strong dependence on the degree of undercooling in the inter-critical annealing temperature regime. Uniaxial tensile deformation of processed steel sheets showed extensive local inter-lath martensite damage activity. Extension/propagation of these local micro cracks to neighboring martensite grains was found to be arrested by ferrite channels. This assisted in delaying the onset of global damage which could lead to necking and fracture. The results demonstrated an alternate possible way of inducing ductility and strain hardenability in ultra high strength dual phase steels. | Tensile properties of three steel strips annealed at three different PATs. | T1-1000 degC | Ultimate tensile strength, MPa | 1165 | MPa | Yield strength, MPa | 877 | MPa | Elongation, at the onset of necking, % | 4.5 | % | 0 | 0 | 0.091 | 0.0035 | 0 | 0 | 0 | 0 | 0.038 | 0.47 | 0.014 | 0.007 | 0 | 0 | 0 | 0 | 0.017 | 1.86 | 0 | 0 | 0 | 0 | 0 | 0 | 0 | 0 | 0 | 0 | 0 | 0 | 0 | 0 | 0 | 0 | 0 | 0 |  | Sheets of dimensions 100mm×40mm×0.83mm were subject to rapid heating and stepped cooling annealing cycles in HDPS (Hot Dip Process Simulator of ICS IWATANI SURTEC). The samples were heated to different peak annealing temperatures (PAT) of T1-1000°C; T2-1050°C; and T3-1100°C, followed by a stepped cooling wherein they were held for short times at a selected inter-critical annealing temperature of 800°C. Subsequently the sheets were rapidly cooled to an inter-critical annealing temperature of 800°C at the cooling rate of 30°C/s by purging gas mixture. A controlled isothermal decomposition of austenite was performed for 10s at 800°C. Annealing temperature-time data was acquired by a spot welded K type thermocouple at the surface of the steel sample. As, in this study a microstructure consisting of 50% martensite and 50% ferrite is targeted, the inter-critical annealing temperature is chosen to be slightly (i.e., 10°C) above the equilibrium 50% austenite+50% ferrite temperature. Details of various annealing parameters are given in Table 2. The duration of the entire annealing process was very short, for about 2min. Small specimens were extracted from the annealed steel sheets for microstructure analysis. | Peak Annealing temperature, degC¦1000¦Undercooling below 800degC, degC¦25¦Inter-critical Annealing temperature, degC¦800 | selected inter-critical annealing temperature 800°C inter-critical annealing temperature 800°C controlled isothermal decomposition 10s entire annealing process 2min
26790.xlsx | 10.1016/j.msea.2021.142115 |  | 1 | Austenite transformation and deformation behavior of a cold-rolled medium-Mn steel under different annealing temperatures | In this study, the austenite transformation in a cold-rolled medium-Mn steel (MMnS; 7 wt% Mn) was adjusted by inter-critical annealing (IA) at 680 degrees C (above the Ac1 temperature) and by partition annealing (PA) at 650 degrees C (below the Ac1 temperature). The deformation behavior associated with the microstructural evolution, and crystallographic changes were investigated using in situ synchrotron X-ray diffraction during tensile deformation. Electron backscatter diffraction was used to characterize the microstructure. A considerable amount of austenite (approximately 30 and 20 vol%) was promoted by reversion transformation during the IA and PA treatments, respectively. The difference in deformation behaviors between the IA and PA specimens was attributed to the different mechanical stabilities of the reverted austenite. The relatively low mechanical stability of retained austenite (RA), due to less Mn enrichment during IA, led to a pronounced activation of the transformation induced plasticity effect, which improved the strain hardening capacity, the ultimate tensile strength, and total elongation. However, the low recovered/recrystallized fraction of the ferrite phase resulting from PA contributed to a significant increase in the yield strength. The current understanding of the characteristics and mechanical stability of RA induced by annealing at different temperatures below and above the Ac1 temperature will help in further optimizing annealing parameters to achieve better mechanical properties for MMnS. | Tensile properties of the IA and PA specimens. | PA-repeat test | Ultimate tensile strength (UTS)(Rm)/MPa | 1027 | MPa | Yield strength/MPa | 1024 | MPa | Total Elongation (TE)(A5)/% | 4.3 | % | 0 | 0 | 0.052 | 0.011 | 0 | 0 | 0 | 0 | 1.39 | 1.4 | 0.012 | 0.015 | 0 | 0 | 0 | 0 | 0 | 7.12 | 0 | 0 | 1.42 | 1.57 | 0 | 0 | 0 | 0 | 0 | 0.5 | 0 | 0 | 0 | 0 | 0 | 0 | 0 | 0 |  | The forged 100 × 100 mm2 billets were first hot-rolled into 2 mm-thick sheets and then cold rolled to a final thickness of 1 mm. The thickness of the cold-rolled plates was reduced from 2 to 1 mm in seven rolling passes, with a thickness reduction of 10-15% per pass. No inter-deformation annealing was performed. The specimens required for further investigation were wire-cut from the cold-rolled sheets along the rolling direction (RD). Based on the dilatometry measurements, two different annealing heat treatments were conducted, namely PA at 650 °C (below the Ac1 temperature) for 30 min in a muffle furnace. |  | final thickness 1 mm reduced 2 mm 1 mm PA 650 °C 30 min
11722.xlsx | 10.1016/j.ijplas.2020.102805 | 成分及充氢影响 | 1 | Homogeneous elasto-plastic deformation and improved strain compatibility between austenite and ferrite in a co-precipitation hardened medium Mn steel with enhanced hydrogen embrittlement resistance | A co-precipitation hardened medium-Mn steel with respective NiAl and Cu-rich particles in dual phases (austenite and ferrite) has been designed by using a quenching-partitioning-tempering (QPT) treatment. The influences of co-precipitates on the elasto-plastic transition and strain compatibility has been investigated based on the micro-mechanical behavior of constituent phases, the evolution of lattice strain and stress components. Compared to the Cu-Free steel, in which single NiAl precipitates form in ferrite, co-precipitation in the Cu-Added steel results in an improved strain compatibility between austenite (gamma) and ferrite (alpha). The lattice strains of both gamma and alpha phases show similar evolutions during the entire strain regime, and a homogeneous elastoplastic deformation occurs together with a continuous yielding and weak transient of strain hardening rate. The improved strain compatibility leads to an alleviation of strain localization in the phase interfaces, so that the overall back stress increases slowly with the tensile strain increasing during the whole plastic deformation process, although the transformation-induced plasticity (TRIP) effect of the Cu-Added steel only occurs at low strains (<5%) due to the low mechanical stability of the retained austenite. In contrast, a non-continuous yielding of the constituent phases occurs in the Cu-Free steel leads to strong strain transfer across the alpha/gamma interfaces due to a low deformation compatibility between austenite and ferrite. High internal stress in the phase interfaces results in easy damage-crack formation, but it can be accommodated by the TRIP effect which dominates in large strains, resulting in back stress decreasing and effective stress hardening during the subsequent deformation stage. However, the introduction of hydrogen can aggravate the dislocation accumulation and strain transfer between austenite and ferrite; thus, hydrogen-induced cracks (HICs) are prone to nucleate at the alpha/gamma interfaces while the TRIP effect is not significant, leading to premature failure and significant elongation loss (85.4%) of the Cu-Free steel. Therefore, the improved strain compatibility of the Cu-Added steel contributes to a better resistance to hydrogen embrittlement, although both medium Mn steels possess similar tensile strength (1 GPa) and elongation (25%) values. | The statistic mechanical properties of the two medium steels before and after tensile deformation, i.e. yield strength, tensile strength and uniform elongation. | Cu-Free | Tensile strength (MPa) | 966 | MPa | Yield strength (MPa) | 971 | MPa | Tensile elongation (%) | 4.1 | % | 0 | 0 | 0.01 | 0 | 0 | 0 | 0 | 0 | 1.5 | 0 | 0 | 0 | 0 | 0 | 0 | 0 | 0 | 7 | 0 | 0 | 2.5 | 0 | 0 | 0 | 0 | 0 | 0 | 0 | 0 | 0 | 0 | 0 | 0 | 0 | 0 | 0 |  | After homogenization at 1473 K for 60min, hot rolling was conducted in eight passes between 750 and 1050 °C and then air quenching to room temperature. The hot-rolled plates were cold rolled for a total reduction of ~75% in multiple passes. The complex microstructure consisting of ferrite, retained austenite and co-precipitates was obtained by a two-step procedure of partitioning and tempering. Table 1 shows the nominal compositions and heat treatment windows of the two medium-Mn steels. Uniaxial tensile tests were conducted at room temperature (RT) along the rolling direction with a gauge length and width of 25 and 6 mm, respectively, using a constant strain rate of 4 × 10-4 s-1. The tensile properties of the two medium Mn steels after hydrogen charging are shown. |  | homogenization 1473 K 60min passes 750 °C 1050 °C gauge length 25 mm 6 mm
18272.xlsx | 10.1016/j.matchar.2018.08.056 | 变形量和退火时间对性能的影响 | 1 | The significant impact of cold deformation on structure-property relationship in phase reversion-induced stainless steels | The present study aims to investigate the impact of cold deformation on structure-property relationship in phase reversion-induced stainless steels. The commercial 18Cr-8Ni stainless steel was cold rolled at room temperature to 30%, 60% and 90% thickness reduction, respectively and subsequently annealed at 900 degrees C for 1-100 min. Evolution of phases in selected samples was identified and quantified by X-ray diffraction together with the corresponding microstructural characterization through optical, scanning and transmission electron microscopy, and electron backscatter diffraction. Mechanical properties of selected samples were determined by the tensile test. The results indicated that parts of metastable austenite transformed into strain-induced martensite during cold rolling process, and the volume fraction of martensite increased with increase in cold rolling reduction. The kinetics of reversion transformation from martensite to austenite was fastest in 90% cold-rolled sample during annealing treatment. The austenite grain size for the 90% cold-rolled sample after annealing was smallest and most uniform, which induced highest yield strength and elongation combination. | Tensile properties for 18Cr-8Ni stainless steel and 30% CR, 60% CR and 90% CR samples after annealing for various time. | 90% | Mean tensile strength, MPa | 1803 | MPa | Mean yield strength, MPa | 1665 | MPa | Mean elongation, MPa | 3.8 | % | 0 | 0 | 0.04 | 0.048 | 0 | 0 | 0 | 0 | 0 | 0.34 | 0 | 0 | 0 | 0 | 0 | 0 | 18.06 | 1.15 | 0 | 0 | 8.33 | 0 | 0 | 0 | 0 | 0 | 0 | 0.051 | 0 | 0 | 0 | 0 | 0 | 0 | 0 | 0 |  | The experimental material used in this study was commercial 18Cr-8Ni cold-rolled stainless steel strips of ~3 mm thickness and the chemical composition (weight percent) of this steel is listed in Table 1 . The strips were cold rolled in a pilot plant to 90% reduction in thickness at room temperature. The objective of changing cold rolling reduction was to obtain microstructures with different content of strain-induced martensite and deformed untransformed austenite in samples. Next, the strips were isothermally annealed at a temperature of 900 °C for 1.5 min in a tubular resistance furnace under argon atmosphere, and then subsequently quenched in ice-water. |  | isothermally annealed 900 °C 1.5 min
25516.xlsx | 10.1016/j.msea.2018.02.018 | 退火工艺对力学性能影响 | 1 | The effect of annealing on the microstructural evolution and mechanical properties in phase reversed 316LN austenitic stainless steel | The present study aims to investigate the effect of annealing on microstructural evolution and mechanical properties in phase reversion-induced ultrafine/fine-grained 316LN austenitic stainless steel. The commercial 316LN austenitic stainless steel was cold rolled at room temperature to 90% thickness reduction and subsequently annealed in the temperature range of 600-1000 degrees C for 1-100 mm. Evolution of phases in selected samples was identified and quantified by X-ray diffraction together with the corresponding microstructural characterization through optical, scanning and transmission electron microscopy, and electron backscattered diffraction. Mechanical properties of selected samples were determined by the tensile test. The results indicated that 46% alpha'-martensite and 54% deformed untransformed austenite were obtained in 316LN austenitic stainless steel after 90% cold reduction. Ultrafine/fine austenite grains nucleated at alpha'-martensite and deformed untransformed austenite via nucleation and growth process on annealing. The average grain size increased gradually with increased annealing temperature and time, with consequent decrease in yield strength and increased elongation. | Grain size, fraction of martensite, tensile properties and Md30 of 316LN steels with varying annealing treatment. | 900 degC-1.5 min | Mean tensile strength, MPa | 1803 | MPa | Mean yield strength, MPa | 1665 | MPa | Mean elongation, % | 3.8 | % | 0 | 0 | 0.04 | 0.048 | 0 | 0 | 0 | 0 | 0 | 0.34 | 0 | 0 | 0 | 0 | 0 | 0 | 18.06 | 1.15 | 0 | 0 | 8.33 | 0 | 0 | 0 | 0 | 0 | 0 | 0.051 | 0 | 0 | 0 | 0 | 0 | 0 | 0 | 0 |  | The experimental material used in this study was a commercial 316LN austenitic stainless steel of ~3 mm thickness and the chemical composition (in weight percent) of steel is listed in Table 1. The strips were CR in a pilot plant to 90% reduction in thickness at room temperature. Next, the strips were isothermally annealed in the temperature range of 900 °C for 1.5 min in a tubular resistance furnace under argon atmosphere, and then subsequently quenched in ice-water. |  | temperature range 900 °C 1.5 min
18272.xlsx | 10.1016/j.matchar.2018.08.056 | 变形量和退火时间对性能的影响 | 1 | The significant impact of cold deformation on structure-property relationship in phase reversion-induced stainless steels | The present study aims to investigate the impact of cold deformation on structure-property relationship in phase reversion-induced stainless steels. The commercial 18Cr-8Ni stainless steel was cold rolled at room temperature to 30%, 60% and 90% thickness reduction, respectively and subsequently annealed at 900 degrees C for 1-100 min. Evolution of phases in selected samples was identified and quantified by X-ray diffraction together with the corresponding microstructural characterization through optical, scanning and transmission electron microscopy, and electron backscatter diffraction. Mechanical properties of selected samples were determined by the tensile test. The results indicated that parts of metastable austenite transformed into strain-induced martensite during cold rolling process, and the volume fraction of martensite increased with increase in cold rolling reduction. The kinetics of reversion transformation from martensite to austenite was fastest in 90% cold-rolled sample during annealing treatment. The austenite grain size for the 90% cold-rolled sample after annealing was smallest and most uniform, which induced highest yield strength and elongation combination. | Tensile properties for 18Cr-8Ni stainless steel and 30% CR, 60% CR and 90% CR samples after annealing for various time. | 60% | Mean tensile strength, MPa | 1861 | MPa | Mean yield strength, MPa | 1858 | MPa | Mean elongation, MPa | 3.4 | % | 0 | 0 | 0.04 | 0.048 | 0 | 0 | 0 | 0 | 0 | 0.34 | 0 | 0 | 0 | 0 | 0 | 0 | 18.06 | 1.15 | 0 | 0 | 8.33 | 0 | 0 | 0 | 0 | 0 | 0 | 0.051 | 0 | 0 | 0 | 0 | 0 | 0 | 0 | 0 |  | The experimental material used in this study was commercial 18Cr-8Ni cold-rolled stainless steel strips of ~3 mm thickness and the chemical composition (weight percent) of this steel is listed in Table 1 . The strips were cold rolled in a pilot plant to 60% reduction in thickness at room temperature. The objective of changing cold rolling reduction was to obtain microstructures with different content of strain-induced martensite and deformed untransformed austenite in samples. Next, the strips were isothermally annealed at a temperature of 900 °C for 1 min in a tubular resistance furnace under argon atmosphere, and then subsequently quenched in ice-water. |  | isothermally annealed 900 °C 1 min
7257.xlsx | 10.1016/j.corsci.2015.06.038 | 商业钢种 | 1 | The influence of hydrogen on the mechanical and fracture properties of some martensitic advanced high strength steels studied using the linearly increasing stress test | The influence of hydrogen on the mechanical and fracture properties of four martensitic advanced high strength steels was studied using the linearly increasing stress test and electrochemical hydrogen charging. The hydrogen influence increased with steel strength, decreasing charging potential, and decreasing applied stress rate. Increased hydrogen influence was manifest in (i) the decreased yield stress attributed to solid solution softening by hydrogen and (ii) the reduced macroscopic ductility, and by the change from ductile cup-and-cone fracture to macroscopically brittle shear fracture, attributed to a dynamic interaction of hydrogen with the dislocation substructure somewhat similar to the HELP mechanism. (C) 2015 Elsevier Ltd. All rights reserved. | Chemical composition (in wt%) and mechanical properties of the MS-AHSS. | MS1180 | Tensile stress, MPa | 1355 | MPa | Yield stress, MPa | 1176 | MPa | Elongation at fracture, e f, % | 3 | % | 0 | 0 | 0.159 | 0 | 0 | 0 | 0 | 0 | 0.027 | 0.399 | 0 | 0 | 0 | 0 | 0.026 | 0 | 0.02 | 1.625 | 0 | 0 | 0 | 0 | 0 | 0 | 0 | 0 | 0.013 | 0 | 0 | 0 | 0 | 0 | 0 | 0 | 0 | 0 |  | The four martensitic AHSS were commercially produced, in the form of rolled-sheet. The four steel grades were given the following designations: MS980, MS1180, MS1300, and MS1500. The mean sheet thicknesses were 1.2mm for MS1300 and MS1500, 1.5mm for MS980, and 1.8mm for MS1180. Table 1 presents the chemical and mechanical properties of the steels, as provided by the steel producer. The specimen thickness corresponded to the steel sheet thickness. These specimens were machined from the steel sheet, and polished with 1200 grit SiC paper.
26020.xlsx | 10.1016/j.msea.2019.138079 | 工艺参数影响 | 4 | Development of high ductile ultra high strength structural steel through stabilization of retained austenite and stacking fault | In the current study, a bainitic grade steel of 1.5 GPa and similar to 35% elongation and a martensitic grade steel with 2 GPa and similar to 20% elongation have been developed. The uniqueness of the work lies in achieving high strength with extended ductility in the bainitic and martensitic grade steels through solid solution strengthening and a possible twin plasticity mechanism. Both the microstructures consist of mechanically stable retained austenite with different morphology and characteristics. The synergic effect of carbon in lowering stacking fault energy and the stability of RA is proposed based on microstructural and mechanical characterisation of the developed steels. TEM investigations reveal the presence of stacking fault in the microstructure. This is one of the major indications of lowering of SFE in the retained austenite and subsequently augment the twin formation during tensile straining and thus contribute towards ductility. | Tensile properties obtained in various specimens. | M100Q | UTS (MPa) | 1388 | MPa | 0.2% Yield Stress (MPa) | 1009 | MPa | % Elongation | 3 | % | 0 | 0 | 0.41 | 0 | 0 | 0 | 0 | 0 | 0.61 | 1.6 | 0.017 | 0.012 | 0 | 0 | 0 | 0.08 | 1.01 | 0.7 | 0 | 1.5 | 2.9 | 0.21 | 0 | 0 | 0 | 0 | 0 | 0.29 | 0 | 0 | 0 | 0 | 0 | 0 | 0 | 0 |  | The alloy was prepared using 40 kg air melting furnace. The cast ingot was cropped and annealed at 1250 °C for 3 Hrs. and hot forged down to 20 mm thick plate. This plate was cut into small pieces of 65 mm × 20 mm X 15 mm dimensions. | Hot-Rolling-Quenched to 100 degC-Air-Cool to room temperature | annealed 1250 °C hot forged 20 mm
25326.xlsx | 10.1016/j.msea.2017.07.089 |  | 1 | Effect of heavy warm rolling on microstructures and mechanical properties of AISI 4140 steel | In this study, ultrafine structured AISI 4140 steels with ultrahigh strength, sufficient ductility and low yield ratio were obtained through warm rolling and subsequent quenching without tempering. The effect of warm rolling reduction ratio ranging from 60% to 90% on microstructures and mechanical properties of steels was investigated. It was clarified that the microstructures of steels were remarkably refined after heavy warm rolling. Ultrafine grained ferrite was formed because of dynamic ferrite transformation and dynamic recrystallization. Great enhancements in YS, UTS and microhardness after warm rolling were attributed to grain refinement and subsequent formation of martensite. The increasing ferrite and decreasing martensite contents contributed to the decrement of strength and increment of ductility in steels when the warm rolling reduction ratio increased. The WR (60%) steel exhibited the highest strength with YS and UTS of 1570 MPa and 2370 MPa respectively. And the WR (85%) steel exhibited an optimal balance of strength and ductility with YS, UTS and elongation of 1080 MPa, 2022 MPa and 7.9% respectively. | Characteristic tensile properties of AISI 4140 steels with different processing states. | WR(60%) | UTS (MPa) | 2370 | MPa | YS (MPa) | 1570 | MPa | Elongation (%) | 2.9 | % | 0 | 0 | 0.39 | 0 | 0 | 0 | 0 | 0 | 0 | 0.2 | 0 | 0 | 0 | 0 | 0 | 0 | 0.98 | 0.77 | 0 | 0 | 0 | 0 | 0 | 0 | 0 | 0 | 0 | 0.21 | 0 | 0 | 0 | 0 | 0 | 0 | 0 | 0 |  | The experimental steel investigated in this study is a commercial AISI 4140 steel with the chemical composition provided in Table 1. The 20mm thick slab cutted from extruded and annealed steel rod was austenized at 850°C for 1h followed by air cooling to 700°C in 10s, then the slab was warm rolled using a φ350mm rolling mill and finally subjected to water quenching. In order to study the effect of reduction ratio on the steel, slabs were warm rolled by increasing reduction ratios of 60%. During warm rolling, the time spent for different rolling processes were 12s. |  | austenized 850°C 1h air cooling 700°C 10s different rolling processes 12s
7257.xlsx | 10.1016/j.corsci.2015.06.038 | 商业钢种 | 1 | The influence of hydrogen on the mechanical and fracture properties of some martensitic advanced high strength steels studied using the linearly increasing stress test | The influence of hydrogen on the mechanical and fracture properties of four martensitic advanced high strength steels was studied using the linearly increasing stress test and electrochemical hydrogen charging. The hydrogen influence increased with steel strength, decreasing charging potential, and decreasing applied stress rate. Increased hydrogen influence was manifest in (i) the decreased yield stress attributed to solid solution softening by hydrogen and (ii) the reduced macroscopic ductility, and by the change from ductile cup-and-cone fracture to macroscopically brittle shear fracture, attributed to a dynamic interaction of hydrogen with the dislocation substructure somewhat similar to the HELP mechanism. (C) 2015 Elsevier Ltd. All rights reserved. | Chemical composition (in wt%) and mechanical properties of the MS-AHSS. | MS1500 | Tensile stress, MPa | 1667 | MPa | Yield stress, MPa | 1361 | MPa | Elongation at fracture, e f, % | 2.9 | % | 0 | 0 | 0.192 | 0 | 0 | 0 | 0 | 0 | 0.034 | 0.385 | 0 | 0 | 0 | 0 | 0.028 | 0 | 0.024 | 1.495 | 0 | 0 | 0 | 0 | 0 | 0 | 0 | 0 | 0.014 | 0 | 0 | 0 | 0 | 0 | 0 | 0 | 0 | 0 |  | The four martensitic AHSS were commercially produced, in the form of rolled-sheet. The four steel grades were given the following designations: MS980, MS1180, MS1300, and MS1500. The mean sheet thicknesses were 1.2mm for MS1300 and MS1500, 1.5mm for MS980, and 1.8mm for MS1180. Table 1 presents the chemical and mechanical properties of the steels, as provided by the steel producer. The specimen thickness corresponded to the steel sheet thickness. These specimens were machined from the steel sheet, and polished with 1200 grit SiC paper.
7257.xlsx | 10.1016/j.corsci.2015.06.038 | 商业钢种 | 1 | The influence of hydrogen on the mechanical and fracture properties of some martensitic advanced high strength steels studied using the linearly increasing stress test | The influence of hydrogen on the mechanical and fracture properties of four martensitic advanced high strength steels was studied using the linearly increasing stress test and electrochemical hydrogen charging. The hydrogen influence increased with steel strength, decreasing charging potential, and decreasing applied stress rate. Increased hydrogen influence was manifest in (i) the decreased yield stress attributed to solid solution softening by hydrogen and (ii) the reduced macroscopic ductility, and by the change from ductile cup-and-cone fracture to macroscopically brittle shear fracture, attributed to a dynamic interaction of hydrogen with the dislocation substructure somewhat similar to the HELP mechanism. (C) 2015 Elsevier Ltd. All rights reserved. | Chemical composition (in wt%) and mechanical properties of the MS-AHSS. | MS1300 | Tensile stress, MPa | 1380 | MPa | Yield stress, MPa | 1185 | MPa | Elongation at fracture, e f, % | 2.5 | % | 0 | 0 | 0.156 | 0 | 0 | 0 | 0 | 0 | 0.038 | 0.402 | 0 | 0 | 0 | 0 | 0.028 | 0 | 0.014 | 1.654 | 0 | 0 | 0 | 0 | 0 | 0 | 0 | 0 | 0.014 | 0 | 0 | 0 | 0 | 0 | 0 | 0 | 0 | 0 |  | The four martensitic AHSS were commercially produced, in the form of rolled-sheet. The four steel grades were given the following designations: MS980, MS1180, MS1300, and MS1500. The mean sheet thicknesses were 1.2mm for MS1300 and MS1500, 1.5mm for MS980, and 1.8mm for MS1180. Table 1 presents the chemical and mechanical properties of the steels, as provided by the steel producer. The specimen thickness corresponded to the steel sheet thickness. These specimens were machined from the steel sheet, and polished with 1200 grit SiC paper.
26020.xlsx | 10.1016/j.msea.2019.138079 | 工艺参数影响 | 4 | Development of high ductile ultra high strength structural steel through stabilization of retained austenite and stacking fault | In the current study, a bainitic grade steel of 1.5 GPa and similar to 35% elongation and a martensitic grade steel with 2 GPa and similar to 20% elongation have been developed. The uniqueness of the work lies in achieving high strength with extended ductility in the bainitic and martensitic grade steels through solid solution strengthening and a possible twin plasticity mechanism. Both the microstructures consist of mechanically stable retained austenite with different morphology and characteristics. The synergic effect of carbon in lowering stacking fault energy and the stability of RA is proposed based on microstructural and mechanical characterisation of the developed steels. TEM investigations reveal the presence of stacking fault in the microstructure. This is one of the major indications of lowering of SFE in the retained austenite and subsequently augment the twin formation during tensile straining and thus contribute towards ductility. | Tensile properties obtained in various specimens. | B00HR | UTS (MPa) | 1258 | MPa | 0.2% Yield Stress (MPa) | 1258 | MPa | % Elongation | 2.5 | % | 0 | 0 | 0.41 | 0 | 0 | 0 | 0 | 0 | 0.61 | 1.6 | 0.017 | 0.012 | 0 | 0 | 0 | 0.08 | 1.01 | 0.7 | 0 | 1.5 | 2.9 | 0.21 | 0 | 0 | 0 | 0 | 0 | 0.29 | 0 | 0 | 0 | 0 | 0 | 0 | 0 | 0 |  | The alloy was prepared using 40 kg air melting furnace. The cast ingot was cropped and annealed at 1250 °C for 3 Hrs. and hot forged down to 20 mm thick plate. This plate was cut into small pieces of 65 mm × 20 mm X 15 mm dimensions. | Hot-Rolling-Quenched to 350 degC-holding (350 degC) for 10 min | annealed 1250 °C hot forged 20 mm
13769.xlsx | 10.1016/j.jmatprotec.2012.09.021 | 工艺影响 | 4 | Effects of predeformation and semi-solid processing on microstructure and mechanical properties of Cr-V-Mo steel | An energy-efficient process route for manufacturing machine tools and dies of high quality was proposed based on recrystallization and partial melting (RAP) method and semi-solid forming technology. To verify its feasibility, the effects of parameters such as predeformation, heating rate, and holding time on the microstructure and mechanical properties of cast Cr-V-Mo steel were studied experimentally. Recrystallization, austenization, grain growth and partial melting occur during heating of predeformed cast billet. These behaviors refine the microstructure and improve the mechanical properties. The refinement of microstructure and improvement of mechanical properties become more significant, when RAP is conducted with larger predeformation (50%), higher heating rate (50 degrees C/s) and shorter isothermal holding time (20 s). (C) 2012 Elsevier B.V. All rights reserved. | Effects of various processing conditions on yield strength, ultimate strength, and elongation of cast Cr-V-Mo steel (mean of five tests). | Cast | Ultimate strength (MPa) | 398 | MPa | Yield strength (MPa) | 145 | MPa | Elongation (%) | 2.2 | % | 0 | 0 | 0.36 | 0 | 0 | 0 | 0 | 0 | 0 | 0.94 | 0.014 | 0.003 | 0 | 0 | 0 | 0.8 | 5.26 | 0.47 | 0 | 0 | 0.06 | 0.09 | 0 | 0 | 0 | 0 | 0 | 1.2 | 0 | 0 | 0 | 0 | 0 | 0 | 0 | 0 |  | To improve the plasticity and homogeneity, the cast block was annealed at 850°C for 3h and then machined into rectangular specimens of 50mm length, 20mm width, and 10mm height. | Cast | annealed 850°C 3h rectangular specimens 50mm 20mm 10mm
15375.xlsx | 10.1016/j.jmrt.2021.11.122 |  | 1 | Martensite reversion and strain hardening of a 2304 lean duplex stainless steel subjected to cold rolling and isochronous annealing at low temperatures | Lean duplex stainless steels (LDSS) have a microstructure composed of ferrite and austenite phases. This microstructure provides good mechanical and corrosion resistances. The effects of cold rolling, leading to a'-martensite formation by strain-induced transformation and subsequent reversion annealing treatment were analyzed on the microstructural evolution and mechanical properties of an LDSS 2304. The steel was cold-rolled to a 60% reduction and annealed for 1800 s at 600, 700, 800, and 900 degrees C. The analysis of mechanical properties performed by tensile tests, along with microstructural analysis, allowed the characterization of each stage of strain hardening. The work hardening rate curves revealed well-defined stages involved in the steel deformation process, linked to the different mechanisms of plastic deformation of the microstructure. These results indicated that a transformation-induced plasticity, TRIP effect, occurred concurrently in the austenite after reversion at low annealing temperatures. The synergy and mutual competition from the coexistence of slipping and TRIP caused multiple-stage strain hardening. The shape of the strain-hardening curve for the selected annealing temperature range could be divided into two cases: a multiple-stage strain-hardening for the as-received and fully annealed sample (900 degrees C) to a characteristic three-stage strain-hard-ening from 600 to 800 degrees C annealing conditions. Microstructural observations revealed that the typical three-stage hardening was mainly related to strain-induced martensite formation and its reversion. (C) 2021 The Author(s). Published by Elsevier B.V. | Summary of mechanical properties obtained through out tensile test. | Cold-rolled | TS (MPa) | 1375 | MPa | YS (MPa) | 1361 | MPa | Total Elongation (%) | 2 | % | 0 | 0 | 0.011 | 0.101 | 0 | 0 | 0 | 0 | 0 | 0.201 | 0.02 | 0.0004 | 0 | 0 | 0 | 0 | 22.87 | 1.45 | 0 | 0 | 4.2 | 0.453 | 0 | 0 | 0 | 0 | 0 | 0.275 | 0 | 0 | 0 | 0 | 0 | 0 | 0 | 0 |  | The most commercially used steel is type 2205 (Cr: 22%, Ni: 5.5%, Mo: 3%, N: 0.15%). The 2304 LDS steel was supplied in the form of a 4.0 mm strip (150 × 100 mm) in the hot-rolled and homogenizing state, 1050 °C for 180 s, and water cooling. Its chemical composition is presented in Table 1 . The strips were cold rolled until they reached 60% thickness reduction in a Fr hling laboratory rolling mill at a speed of 6.25 m/min. |  | LDS steel 4.0 mm 150 × 100 mm hot-rolled 1050 °C 180 s speed 6.25 m/min
25854.xlsx | 10.1016/j.msea.2019.01.020 | 不同热处理工艺的影响 | 1 | On the influence of deformation mechanism during cold and warm rolling on annealing behavior of a 304 stainless steel | In the present study, a 304 stainless steel was deformed at different temperatures of room temperature (cold rolling) and 200 degrees C (warm rolling) for elucidating the distinct deformation mechanisms, and then, the influence of the deformed microstructures on the subsequent microstructural evolution and texture development during annealing treatments was studied. The results indicated that deformation-induced martensite transformation was the dominant deformation mechanism during cold rolling, and a mixed microstructure consisting of similar to 60% volume fraction of alpha'-martensite and deformed austenite was obtained. Deformation twinning of austenite dominated the deformation during warm rolling. The underlying reason was the increasing SFE with deformation temperature, which inhibited the martensitic transformation but promoted the formation of deformation twins. On annealing, the recrystallization of retained austenite in cold-rolled samples was retarded because of martensitic reversion compared to the warm-rolled samples. Completely recrystallized structure with average grain size of similar to 0.7 mu m was obtained in both cold and warm-rolled samples after annealing at 800 degrees C. Texture evolution indicated that martensitic reversion enhanced the intensity of {110} < 112 > texture in cold-rolled and annealed samples. However, the final recrystallization texture components were consisted of {110} < 112 > and {113} < 211 > regardless of rolling process. Furthermore, structure-property relationship was established, and combination of high strength and excellent plasticity can be obtained in both cold and warm-rolled sheets by tuning the subsequent annealing parameters. | Tensile properties of CR, WR and annealed samples. | CR | Tensile strength/sT, MPa | 1900 | MPa | Yield strength/s0.2, MPa | 1830 | MPa | Elongation to failure, % | 1.8 | % | 0 | 0 | 0.062 | 0 | 0 | 0 | 0 | 0 | 0 | 0.38 | 0.026 | 0.006 | 0 | 0 | 0 | 0 | 17.18 | 1.57 | 0 | 0 | 8.5 | 0 | 0 | 0 | 0 | 0 | 0 | 0.09 | 0 | 0 | 0 | 0 | 0 | 0 | 0 | 0 |  | The as-received strips were solution annealed at 1050 °C for 30 min followed by quenching to room temperature. After surface descaling by acid pickling, the plates were subjected to cold rolling at room temperature and warm rolling at 200 °C, referred as CR and WR, respectively. The total reduction was ~85%, and the final thickness was ~0.9 mm. The subsequent annealing treatments were carried out in an electric furnace. Samples for TEM observation were cut from the deformed sheets by wire electrode cutting and then mechanically ground to a thickness of 40-50 μm. The as-received strips were solution annealed at 1050 °C for 30 min followed by quenching to room temperature. After surface descaling by acid pickling, the plates were subjected to cold rolling at room temperature, referred as CR. |  | solution annealed 1050 °C 30 min warm rolling 200 °C solution annealed 1050 °C 30 min
18272.xlsx | 10.1016/j.matchar.2018.08.056 | 变形量和退火时间对性能的影响 | 1 | The significant impact of cold deformation on structure-property relationship in phase reversion-induced stainless steels | The present study aims to investigate the impact of cold deformation on structure-property relationship in phase reversion-induced stainless steels. The commercial 18Cr-8Ni stainless steel was cold rolled at room temperature to 30%, 60% and 90% thickness reduction, respectively and subsequently annealed at 900 degrees C for 1-100 min. Evolution of phases in selected samples was identified and quantified by X-ray diffraction together with the corresponding microstructural characterization through optical, scanning and transmission electron microscopy, and electron backscatter diffraction. Mechanical properties of selected samples were determined by the tensile test. The results indicated that parts of metastable austenite transformed into strain-induced martensite during cold rolling process, and the volume fraction of martensite increased with increase in cold rolling reduction. The kinetics of reversion transformation from martensite to austenite was fastest in 90% cold-rolled sample during annealing treatment. The austenite grain size for the 90% cold-rolled sample after annealing was smallest and most uniform, which induced highest yield strength and elongation combination. | Tensile properties for 18Cr-8Ni stainless steel and 30% CR, 60% CR and 90% CR samples after annealing for various time. | 90% | Mean tensile strength, MPa | 2160 | MPa | Mean yield strength, MPa | 2155 | MPa | Mean elongation, MPa | 1.4 | % | 0 | 0 | 0.04 | 0.048 | 0 | 0 | 0 | 0 | 0 | 0.34 | 0 | 0 | 0 | 0 | 0 | 0 | 18.06 | 1.15 | 0 | 0 | 8.33 | 0 | 0 | 0 | 0 | 0 | 0 | 0.051 | 0 | 0 | 0 | 0 | 0 | 0 | 0 | 0 |  | The experimental material used in this study was commercial 18Cr-8Ni cold-rolled stainless steel strips of ~3 mm thickness and the chemical composition (weight percent) of this steel is listed in Table 1 . The strips were cold rolled in a pilot plant to 90% reduction in thickness at room temperature. The objective of changing cold rolling reduction was to obtain microstructures with different content of strain-induced martensite and deformed untransformed austenite in samples. Next, the strips were isothermally annealed at a temperature of 900 °C for 1 min in a tubular resistance furnace under argon atmosphere, and then subsequently quenched in ice-water. |  | isothermally annealed 900 °C 1 min
25516.xlsx | 10.1016/j.msea.2018.02.018 | 退火工艺对力学性能影响 | 1 | The effect of annealing on the microstructural evolution and mechanical properties in phase reversed 316LN austenitic stainless steel | The present study aims to investigate the effect of annealing on microstructural evolution and mechanical properties in phase reversion-induced ultrafine/fine-grained 316LN austenitic stainless steel. The commercial 316LN austenitic stainless steel was cold rolled at room temperature to 90% thickness reduction and subsequently annealed in the temperature range of 600-1000 degrees C for 1-100 mm. Evolution of phases in selected samples was identified and quantified by X-ray diffraction together with the corresponding microstructural characterization through optical, scanning and transmission electron microscopy, and electron backscattered diffraction. Mechanical properties of selected samples were determined by the tensile test. The results indicated that 46% alpha'-martensite and 54% deformed untransformed austenite were obtained in 316LN austenitic stainless steel after 90% cold reduction. Ultrafine/fine austenite grains nucleated at alpha'-martensite and deformed untransformed austenite via nucleation and growth process on annealing. The average grain size increased gradually with increased annealing temperature and time, with consequent decrease in yield strength and increased elongation. | Grain size, fraction of martensite, tensile properties and Md30 of 316LN steels with varying annealing treatment. | 900 degC-1.0 min | Mean tensile strength, MPa | 2160 | MPa | Mean yield strength, MPa | 2155 | MPa | Mean elongation, % | 1.4 | % | 0 | 0 | 0.04 | 0.048 | 0 | 0 | 0 | 0 | 0 | 0.34 | 0 | 0 | 0 | 0 | 0 | 0 | 18.06 | 1.15 | 0 | 0 | 8.33 | 0 | 0 | 0 | 0 | 0 | 0 | 0.051 | 0 | 0 | 0 | 0 | 0 | 0 | 0 | 0 |  | The experimental material used in this study was a commercial 316LN austenitic stainless steel of ~3 mm thickness and the chemical composition (in weight percent) of steel is listed in Table 1. The strips were CR in a pilot plant to 90% reduction in thickness at room temperature. Next, the strips were isothermally annealed in the temperature range of 900 °C for 1 min in a tubular resistance furnace under argon atmosphere, and then subsequently quenched in ice-water. |  | temperature range 900 °C 1 min
25516.xlsx | 10.1016/j.msea.2018.02.018 | 退火工艺对力学性能影响 | 1 | The effect of annealing on the microstructural evolution and mechanical properties in phase reversed 316LN austenitic stainless steel | The present study aims to investigate the effect of annealing on microstructural evolution and mechanical properties in phase reversion-induced ultrafine/fine-grained 316LN austenitic stainless steel. The commercial 316LN austenitic stainless steel was cold rolled at room temperature to 90% thickness reduction and subsequently annealed in the temperature range of 600-1000 degrees C for 1-100 mm. Evolution of phases in selected samples was identified and quantified by X-ray diffraction together with the corresponding microstructural characterization through optical, scanning and transmission electron microscopy, and electron backscattered diffraction. Mechanical properties of selected samples were determined by the tensile test. The results indicated that 46% alpha'-martensite and 54% deformed untransformed austenite were obtained in 316LN austenitic stainless steel after 90% cold reduction. Ultrafine/fine austenite grains nucleated at alpha'-martensite and deformed untransformed austenite via nucleation and growth process on annealing. The average grain size increased gradually with increased annealing temperature and time, with consequent decrease in yield strength and increased elongation. | Grain size, fraction of martensite, tensile properties and Md30 of 316LN steels with varying annealing treatment. | 0 (90% CR) | Mean tensile strength, MPa | 1785 | MPa | Mean yield strength, MPa | 1721 | MPa | Mean elongation, % | 1.3 | % | 0 | 0 | 0.04 | 0.048 | 0 | 0 | 0 | 0 | 0 | 0.34 | 0 | 0 | 0 | 0 | 0 | 0 | 18.06 | 1.15 | 0 | 0 | 8.33 | 0 | 0 | 0 | 0 | 0 | 0 | 0.051 | 0 | 0 | 0 | 0 | 0 | 0 | 0 | 0 |  | The experimental material used in this study was a commercial 316LN austenitic stainless steel of ~3 mm thickness and the chemical composition (in weight percent) of steel is listed in Table 1. The strips were CR in a pilot plant to 90% reduction in thickness at room temperature.